## Results
Specimen | mE | ReH | Rm | Agt (corr.) | At (corr.) | (de/dt)Le(ReH) | (de/dt)Le | S0 | tTest
| GPa | MPa | MPa | % | % | 1/s | 1/s | mm² | s
1 | 198.7708 | 278.7102 | 359.2153 | 18.60411 | 27.47424 | 0.0001617113 | 0.0001617113 | 240.4 | 238.45
2 | 187.0592 | 239.1098 | 318.9342 | 16.35556 | 16.93645 | 0.0001443252 | 0.0001443252 | 198.71 | 188.68
3 | 160.0993 | 243.252 | 325.5186 | 18.51611 | 26.69413 | 0.0001915628 | 0.0001915628 | 200.48 | 189.83
4 | 194.5958 | 230.5676 | 339.3677 | 20.39158 | 35.42359 | 0.000231735 | 0.000231735 | 298 | 160.07
5 | 174.2199 | 233.8197 | 346.6584 | 17.12157 | 20.24242 | 0.0008786147 | 0.0008786147 | 301.72 | 118.45
6 | 182.9319 | 241.8033 | 327.7505 | 18.21483 | 26.71987 | 0.0003543694 | 0.0003543694 | 197.22 | 175.14
7 | 154.8187 | 239.1033 | 330.2545 | 20.02606 | 34.38184 | 7.2212e-05 | 7.2212e-05 | 200.49 | 174.94

## Statistics
Series | mE | ReH | Rm | Agt (corr.) | At (corr.) | (de/dt)Le(ReH) | (de/dt)Le | S0 | tTest
n = 7 | GPa | MPa | MPa | % | % | 1/s | 1/s | mm² | s
x | 178.9279 | 243.7666 | 335.3856 | 18.4614 | 26.83893 | 0.0002906472 | 0.0002906472 | 233.86 | 177.9371
s | 16.72976 | 16.02997 | 13.92488 | 1.44266 | 6.740471 | 0.0002734969 | 0.0002734969 | 47.55257 | 36.04029
n [%] | 9.35 | 6.575952 | 4.151903 | 7.814464 | 25.11453 | 94.09926 | 94.09926 | 20.33378 | 20.25451

## 1
1 | 1 | 1
Strain | Standard force | Test time
% | MPa | s
0 | 0.09116266 | 0
-3.731251e-05 | 0.08739291 | 0.02
-1.469254e-05 | 0.09187965 | 0.04
-5.066395e-05 | 0.08915389 | 0.06
6.616116e-06 | 0.08377243 | 0.08
4.929304e-05 | 0.08554154 | 0.1
0.0001146197 | 0.09273983 | 0.12
0.0001240075 | 0.0904731 | 0.14
9.87649e-05 | 0.09031061 | 0.16
6.937981e-05 | 0.08990439 | 0.18
0.0001119375 | 0.09022936 | 0.2
6.133318e-05 | 0.08598432 | 0.22
2.935529e-05 | 0.08135337 | 0.24
6.720424e-06 | 0.07507315 | 0.26
9.970367e-05 | 0.07080779 | 0.28
0.0001906604 | 0.0723418 | 0.3
0.0001440495 | 0.07374327 | 0.32
0.0001692325 | 0.07831532 | 0.34
0.0001000911 | 0.08286503 | 0.36
-1.236796e-06 | 0.09943897 | 0.38
-5.349517e-06 | 0.1007186 | 0.4
3.58969e-05 | 0.09934097 | 0.42
6.265938e-05 | 0.09320699 | 0.44
8.265674e-05 | 0.09804918 | 0.46
0.000114575 | 0.0922483 | 0.48
0.0002066046 | 0.08829168 | 0.5
0.0001800798 | 0.0941088 | 0.52
0.0001199984 | 0.1007384 | 0.54
5.467166e-05 | 0.1035982 | 0.56
7.863273e-05 | 0.1055115 | 0.58
0.0001265549 | 0.1036185 | 0.6
0.0001266741 | 0.09642022 | 0.62
0.0001279854 | 0.09424286 | 0.64
0.0001946234 | 0.08483471 | 0.66
0.0002066784 | 0.07362293 | 0.68
0.0002026551 | 0.07246113 | 0.7
0.0001693361 | 0.06908134 | 0.72
8.279015e-05 | 0.07387276 | 0.74
0.0001330965 | 0.07243066 | 0.76
0.0001228445 | 0.07607043 | 0.78
0.0001453154 | 0.08181443 | 0.8
0.0002878897 | 0.0889396 | 0.82
0.000362634 | 0.0889396 | 0.84
0.0003187649 | 0.1059685 | 0.86
0.0003160231 | 0.145746 | 0.88
0.0002440207 | 0.2017724 | 0.9
0.000331878 | 0.3034259 | 0.92
0.0004250996 | 0.4547362 | 0.94
0.0005905621 | 0.6658426 | 0.96
0.0006930821 | 0.7880348 | 0.97
0.0009233945 | 1.078176 | 0.99
0.001108884 | 1.415115 | 1.01
0.001225232 | 1.770772 | 1.03
0.00140643 | 2.134749 | 1.05
0.001618623 | 2.501845 | 1.07
0.001839875 | 2.883501 | 1.09
0.002073049 | 3.280755 | 1.11
0.002350568 | 3.707128 | 1.13
0.002595662 | 4.164699 | 1.15
0.00277686 | 4.653468 | 1.17
0.003084897 | 5.167195 | 1.19
0.003406286 | 5.693401 | 1.21
0.003671407 | 6.218567 | 1.23
0.003861188 | 6.753093 | 1.25
0.004078626 | 7.27826 | 1.27
0.004415273 | 7.789907 | 1.29
0.004742383 | 8.306754 | 1.31
0.005137204 | 8.889116 | 1.33
0.005491971 | 9.496438 | 1.35
0.005894422 | 10.15576 | 1.37
0.00621581 | 10.85875 | 1.39
0.006521939 | 11.59918 | 1.41
0.007023572 | 12.31882 | 1.43
0.007559537 | 13.04469 | 1.45
0.008011579 | 13.75393 | 1.47
0.00851035 | 14.46108 | 1.49
0.008933782 | 15.17239 | 1.51
0.00931239 | 15.91491 | 1.53
0.009780644 | 16.66574 | 1.55
0.01008201 | 17.43113 | 1.57
0.01058745 | 18.19444 | 1.59
0.01087832 | 18.95983 | 1.61
0.01121592 | 19.72938 | 1.63
0.01177478 | 20.53845 | 1.65
0.01238894 | 21.42239 | 1.67
0.01303363 | 22.35417 | 1.69
0.01349997 | 23.34419 | 1.71
0.01388526 | 24.31341 | 1.73
0.01430201 | 25.24727 | 1.75
0.01463199 | 26.14993 | 1.77
0.01505065 | 27.06507 | 1.79
0.01554084 | 27.98853 | 1.81
0.01597953 | 28.95151 | 1.83
0.01656508 | 29.94569 | 1.85
0.01715255 | 30.9357 | 1.87
0.01766849 | 31.90076 | 1.89
0.01820254 | 32.8367 | 1.91
0.01855922 | 33.71025 | 1.93
0.01898074 | 34.511 | 1.95
0.01941562 | 35.24519 | 1.97
0.01973701 | 35.98354 | 1.99
0.0202167 | 36.78221 | 2.01
0.02078509 | 37.68279 | 2.03
0.02133822 | 38.69569 | 2.05
0.02199244 | 39.78554 | 2.07
0.02250361 | 40.90451 | 2.09
0.02297187 | 42.03595 | 2.11
0.02337527 | 43.13828 | 2.13
0.0240562 | 44.22397 | 2.15
0.02463794 | 45.31382 | 2.17
0.02505183 | 46.3808 | 2.19
0.02559686 | 47.42073 | 2.21
0.02631021 | 48.47522 | 2.23
0.02685189 | 49.50892 | 2.25
0.02737355 | 50.51349 | 2.27
0.02776742 | 51.48687 | 2.29
0.02835488 | 52.43113 | 2.31
0.02864766 | 53.34419 | 2.33
0.02895284 | 54.29053 | 2.35
0.02936864 | 55.27639 | 2.37
0.02992463 | 56.27056 | 2.39
0.03035563 | 57.26287 | 2.41
0.0309698 | 58.27785 | 2.43
0.03156108 | 59.30946 | 2.45
0.03220958 | 60.34315 | 2.47
0.03256387 | 61.39141 | 2.49
0.03303307 | 62.43134 | 2.51
0.03361863 | 63.4276 | 2.53
0.03399915 | 64.42801 | 2.55
0.0344159 | 65.43467 | 2.57
0.03496331 | 66.45172 | 2.59
0.03556794 | 67.47294 | 2.61
0.0359866 | 68.49623 | 2.63
0.03646725 | 69.50081 | 2.65
0.03703946 | 70.51994 | 2.67
0.0376212 | 71.55572 | 2.69
0.03805703 | 72.60397 | 2.71
0.03859776 | 73.62726 | 2.73
0.03914994 | 74.62144 | 2.75
0.03987283 | 75.60106 | 2.77
0.04017562 | 76.56196 | 2.79
0.04054898 | 77.51661 | 2.81
0.04105729 | 78.46711 | 2.83
0.04166764 | 79.38849 | 2.85
0.04196757 | 80.287 | 2.87
0.04223388 | 81.22502 | 2.89
0.04276985 | 82.20047 | 2.91
0.04335159 | 83.21337 | 2.93
0.04387039 | 84.25538 | 2.95
0.04433006 | 85.31404 | 2.97
0.04497474 | 86.37061 | 2.99
0.04563278 | 87.44798 | 3.01
0.04609817 | 88.53367 | 3.03
0.04640859 | 89.584 | 3.05
0.04694265 | 90.6073 | 3.07
0.0475778 | 91.61603 | 3.09
0.04809183 | 92.60813 | 3.11
0.04846758 | 93.59399 | 3.13
0.04893297 | 94.59856 | 3.15
0.04972261 | 95.58442 | 3.17
0.0500564 | 96.55364 | 3.19
0.05045599 | 97.53117 | 3.21
0.05084652 | 98.51703 | 3.23
0.05158275 | 99.51329 | 3.25
0.05202621 | 100.522 | 3.27
0.05241817 | 101.5224 | 3.29
0.05283397 | 102.5104 | 3.31
0.05356258 | 103.5295 | 3.33
0.05404514 | 104.5819 | 3.35
0.05439419 | 105.6198 | 3.37
0.05494922 | 106.6327 | 3.39
0.05549854 | 107.6476 | 3.41
0.05597728 | 108.6626 | 3.43
0.05642742 | 109.663 | 3.45
0.05711025 | 110.6822 | 3.47
0.05777401 | 111.7096 | 3.49
0.05833954 | 112.7059 | 3.51
0.05880779 | 113.6938 | 3.53
0.05933613 | 114.6568 | 3.55
0.05989879 | 115.5969 | 3.57
0.06047481 | 116.51 | 3.59
0.06087726 | 117.3835 | 3.61
0.06153148 | 118.1988 | 3.63
0.06200165 | 119.0266 | 3.65
0.06235164 | 119.8752 | 3.67
0.06271404 | 120.7529 | 3.69
0.0632605 | 121.616 | 3.71
0.06377262 | 122.4542 | 3.73
0.06435436 | 123.282 | 3.75
0.06492656 | 124.1119 | 3.77
0.06557125 | 124.9563 | 3.79
0.06613582 | 125.8319 | 3.81
0.06661934 | 126.7034 | 3.83
0.06715339 | 127.5229 | 3.85
0.06757683 | 128.2799 | 3.87
0.06795543 | 129.0079 | 3.89
0.06828254 | 129.7587 | 3.91
0.06860489 | 130.5303 | 3.93
0.06902355 | 131.3415 | 3.95
0.06967586 | 132.1922 | 3.97
0.07015461 | 133.0449 | 3.99
0.07064289 | 133.8956 | 4.01
0.07128757 | 134.7795 | 4.03
0.07175583 | 135.7071 | 4.05
0.07222122 | 136.641 | 4.07
0.07271427 | 137.5457 | 4.09
0.07316917 | 138.413 | 4.11
0.07381386 | 139.2679 | 4.13
0.07419246 | 140.1165 | 4.15
0.07456011 | 140.965 | 4.17
0.07515043 | 141.8635 | 4.19
0.07565969 | 142.7724 | 4.21
0.07609934 | 143.6481 | 4.23
0.07661623 | 144.5091 | 4.25
0.07720941 | 145.416 | 4.27
0.0777759 | 146.3228 | 4.29
0.07825655 | 147.2462 | 4.31
0.07873529 | 148.1468 | 4.33
0.07931226 | 149.0266 | 4.35
0.07983679 | 149.8565 | 4.37
0.08018869 | 150.6822 | 4.39
0.08059019 | 151.5183 | 4.41
0.08104795 | 152.4043 | 4.43
0.08155054 | 153.282 | 4.45
0.08211511 | 154.1368 | 4.47
0.08251184 | 154.9979 | 4.49
0.08300203 | 155.8818 | 4.51
0.08355898 | 156.77 | 4.53
0.08407205 | 157.6934 | 4.55
0.0846042 | 158.6231 | 4.57
0.08511537 | 159.5258 | 4.59
0.08554453 | 160.4118 | 4.61
0.0860557 | 161.3332 | 4.63
0.08656496 | 162.24 | 4.65
0.08706659 | 163.1572 | 4.67
0.08755106 | 164.0682 | 4.69
0.08817858 | 164.9709 | 4.71
0.08861917 | 165.8319 | 4.73
0.08904737 | 166.7221 | 4.75
0.08954328 | 167.6206 | 4.77
0.09003252 | 168.5378 | 4.79
0.09041303 | 169.4239 | 4.81
0.09077924 | 170.3078 | 4.83
0.09129614 | 171.1876 | 4.85
0.09178632 | 172.1027 | 4.87
0.09232229 | 173.0449 | 4.89
0.09287351 | 174.0183 | 4.91
0.09339708 | 174.9833 | 4.93
0.09379572 | 175.9588 | 4.95
0.09422392 | 176.9447 | 4.97
0.09475416 | 177.916 | 4.99
0.09514993 | 178.8914 | 5.01
0.09570688 | 179.8877 | 5.03
0.0962438 | 180.886 | 5.05
0.09677404 | 181.8885 | 5.07
0.09716505 | 182.9222 | 5.09
0.09777349 | 183.9601 | 5.11
0.09836286 | 184.9729 | 5.13
0.09879011 | 185.9775 | 5.15
0.09932607 | 186.9759 | 5.17
0.09992117 | 187.9513 | 5.19
0.1004438 | 188.9247 | 5.21
0.1010303 | 189.9002 | 5.23
0.1015519 | 190.8444 | 5.25
0.1019124 | 191.7824 | 5.27
0.1024503 | 192.7184 | 5.29
0.102972 | 193.6377 | 5.31
0.10326 | 194.5611 | 5.33
0.1037664 | 195.4971 | 5.35
0.1043901 | 196.4018 | 5.37
0.1048192 | 197.3294 | 5.39
0.1053218 | 198.2862 | 5.41
0.1058387 | 199.2388 | 5.43
0.1064586 | 200.1643 | 5.45
0.1069898 | 201.0898 | 5.47
0.1074685 | 202.0071 | 5.49
0.1078033 | 202.9035 | 5.51
0.1082687 | 203.8082 | 5.53
0.1087226 | 204.7254 | 5.55
0.1091823 | 205.6406 | 5.57
0.1096515 | 206.5661 | 5.59
0.1102428 | 207.5062 | 5.61
0.1106853 | 208.4505 | 5.63
0.1111583 | 209.3927 | 5.65
0.1115999 | 210.3473 | 5.67
0.1121988 | 211.2853 | 5.69
0.1126928 | 212.2338 | 5.71
0.1131114 | 213.1822 | 5.73
0.1136274 | 214.1202 | 5.75
0.1141271 | 215.0541 | 5.77
0.1148347 | 215.9879 | 5.79
0.1152019 | 216.9051 | 5.81
0.1156492 | 217.8099 | 5.83
0.1162919 | 218.7167 | 5.85
0.1168165 | 219.6277 | 5.87
0.1172122 | 220.5303 | 5.89
0.11769 | 221.406 | 5.91
0.1182584 | 222.2795 | 5.93
0.1187848 | 223.1572 | 5.95
0.119213 | 224.01 | 5.97
0.1196746 | 224.8398 | 5.99
0.1200942 | 225.6843 | 6.01
0.1204433 | 226.4975 | 6.03
0.1208171 | 227.3066 | 6.05
0.1212024 | 228.1406 | 6.07
0.1217136 | 228.9621 | 6.09
0.1222515 | 229.7566 | 6.11
0.1226129 | 230.5511 | 6.13
0.1230249 | 231.3477 | 6.15
0.1234292 | 232.136 | 6.17
0.1240091 | 232.9076 | 6.19
0.124485 | 233.6897 | 6.21
0.1248912 | 234.5299 | 6.23
0.12543 | 235.4284 | 6.25
0.1260423 | 236.3706 | 6.27
0.1265764 | 237.3502 | 6.29
0.1272764 | 238.3902 | 6.31
0.1277532 | 239.5008 | 6.33
0.1284475 | 240.6115 | 6.35
0.1291322 | 241.7096 | 6.37
0.1297693 | 242.8411 | 6.39
0.1304464 | 244.0058 | 6.41
0.1312131 | 245.1497 | 6.43
0.1317434 | 246.2396 | 6.45
0.1323728 | 247.2754 | 6.47
0.1328554 | 248.2758 | 6.49
0.1334333 | 249.1826 | 6.51
0.1338052 | 250.0457 | 6.53
0.1342945 | 250.8985 | 6.55
0.1346664 | 251.745 | 6.57
0.1351814 | 252.5645 | 6.59
0.1357669 | 253.4006 | 6.61
0.1362543 | 254.2554 | 6.63
0.1366491 | 255.1206 | 6.65
0.1372671 | 256.0087 | 6.67
0.1377649 | 256.9051 | 6.69
0.1383409 | 257.7828 | 6.71
0.1388273 | 258.6543 | 6.73
0.1392831 | 259.5341 | 6.75
0.1398048 | 260.4056 | 6.77
0.1402597 | 261.2562 | 6.79
0.1407298 | 262.111 | 6.81
0.1411418 | 262.9451 | 6.83
0.141653 | 263.7666 | 6.85
0.1420488 | 264.611 | 6.87
0.1424636 | 265.4971 | 6.89
0.1428661 | 266.3706 | 6.91
0.1433477 | 267.2504 | 6.93
0.1438341 | 268.151 | 6.95
0.1443071 | 269.0661 | 6.97
0.1446351 | 269.9584 | 6.99
0.1450452 | 270.8902 | 7.01
0.1454982 | 271.7991 | 7.03
0.1458263 | 272.7288 | 7.05
0.1462221 | 273.6252 | 7.07
0.1466045 | 274.5112 | 7.09
0.146893 | 275.3681 | 7.11
0.1470129 | 276.2229 | 7.13
0.1469533 | 276.9925 | 7.15
0.146892 | 277.6497 | 7.17
0.146676 | 278.1686 | 7.19
0.1460256 | 278.5441 | 7.21
0.1454887 | 278.7102 | 7.23
0.1449756 | 278.6817 | 7.25
0.1440563 | 278.5169 | 7.27
0.1432437 | 278.2527 | 7.29
0.1423282 | 277.8378 | 7.31
0.1414737 | 277.323 | 7.33
0.1407127 | 276.7095 | 7.35
0.1398734 | 275.9774 | 7.37
0.1391906 | 275.0082 | 7.39
0.1390333 | 273.7712 | 7.41
0.13888 | 272.1489 | 7.43
0.1391257 | 269.8777 | 7.45
0.1390602 | 266.941 | 7.47
0.1385747 | 263.6548 | 7.49
0.1376726 | 260.3187 | 7.51
0.1375652 | 257.1573 | 7.53
0.1372848 | 254.5533 | 7.55
0.136808 | 252.6398 | 7.57
0.1363426 | 251.2879 | 7.59
0.13618 | 250.2812 | 7.61
0.1361451 | 249.5678 | 7.63
0.1359143 | 249.0988 | 7.65
0.135468 | 248.7827 | 7.67
0.1355128 | 248.5456 | 7.69
0.1355384 | 248.4205 | 7.71
0.1353964 | 248.4117 | 7.73
0.1350511 | 248.4326 | 7.75
0.1356195 | 248.4768 | 7.77
0.1358104 | 248.5782 | 7.79
0.1356902 | 248.7197 | 7.81
0.1356588 | 248.8221 | 7.83
0.1359425 | 248.9253 | 7.85
0.1359227 | 249.0662 | 7.87
0.1357608 | 249.2043 | 7.89
0.1357784 | 249.3083 | 7.91
0.136065 | 249.424 | 7.93
0.1360107 | 249.5805 | 7.95
0.1362705 | 249.7071 | 7.97
0.1362907 | 249.8246 | 7.99
0.1363946 | 249.9619 | 8.01
0.1363574 | 250.1236 | 8.03
0.1363826 | 250.24 | 8.05
0.1363015 | 250.3412 | 8.07
0.1363013 | 250.4501 | 8.09
0.136091 | 250.5256 | 8.11
0.1362089 | 250.5391 | 8.13
0.1363706 | 250.5238 | 8.15
0.1363534 | 250.5161 | 8.17
0.1360949 | 250.447 | 8.19
0.1360093 | 250.3396 | 8.21
0.136088 | 250.2317 | 8.23
0.135987 | 250.1467 | 8.25
0.1358387 | 250.0354 | 8.27
0.1361167 | 249.941 | 8.29
0.1361788 | 249.906 | 8.31
0.1361747 | 249.9079 | 8.33
0.1360895 | 249.8985 | 8.35
0.1362979 | 249.9152 | 8.37
0.1364891 | 249.9891 | 8.39
0.1364509 | 250.0402 | 8.41
0.1364106 | 250.0713 | 8.43
0.1365582 | 250.1213 | 8.45
0.1367742 | 250.2006 | 8.47
0.1369211 | 250.2449 | 8.49
0.1369986 | 250.2862 | 8.51
0.1370706 | 250.3621 | 8.53
0.1370906 | 250.4565 | 8.55
0.1371292 | 250.5252 | 8.57
0.1371705 | 250.6108 | 8.59
0.1373102 | 250.7632 | 8.61
0.137501 | 250.9075 | 8.63
0.1378233 | 251.0328 | 8.65
0.1382057 | 251.1752 | 8.67
0.1385071 | 251.3354 | 8.69
0.1391136 | 251.4399 | 8.71
0.1400692 | 251.5166 | 8.73
0.140712 | 251.6123 | 8.75
0.1415321 | 251.7118 | 8.77
0.1422264 | 251.7775 | 8.79
0.143037 | 251.8455 | 8.81
0.1441547 | 251.9739 | 8.83
0.145097 | 252.0893 | 8.85
0.1461041 | 252.177 | 8.87
0.1469776 | 252.2843 | 8.89
0.1480953 | 252.4242 | 8.91
0.149049 | 252.516 | 8.93
0.149913 | 252.5859 | 8.95
0.1511299 | 252.6717 | 8.97
0.1524231 | 252.7565 | 8.99
0.153804 | 252.7879 | 9.01
0.1550743 | 252.8166 | 9.03
0.1564476 | 252.8922 | 9.05
0.157901 | 252.9535 | 9.07
0.1591637 | 252.9674 | 9.09
0.1604797 | 252.9764 | 9.11
0.1622612 | 252.9739 | 9.13
0.1645729 | 252.8995 | 9.15
0.1667854 | 252.7742 | 9.17
0.1690056 | 252.6531 | 9.19
0.1712486 | 252.5353 | 9.21
0.1737053 | 252.3856 | 9.23
0.1760628 | 252.2358 | 9.25
0.178035 | 252.1498 | 9.27
0.1802704 | 252.0629 | 9.29
0.182811 | 251.9691 | 9.31
0.1853134 | 251.9171 | 9.33
0.187709 | 251.9213 | 9.35
0.1902039 | 251.9181 | 9.37
0.1928436 | 251.9361 | 9.39
0.1953232 | 252.0005 | 9.41
0.1974747 | 252.0938 | 9.43
0.2000305 | 252.1674 | 9.45
0.202449 | 252.249 | 9.47
0.2048447 | 252.3852 | 9.49
0.2073166 | 252.5173 | 9.51
0.2099182 | 252.6184 | 9.53
0.2125046 | 252.6103 | 9.55
0.2146103 | 252.3857 | 9.57
0.2163803 | 251.8907 | 9.59
0.2177193 | 251.1502 | 9.61
0.2195427 | 250.2226 | 9.63
0.2207119 | 249.2326 | 9.65
0.2219784 | 248.2946 | 9.67
0.2232487 | 247.4252 | 9.69
0.2246143 | 246.6577 | 9.71
0.2256271 | 245.9527 | 9.73
0.2265198 | 245.3037 | 9.75
0.2277786 | 244.7006 | 9.77
0.228719 | 244.1432 | 9.79
0.2296345 | 243.6222 | 9.81
0.2302582 | 243.1334 | 9.83
0.2311432 | 242.68 | 9.85
0.2320263 | 242.2599 | 9.87
0.232856 | 241.9614 | 9.89
0.2334816 | 241.8888 | 9.91
0.2345726 | 241.9946 | 9.93
0.2359573 | 242.291 | 9.95
0.2372887 | 242.7756 | 9.97
0.2383759 | 243.3705 | 9.99
0.239856 | 243.9383 | 10.01
0.2412598 | 244.4915 | 10.03
0.2428848 | 244.998 | 10.05
0.2441818 | 245.4659 | 10.07
0.2457039 | 245.8996 | 10.09
0.2473518 | 246.2833 | 10.11
0.2489235 | 246.6265 | 10.13
0.2505829 | 246.9291 | 10.15
0.2520935 | 247.1953 | 10.17
0.2537567 | 247.3877 | 10.19
0.2553017 | 247.5702 | 10.21
0.2566826 | 247.7512 | 10.23
0.2582581 | 247.9155 | 10.25
0.2599671 | 248.0052 | 10.27
0.2615997 | 248.0706 | 10.29
0.2631256 | 248.0864 | 10.31
0.2645447 | 248.0821 | 10.33
0.2660553 | 248.0712 | 10.35
0.2675774 | 248.0776 | 10.37
0.2690537 | 248.0602 | 10.39
0.2705567 | 248.0199 | 10.41
0.2720177 | 247.925 | 10.43
0.2733566 | 247.8002 | 10.45
0.2746956 | 247.6619 | 10.47
0.2761147 | 247.5451 | 10.49
0.2775833 | 247.4365 | 10.51
0.2789147 | 247.3228 | 10.53
0.2801659 | 247.2069 | 10.55
0.2814591 | 247.0725 | 10.57
0.282676 | 246.8879 | 10.59
0.2840569 | 246.6711 | 10.61
0.2852585 | 246.46 | 10.63
0.2864449 | 246.2488 | 10.65
0.2875855 | 246.0263 | 10.67
0.2886135 | 245.7986 | 10.69
0.2896797 | 245.5817 | 10.71
0.2906315 | 245.3519 | 10.73
0.2919056 | 245.1039 | 10.75
0.2929661 | 244.8585 | 10.77
0.2941334 | 244.6 | 10.79
0.2951672 | 244.3244 | 10.81
0.2962963 | 244.0468 | 10.83
0.2971298 | 243.7452 | 10.85
0.297868 | 243.4332 | 10.87
0.2986023 | 243.115 | 10.89
0.2993462 | 242.7801 | 10.91
0.3001282 | 242.4172 | 10.93
0.3007118 | 242.0584 | 10.95
0.301265 | 241.6882 | 10.97
0.3018677 | 241.3326 | 10.99
0.3022873 | 240.9883 | 11.01
0.3026964 | 240.6545 | 11.03
0.3032934 | 240.3301 | 11.05
0.3039171 | 240.0347 | 11.07
0.3044092 | 239.7591 | 11.09
0.3049872 | 239.4846 | 11.11
0.3056585 | 239.2153 | 11.13
0.3062689 | 238.9714 | 11.15
0.3067743 | 238.7197 | 11.17
0.3072331 | 238.4675 | 11.19
0.3077366 | 238.2388 | 11.21
0.3083279 | 238.0334 | 11.23
0.3088543 | 237.8311 | 11.25
0.3093397 | 237.6398 | 11.27
0.3100397 | 237.4526 | 11.29
0.3106939 | 237.2545 | 11.31
0.3112967 | 237.059 | 11.33
0.311867 | 236.8645 | 11.35
0.3125002 | 236.6841 | 11.37
0.3131277 | 236.5067 | 11.39
0.3137266 | 236.3487 | 11.41
0.3142988 | 236.1958 | 11.43
0.3149626 | 236.044 | 11.45
0.3156893 | 235.8817 | 11.47
0.3164313 | 235.7247 | 11.49
0.3171427 | 235.5646 | 11.51
0.3178293 | 235.4008 | 11.53
0.3186266 | 235.2276 | 11.55
0.319216 | 235.0571 | 11.57
0.3199045 | 234.8819 | 11.59
0.3206579 | 234.7155 | 11.61
0.3213541 | 234.5418 | 11.63
0.322016 | 234.3811 | 11.65
0.322735 | 234.2153 | 11.67
0.3235132 | 234.0546 | 11.69
0.3242266 | 233.8929 | 11.71
0.3248808 | 233.7546 | 11.73
0.3255579 | 233.6277 | 11.75
0.3263056 | 233.5229 | 11.77
0.3269999 | 233.4348 | 11.79
0.3276713 | 233.3508 | 11.81
0.3283083 | 233.2707 | 11.83
0.3290598 | 233.1909 | 11.85
0.3297293 | 233.1101 | 11.87
0.3303663 | 233.0074 | 11.89
0.3310091 | 232.8914 | 11.91
0.3316958 | 232.7687 | 11.93
0.3322756 | 232.653 | 11.95
0.3329146 | 232.5464 | 11.97
0.3336107 | 232.4461 | 11.99
0.334347 | 232.3533 | 12.01
0.3351328 | 232.2581 | 12.03
0.3357794 | 232.1497 | 12.05
0.336447 | 232.0306 | 12.07
0.3371222 | 231.911 | 12.09
0.3377039 | 231.7985 | 12.11
0.3383505 | 231.6945 | 12.13
0.3390639 | 231.6001 | 12.15
0.3398001 | 231.5171 | 12.17
0.3405115 | 231.4423 | 12.19
0.3411562 | 231.3661 | 12.21
0.3418829 | 231.3016 | 12.23
0.342602 | 231.228 | 12.25
0.3432905 | 231.1454 | 12.27
0.3438952 | 231.0591 | 12.29
0.3444349 | 230.9769 | 12.31
0.3451235 | 230.8859 | 12.33
0.3458101 | 230.8004 | 12.35
0.3464853 | 230.718 | 12.37
0.3471586 | 230.6415 | 12.39
0.347851 | 230.5746 | 12.41
0.3484558 | 230.5089 | 12.43
0.348988 | 230.4539 | 12.45
0.3495812 | 230.3948 | 12.47
0.3501839 | 230.3373 | 12.49
0.3508057 | 230.2867 | 12.51
0.3514771 | 230.2365 | 12.53
0.3521065 | 230.1874 | 12.55
0.3527397 | 230.1559 | 12.57
0.3534149 | 230.1271 | 12.59
0.3539661 | 230.09 | 12.61
0.354567 | 230.054 | 12.63
0.3551811 | 230.0075 | 12.65
0.3557362 | 229.9405 | 12.67
0.3563236 | 229.874 | 12.69
0.3569359 | 229.8048 | 12.71
0.3575958 | 229.7376 | 12.73
0.358231 | 229.6716 | 12.75
0.3588013 | 229.6155 | 12.77
0.3593639 | 229.5599 | 12.79
0.3599495 | 229.5246 | 12.81
0.3605274 | 229.4909 | 12.83
0.361071 | 229.452 | 12.85
0.3616604 | 229.4247 | 12.87
0.3623108 | 229.4026 | 12.89
0.3628525 | 229.371 | 12.91
0.3633923 | 229.343 | 12.93
0.3639187 | 229.3315 | 12.95
0.364468 | 229.3226 | 12.97
0.3649963 | 229.3109 | 12.99
0.3654999 | 229.2903 | 13.01
0.3660568 | 229.2552 | 13.03
0.3666271 | 229.2095 | 13.05
0.3672184 | 229.1603 | 13.07
0.3678516 | 229.1191 | 13.09
0.3684334 | 229.0839 | 13.11
0.3689674 | 229.07 | 13.13
0.3694471 | 229.063 | 13.15
0.3698916 | 229.0552 | 13.17
0.3703703 | 229.043 | 13.19
0.370933 | 229.0244 | 13.21
0.3715014 | 229.0031 | 13.23
0.3721155 | 228.9822 | 13.25
0.3727144 | 228.9526 | 13.27
0.3733 | 228.9199 | 13.29
0.3738236 | 228.8945 | 13.31
0.3742289 | 228.8647 | 13.33
0.3747143 | 228.8355 | 13.35
0.3752503 | 228.8037 | 13.37
0.3757462 | 228.7767 | 13.39
0.3763012 | 228.7434 | 13.41
0.3769383 | 228.7205 | 13.43
0.3774666 | 228.6936 | 13.45
0.3780197 | 228.6831 | 13.47
0.3785099 | 228.6788 | 13.49
0.3789686 | 228.6855 | 13.51
0.3795008 | 228.695 | 13.53
0.3800024 | 228.7163 | 13.55
0.3804478 | 228.7433 | 13.57
0.3809465 | 228.7682 | 13.59
0.3815359 | 228.7812 | 13.61
0.3821024 | 228.7688 | 13.63
0.3825449 | 228.7377 | 13.65
0.3830275 | 228.706 | 13.67
0.38349 | 228.6787 | 13.69
0.3839077 | 228.6596 | 13.71
0.3843798 | 228.6502 | 13.73
0.3849272 | 228.6449 | 13.75
0.385467 | 228.6242 | 13.77
0.3860029 | 228.5899 | 13.79
0.3865217 | 228.5543 | 13.81
0.3870062 | 228.5206 | 13.83
0.3875116 | 228.4912 | 13.85
0.3880114 | 228.4743 | 13.87
0.3884996 | 228.4684 | 13.89
0.3890413 | 228.4667 | 13.91
0.3895964 | 228.4672 | 13.93
0.3901533 | 228.486 | 13.95
0.3906426 | 228.4926 | 13.97
0.3911032 | 228.4974 | 13.99
0.3915552 | 228.4897 | 14.01
0.3920025 | 228.4881 | 14.03
0.3924011 | 228.472 | 14.05
0.3928303 | 228.4631 | 14.07
0.3933319 | 228.4637 | 14.09
0.3938297 | 228.4712 | 14.11
0.3943333 | 228.4787 | 14.13
0.3948616 | 228.4917 | 14.15
0.3954128 | 228.506 | 14.17
0.3959507 | 228.5119 | 14.19
0.3963875 | 228.5157 | 14.21
0.3968185 | 228.5241 | 14.23
0.3972324 | 228.5352 | 14.25
0.3976597 | 228.5459 | 14.27
0.3981251 | 228.556 | 14.29
0.3986649 | 228.5763 | 14.31
0.3991436 | 228.5914 | 14.33
0.3996023 | 228.6014 | 14.35
0.4000048 | 228.6012 | 14.37
0.4003519 | 228.5879 | 14.39
0.4007515 | 228.5666 | 14.41
0.4012169 | 228.5392 | 14.43
0.4016728 | 228.5043 | 14.45
0.4021277 | 228.4755 | 14.47
0.4026169 | 228.4578 | 14.49
0.4032024 | 228.4343 | 14.51
0.4037384 | 228.4225 | 14.53
0.4042553 | 228.4252 | 14.55
0.404694 | 228.4187 | 14.57
0.4051251 | 228.4081 | 14.59
0.4055838 | 228.4077 | 14.61
0.4061522 | 228.4046 | 14.63
0.4066919 | 228.3969 | 14.65
0.4071955 | 228.3997 | 14.67
0.4077124 | 228.4153 | 14.69
0.4082064 | 228.4281 | 14.71
0.4087195 | 228.4315 | 14.73
0.4092669 | 228.4269 | 14.75
0.4097599 | 228.4159 | 14.77
0.4102692 | 228.3892 | 14.79
0.4107727 | 228.3662 | 14.81
0.4112906 | 228.3471 | 14.83
0.4118322 | 228.3392 | 14.85
0.4123005 | 228.3431 | 14.87
0.4127554 | 228.349 | 14.89
0.4131579 | 228.3441 | 14.91
0.4135765 | 228.3292 | 14.93
0.4140266 | 228.3086 | 14.95
0.4145741 | 228.2833 | 14.97
0.4151253 | 228.2457 | 14.99
0.4156384 | 228.2071 | 15.01
0.4161438 | 228.1659 | 15.03
0.416593 | 228.1217 | 15.05
0.4170984 | 228.0762 | 15.07
0.4176401 | 228.0358 | 15.09
0.4182028 | 227.9926 | 15.11
0.4187674 | 227.9525 | 15.13
0.4193014 | 227.9105 | 15.15
0.4198488 | 227.8668 | 15.17
0.4204706 | 227.8304 | 15.19
0.4210276 | 227.8069 | 15.21
0.4215693 | 227.7953 | 15.23
0.4220919 | 227.7923 | 15.25
0.4225592 | 227.8041 | 15.27
0.4230913 | 227.8178 | 15.29
0.4237036 | 227.8326 | 15.31
0.4243025 | 227.8336 | 15.33
0.4248346 | 227.8201 | 15.35
0.4253668 | 227.7735 | 15.37
0.4259657 | 227.7261 | 15.39
0.426557 | 227.681 | 15.41
0.4271082 | 227.6443 | 15.43
0.4276461 | 227.6094 | 15.45
0.4281324 | 227.5789 | 15.47
0.4286388 | 227.5473 | 15.49
0.4292034 | 227.5009 | 15.51
0.4297718 | 227.4512 | 15.53
0.4303478 | 227.4 | 15.55
0.4308704 | 227.3524 | 15.57
0.4313358 | 227.3043 | 15.59
0.4318756 | 227.2698 | 15.61
0.4324497 | 227.2413 | 15.63
0.4330029 | 227.2237 | 15.65
0.4335503 | 227.2176 | 15.67
0.4341148 | 227.2116 | 15.69
0.4347061 | 227.2029 | 15.71
0.4352573 | 227.1803 | 15.73
0.4358276 | 227.1472 | 15.75
0.4363474 | 227.1144 | 15.77
0.4368643 | 227.0833 | 15.79
0.4374155 | 227.0566 | 15.81
0.4379496 | 227.039 | 15.83
0.4384836 | 227.0351 | 15.85
0.4390425 | 227.0318 | 15.87
0.4396681 | 227.0273 | 15.89
0.4402288 | 227.0195 | 15.91
0.4407229 | 227.0082 | 15.93
0.4412359 | 226.9986 | 15.95
0.4417624 | 226.9897 | 15.97
0.4422535 | 226.9892 | 15.99
0.4428066 | 226.984 | 16.01
0.443417 | 226.9845 | 16.03
0.4439758 | 226.9759 | 16.05
0.444487 | 226.973 | 16.07
0.4449638 | 226.9557 | 16.09
0.445454 | 226.9244 | 16.11
0.4459862 | 226.8855 | 16.13
0.446483 | 226.8487 | 16.15
0.4469608 | 226.8014 | 16.17
0.4475597 | 226.762 | 16.19
0.4481224 | 226.7297 | 16.21
0.4485964 | 226.6978 | 16.23
0.4491095 | 226.6653 | 16.25
0.4496111 | 226.6488 | 16.27
0.4501108 | 226.6318 | 16.29
0.4507059 | 226.6158 | 16.31
0.4512323 | 226.6011 | 16.33
0.4517588 | 226.5987 | 16.35
0.4522833 | 226.5885 | 16.37
0.4528021 | 226.5831 | 16.39
0.4533438 | 226.5849 | 16.41
0.4538664 | 226.6017 | 16.43
0.4544043 | 226.6072 | 16.45
0.4549326 | 226.5973 | 16.47
0.4553875 | 226.5784 | 16.49
0.4559034 | 226.5556 | 16.51
0.4564833 | 226.5148 | 16.53
0.457004 | 226.4837 | 16.55
0.4575209 | 226.464 | 16.57
0.4580435 | 226.4556 | 16.59
0.4586119 | 226.4511 | 16.61
0.4591421 | 226.4491 | 16.63
0.45968 | 226.4253 | 16.65
0.4602293 | 226.4065 | 16.67
0.4607033 | 226.3845 | 16.69
0.4611916 | 226.3536 | 16.71
0.46176 | 226.3224 | 16.73
0.4623035 | 226.2961 | 16.75
0.4628357 | 226.2617 | 16.77
0.4633183 | 226.2227 | 16.79
0.4637512 | 226.1921 | 16.81
0.4642624 | 226.1655 | 16.83
0.4648079 | 226.1348 | 16.85
0.4653172 | 226.1102 | 16.87
0.4658207 | 226.0859 | 16.89
0.4663853 | 226.0586 | 16.91
0.4668764 | 226.0362 | 16.93
0.4673447 | 226.031 | 16.95
0.4678186 | 226.0335 | 16.97
0.4682955 | 226.0468 | 16.99
0.4688334 | 226.0703 | 17.01
0.4693846 | 226.0958 | 17.03
0.4699263 | 226.1187 | 17.05
0.4704489 | 226.1255 | 17.07
0.4708933 | 226.1069 | 17.09
0.471435 | 226.0809 | 17.11
0.4719919 | 226.058 | 17.13
0.4724716 | 226.0399 | 17.15
0.4729828 | 226.0231 | 17.17
0.4734901 | 226.011 | 17.19
0.4739517 | 225.9958 | 17.21
0.4744238 | 225.9697 | 17.23
0.4748777 | 225.9336 | 17.25
0.4753498 | 225.8969 | 17.27
0.4758343 | 225.8678 | 17.29
0.4762463 | 225.8424 | 17.31
0.4766926 | 225.8171 | 17.33
0.4771141 | 225.808 | 17.35
0.4775433 | 225.8085 | 17.37
0.4779343 | 225.8088 | 17.39
0.4783806 | 225.8198 | 17.41
0.4788747 | 225.8323 | 17.43
0.4793572 | 225.8277 | 17.45
0.4798073 | 225.8109 | 17.47
0.4802422 | 225.8025 | 17.49
0.4806199 | 225.7883 | 17.51
0.4810519 | 225.7731 | 17.53
0.4815173 | 225.7702 | 17.55
0.4819741 | 225.7722 | 17.57
0.4824032 | 225.7775 | 17.59
0.4828238 | 225.7845 | 17.61
0.4832635 | 225.798 | 17.63
0.4837222 | 225.803 | 17.65
0.4841599 | 225.8144 | 17.67
0.4846501 | 225.8221 | 17.69
0.4850688 | 225.8292 | 17.71
0.4854035 | 225.8398 | 17.73
0.4857859 | 225.8596 | 17.75
0.4861645 | 225.8808 | 17.77
0.4865727 | 225.8979 | 17.79
0.4869866 | 225.9145 | 17.81
0.4873585 | 225.9245 | 17.83
0.4877677 | 225.9116 | 17.85
0.4881701 | 225.8974 | 17.87
0.4885812 | 225.8816 | 17.89
0.4890103 | 225.8612 | 17.91
0.4893832 | 225.8364 | 17.93
0.4897685 | 225.8227 | 17.95
0.49021 | 225.8043 | 17.97
0.4906048 | 225.8011 | 17.99
0.4910273 | 225.801 | 18.01
0.4914393 | 225.8018 | 18.03
0.4917369 | 225.8016 | 18.05
0.4920764 | 225.8116 | 18.07
0.4924798 | 225.8134 | 18.09
0.492886 | 225.8194 | 18.11
0.4932885 | 225.8355 | 18.13
0.4936528 | 225.8639 | 18.15
0.4940514 | 225.8874 | 18.17
0.4943967 | 225.9053 | 18.19
0.4947819 | 225.9177 | 18.21
0.4951701 | 225.9104 | 18.23
0.4955477 | 225.8954 | 18.25
0.4959693 | 225.8804 | 18.27
0.4963727 | 225.8712 | 18.29
0.496758 | 225.8725 | 18.31
0.4971671 | 225.8925 | 18.33
0.4975915 | 225.914 | 18.35
0.4979434 | 225.9289 | 18.37
0.4983744 | 225.9378 | 18.39
0.498816 | 225.9351 | 18.41
0.4992566 | 225.9282 | 18.43
0.499701 | 225.9143 | 18.45
0.5001111 | 225.8972 | 18.47
0.5004983 | 225.8821 | 18.49
0.5009093 | 225.8736 | 18.51
0.5013213 | 225.8646 | 18.53
0.5017219 | 225.8589 | 18.55
0.5020595 | 225.8586 | 18.57
0.5023751 | 225.8551 | 18.59
0.5027728 | 225.8491 | 18.61
0.5031714 | 225.8401 | 18.63
0.5035567 | 225.8351 | 18.65
0.5038857 | 225.8454 | 18.67
0.5041757 | 225.868 | 18.69
0.5045104 | 225.8993 | 18.71
0.5048862 | 225.9415 | 18.73
0.5052581 | 225.9904 | 18.75
0.5056195 | 226.0293 | 18.77
0.5059648 | 226.0607 | 18.79
0.5063272 | 226.0745 | 18.81
0.5067611 | 226.0651 | 18.83
0.5071807 | 226.0526 | 18.85
0.507586 | 226.0493 | 18.87
0.507957 | 226.0436 | 18.89
0.5082622 | 226.0444 | 18.91
0.5086732 | 226.0552 | 18.93
0.5090489 | 226.0586 | 18.95
0.5094199 | 226.0455 | 18.97
0.5097804 | 226.0317 | 18.99
0.5101371 | 226.0155 | 19.01
0.5103822 | 226.0046 | 19.03
0.510736 | 225.9955 | 19.05
0.5110612 | 225.9928 | 19.07
0.5113797 | 226.0041 | 19.09
0.5117183 | 226.0162 | 19.11
0.5120664 | 226.0362 | 19.13
0.5124698 | 226.0624 | 19.15
0.5127826 | 226.0885 | 19.17
0.5131249 | 226.0915 | 19.19
0.5134768 | 226.0892 | 19.21
0.513761 | 226.0767 | 19.23
0.51403 | 226.0691 | 19.25
0.5143905 | 226.0594 | 19.27
0.51475 | 226.0564 | 19.29
0.5151038 | 226.0612 | 19.31
0.5154538 | 226.0729 | 19.33
0.5157285 | 226.077 | 19.35
0.5160394 | 226.0748 | 19.37
0.516397 | 226.0764 | 19.39
0.5167594 | 226.0758 | 19.41
0.5170884 | 226.0826 | 19.43
0.5174117 | 226.0879 | 19.45
0.5176225 | 226.0999 | 19.47
0.5178943 | 226.1173 | 19.49
0.5182166 | 226.1385 | 19.51
0.5185313 | 226.1436 | 19.53
0.5188346 | 226.1483 | 19.55
0.5191073 | 226.1394 | 19.57
0.5194612 | 226.1183 | 19.59
0.5198331 | 226.0887 | 19.61
0.5201659 | 226.0641 | 19.63
0.5204968 | 226.0356 | 19.65
0.5208306 | 226.0165 | 19.67
0.521193 | 225.9949 | 19.69
0.5215821 | 225.9808 | 19.71
0.5219007 | 225.9736 | 19.73
0.5222554 | 225.961 | 19.75
0.5225863 | 225.9433 | 19.77
0.5228705 | 225.9421 | 19.79
0.5232005 | 225.9414 | 19.81
0.5235581 | 225.9317 | 19.83
0.5238938 | 225.9408 | 19.85
0.5242352 | 225.9591 | 19.87
0.5245099 | 225.9735 | 19.89
0.5248046 | 225.9858 | 19.91
0.5251613 | 225.9935 | 19.93
0.5254912 | 225.983 | 19.95
0.5257592 | 225.9665 | 19.97
0.5260129 | 225.9429 | 19.99
0.5263305 | 225.9315 | 20.01
0.5266833 | 225.9257 | 20.03
0.5270009 | 225.9311 | 20.05
0.5273166 | 225.9395 | 20.07
0.5276399 | 225.9501 | 20.09
0.5279393 | 225.9432 | 20.11
0.5282598 | 225.9378 | 20.13
0.5286117 | 225.9207 | 20.15
0.5289578 | 225.9026 | 20.17
0.5292554 | 225.884 | 20.19
0.5295463 | 225.8652 | 20.21
0.5297918 | 225.8413 | 20.23
0.5300846 | 225.8276 | 20.25
0.5304279 | 225.8143 | 20.27
0.5307674 | 225.794 | 20.29
0.5311089 | 225.7756 | 20.31
0.5313978 | 225.7597 | 20.33
0.5317087 | 225.7357 | 20.35
0.5320139 | 225.7173 | 20.37
0.5323591 | 225.7097 | 20.39
0.5326338 | 225.7128 | 20.41
0.5329037 | 225.7223 | 20.43
0.533206 | 225.7473 | 20.45
0.5335693 | 225.7761 | 20.47
0.5338945 | 225.8084 | 20.49
0.5342102 | 225.8339 | 20.51
0.5345278 | 225.8439 | 20.53
0.5348053 | 225.8267 | 20.55
0.5351439 | 225.7968 | 20.57
0.535574 | 225.7724 | 20.59
0.5359745 | 225.757 | 20.61
0.5362806 | 225.741 | 20.63
0.5365753 | 225.7371 | 20.65
0.5368938 | 225.7378 | 20.67
0.5371904 | 225.72 | 20.69
0.537466 | 225.6875 | 20.71
0.5377731 | 225.6578 | 20.73
0.5380821 | 225.6304 | 20.75
0.5383902 | 225.6041 | 20.77
0.5387325 | 225.5864 | 20.79
0.5390463 | 225.5832 | 20.81
0.5393705 | 225.5938 | 20.83
0.5396862 | 225.6068 | 20.85
0.5399289 | 225.6259 | 20.87
0.5402312 | 225.6408 | 20.89
0.5405965 | 225.6425 | 20.91
0.5409532 | 225.6309 | 20.93
0.5412765 | 225.6175 | 20.95
0.5416207 | 225.6012 | 20.97
0.5419316 | 225.5965 | 20.99
0.5422931 | 225.5945 | 21.01
0.5426278 | 225.5984 | 21.03
0.5429635 | 225.612 | 21.05
0.5433288 | 225.6221 | 21.07
0.5435772 | 225.6248 | 21.09
0.543777 | 225.625 | 21.11
0.5440793 | 225.6316 | 21.13
0.5444312 | 225.6355 | 21.15
0.5447993 | 225.64 | 21.17
0.5451293 | 225.6511 | 21.19
0.5453706 | 225.6646 | 21.21
0.5456967 | 225.6828 | 21.23
0.5460305 | 225.6951 | 21.25
0.5463119 | 225.7101 | 21.27
0.5466342 | 225.7047 | 21.29
0.5468888 | 225.6985 | 21.31
0.547174 | 225.6846 | 21.33
0.5474982 | 225.6654 | 21.35
0.5477986 | 225.6442 | 21.37
0.5481019 | 225.6377 | 21.39
0.5484138 | 225.6191 | 21.41
0.5486999 | 225.6068 | 21.43
0.5490451 | 225.6087 | 21.45
0.5493731 | 225.6114 | 21.47
0.5497117 | 225.613 | 21.49
0.5500979 | 225.6249 | 21.51
0.5503664 | 225.6311 | 21.53
0.5505919 | 225.6325 | 21.55
0.5509019 | 225.6346 | 21.57
0.5512538 | 225.6421 | 21.59
0.5515676 | 225.66 | 21.61
0.5518079 | 225.6755 | 21.63
0.5521178 | 225.6849 | 21.65
0.5524449 | 225.6893 | 21.67
0.552732 | 225.6792 | 21.69
0.5530248 | 225.6565 | 21.71
0.5533051 | 225.6368 | 21.73
0.5535393 | 225.6255 | 21.75
0.5538778 | 225.619 | 21.77
0.5541515 | 225.628 | 21.79
0.5544319 | 225.6339 | 21.81
0.5547199 | 225.6344 | 21.83
0.5549917 | 225.622 | 21.85
0.5552864 | 225.6101 | 21.87
0.5556059 | 225.5873 | 21.89
0.5559063 | 225.5699 | 21.91
0.5562353 | 225.5463 | 21.93
0.5564957 | 225.527 | 21.95
0.556705 | 225.5012 | 21.97
0.5569873 | 225.4821 | 21.99
0.5573144 | 225.4585 | 22.01
0.5576425 | 225.4391 | 22.03
0.5579848 | 225.4203 | 22.05
0.5582371 | 225.4056 | 22.07
0.5585098 | 225.3877 | 22.09
0.5588045 | 225.3817 | 22.11
0.5591316 | 225.3861 | 22.13
0.5594444 | 225.4051 | 22.15
0.559701 | 225.4285 | 22.17
0.5599966 | 225.4696 | 22.19
0.5603275 | 225.5056 | 22.21
0.5606356 | 225.5447 | 22.23
0.5609531 | 225.5691 | 22.25
0.5612555 | 225.5764 | 22.27
0.5615473 | 225.558 | 22.29
0.5618687 | 225.5515 | 22.31
0.5622196 | 225.5445 | 22.33
0.5625648 | 225.5446 | 22.35
0.5629053 | 225.5537 | 22.37
0.5631609 | 225.5659 | 22.39
0.5633798 | 225.5702 | 22.41
0.5636992 | 225.5617 | 22.43
0.564029 | 225.5468 | 22.45
0.5643437 | 225.5399 | 22.47
0.5646651 | 225.5426 | 22.49
0.5649116 | 225.5414 | 22.51
0.5651939 | 225.5511 | 22.53
0.5655286 | 225.5767 | 22.55
0.5658519 | 225.5977 | 22.57
0.5661733 | 225.6286 | 22.59
0.5664556 | 225.6569 | 22.61
0.5667045 | 225.6886 | 22.63
0.5670021 | 225.7052 | 22.65
0.5672939 | 225.7242 | 22.67
0.5675838 | 225.7281 | 22.69
0.5678737 | 225.747 | 22.71
0.5681531 | 225.764 | 22.73
0.5684183 | 225.7857 | 22.75
0.568753 | 225.8096 | 22.77
0.5690677 | 225.8427 | 22.79
0.5693891 | 225.8703 | 22.81
0.5696943 | 225.8959 | 22.83
0.569865 | 225.9188 | 22.85
0.570049 | 225.9452 | 22.87
0.5703313 | 225.9734 | 22.89
0.5706298 | 226.0031 | 22.91
0.5709198 | 226.0421 | 22.93
0.5712316 | 226.0835 | 22.95
0.5714557 | 226.1216 | 22.97
0.5716822 | 226.1588 | 22.99
0.5719464 | 226.1845 | 23.01
0.5722239 | 226.1836 | 23.03
0.5725329 | 226.188 | 23.05
0.5727932 | 226.1929 | 23.07
0.5730355 | 226.1928 | 23.09
0.5733445 | 226.1978 | 23.11
0.5736449 | 226.2147 | 23.13
0.5739472 | 226.2129 | 23.15
0.5742047 | 226.2278 | 23.17
0.5744917 | 226.2503 | 23.19
0.574744 | 226.2708 | 23.21
0.5750291 | 226.2937 | 23.23
0.5753219 | 226.3343 | 23.25
0.5756166 | 226.3608 | 23.27
0.575917 | 226.3841 | 23.29
0.5761626 | 226.4128 | 23.31
0.5763729 | 226.4532 | 23.33
0.5766318 | 226.4975 | 23.35
0.576896 | 226.5391 | 23.37
0.5771611 | 226.5749 | 23.39
0.5774086 | 226.6002 | 23.41
0.5776331 | 226.6132 | 23.43
0.5778506 | 226.6208 | 23.45
0.5781262 | 226.6316 | 23.47
0.578398 | 226.6491 | 23.49
0.5786812 | 226.6849 | 23.51
0.5789182 | 226.7187 | 23.53
0.579108 | 226.7502 | 23.55
0.5793421 | 226.7719 | 23.57
0.5796359 | 226.7955 | 23.59
0.5799105 | 226.8037 | 23.61
0.5801966 | 226.8217 | 23.63
0.5804875 | 226.8291 | 23.65
0.5807426 | 226.8407 | 23.67
0.5810192 | 226.847 | 23.69
0.5813329 | 226.8599 | 23.71
0.5816476 | 226.8713 | 23.73
0.5819404 | 226.8867 | 23.75
0.5822036 | 226.9053 | 23.77
0.5824172 | 226.9186 | 23.79
0.5826504 | 226.9358 | 23.81
0.5829356 | 226.9487 | 23.83
0.5832245 | 226.9777 | 23.85
0.5835364 | 227.0106 | 23.87
0.5838406 | 227.056 | 23.89
0.5840318 | 227.1073 | 23.91
0.5842793 | 227.1675 | 23.93
0.5846331 | 227.2265 | 23.95
0.5849221 | 227.281 | 23.97
0.5851572 | 227.3194 | 23.99
0.5853784 | 227.3385 | 24.01
0.5856512 | 227.3485 | 24.03
0.5859678 | 227.36 | 24.05
0.5862434 | 227.3699 | 24.07
0.5865314 | 227.3836 | 24.09
0.5868261 | 227.4005 | 24.11
0.5870893 | 227.412 | 24.13
0.5873129 | 227.415 | 24.15
0.5876381 | 227.4072 | 24.17
0.587949 | 227.397 | 24.19
0.5882022 | 227.3948 | 24.21
0.5884931 | 227.3912 | 24.23
0.5887449 | 227.3897 | 24.25
0.5890338 | 227.3998 | 24.27
0.5893314 | 227.4189 | 24.29
0.5896661 | 227.4408 | 24.31
0.589998 | 227.4725 | 24.33
0.5903289 | 227.4922 | 24.35
0.590553 | 227.5095 | 24.37
0.5908458 | 227.5149 | 24.39
0.5911901 | 227.5095 | 24.41
0.5914752 | 227.5051 | 24.43
0.5917394 | 227.507 | 24.45
0.5920141 | 227.5138 | 24.47
0.5923116 | 227.5324 | 24.49
0.5926511 | 227.552 | 24.51
0.5929525 | 227.5684 | 24.53
0.5932605 | 227.5874 | 24.55
0.5935476 | 227.6004 | 24.57
0.5938079 | 227.6099 | 24.59
0.5941103 | 227.621 | 24.61
0.5944726 | 227.6365 | 24.63
0.5947568 | 227.6537 | 24.65
0.595021 | 227.6695 | 24.67
0.595289 | 227.685 | 24.69
0.5955331 | 227.7078 | 24.71
0.5958145 | 227.7092 | 24.73
0.5961063 | 227.6966 | 24.75
0.5964153 | 227.6792 | 24.77
0.5967262 | 227.6553 | 24.79
0.5970085 | 227.6188 | 24.81
0.5972278 | 227.5933 | 24.83
0.5975626 | 227.5641 | 24.85
0.5978954 | 227.536 | 24.87
0.5981786 | 227.5094 | 24.89
0.5984685 | 227.4989 | 24.91
0.5987718 | 227.4844 | 24.93
0.5991571 | 227.4772 | 24.95
0.5995452 | 227.4741 | 24.97
0.5999076 | 227.471 | 24.99
0.6002471 | 227.4622 | 25.01
0.6005838 | 227.4608 | 25.03
0.60093 | 227.4698 | 25.05
0.6013505 | 227.4838 | 25.07
0.601692 | 227.4956 | 25.09
0.6020153 | 227.5044 | 25.11
0.6023595 | 227.4997 | 25.13
0.6026819 | 227.479 | 25.15
0.6030385 | 227.4516 | 25.17
0.6034009 | 227.4351 | 25.19
0.6038034 | 227.4171 | 25.21
0.6041486 | 227.4132 | 25.23
0.6044691 | 227.4134 | 25.25
0.6047704 | 227.4142 | 25.27
0.6051099 | 227.402 | 25.29
0.6054666 | 227.3867 | 25.31
0.6057689 | 227.371 | 25.33
0.6060817 | 227.3584 | 25.35
0.606385 | 227.3361 | 25.37
0.6067207 | 227.3134 | 25.39
0.6070392 | 227.2934 | 25.41
0.6073692 | 227.2719 | 25.43
0.6076858 | 227.2525 | 25.45
0.6079605 | 227.2361 | 25.47
0.6082942 | 227.2213 | 25.49
0.6086566 | 227.2012 | 25.51
0.6089799 | 227.173 | 25.53
0.6092918 | 227.1495 | 25.55
0.6095412 | 227.1429 | 25.57
0.6097944 | 227.1431 | 25.59
0.6101139 | 227.1589 | 25.61
0.6104543 | 227.189 | 25.63
0.6108196 | 227.2186 | 25.65
0.6111639 | 227.2406 | 25.67
0.611449 | 227.2619 | 25.69
0.6118181 | 227.2719 | 25.71
0.6121862 | 227.2583 | 25.73
0.6125152 | 227.2287 | 25.75
0.6128185 | 227.2004 | 25.77
0.6131017 | 227.1784 | 25.79
0.6134422 | 227.1526 | 25.81
0.6137769 | 227.1321 | 25.83
0.6140811 | 227.1177 | 25.85
0.6144168 | 227.0899 | 25.87
0.6147411 | 227.0475 | 25.89
0.615154 | 227.0041 | 25.91
0.6155746 | 226.9622 | 25.93
0.6159618 | 226.9194 | 25.95
0.6163166 | 226.8887 | 25.97
0.6166513 | 226.8601 | 25.99
0.6169965 | 226.8454 | 26.01
0.6174304 | 226.8302 | 26.03
0.617852 | 226.8283 | 26.05
0.6182315 | 226.8108 | 26.07
0.6185806 | 226.7987 | 26.09
0.6189439 | 226.7523 | 26.11
0.6193473 | 226.7118 | 26.13
0.6197422 | 226.6665 | 26.15
0.6201408 | 226.6401 | 26.17
0.6205328 | 226.6023 | 26.19
0.6210306 | 226.5817 | 26.21
0.6215341 | 226.5631 | 26.23
0.6219699 | 226.5395 | 26.25
0.6223972 | 226.5054 | 26.27
0.6228063 | 226.4708 | 26.29
0.6232479 | 226.4397 | 26.31
0.62374 | 226.3993 | 26.33
0.624213 | 226.3626 | 26.35
0.6247241 | 226.3336 | 26.37
0.6252239 | 226.3099 | 26.39
0.6256378 | 226.2894 | 26.41
0.6261547 | 226.2668 | 26.43
0.626642 | 226.2379 | 26.45
0.6271312 | 226.1889 | 26.47
0.627609 | 226.1266 | 26.49
0.6280172 | 226.0528 | 26.51
0.6285293 | 225.9808 | 26.53
0.6290195 | 225.9101 | 26.55
0.6294649 | 225.8401 | 26.57
0.6298873 | 225.7712 | 26.59
0.6303651 | 225.7058 | 26.61
0.6308181 | 225.6489 | 26.63
0.6312778 | 225.5973 | 26.65
0.6317565 | 225.5517 | 26.67
0.6322181 | 225.5068 | 26.69
0.6327655 | 225.4695 | 26.71
0.6332805 | 225.4278 | 26.73
0.6337936 | 225.382 | 26.75
0.6342943 | 225.3436 | 26.77
0.6347368 | 225.3187 | 26.79
0.635186 | 225.2901 | 26.81
0.6356685 | 225.2575 | 26.83
0.6361721 | 225.2188 | 26.85
0.6366622 | 225.1653 | 26.87
0.6371143 | 225.1052 | 26.89
0.6376369 | 225.042 | 26.91
0.6381652 | 224.9883 | 26.93
0.6386249 | 224.939 | 26.95
0.6390932 | 224.9013 | 26.97
0.6396005 | 224.866 | 26.99
0.6401479 | 224.8265 | 27.01
0.640682 | 224.7788 | 27.03
0.6411903 | 224.7321 | 27.05
0.6416299 | 224.6835 | 27.07
0.6420982 | 224.6304 | 27.09
0.6426265 | 224.5799 | 27.11
0.6431339 | 224.5326 | 27.13
0.6436508 | 224.4803 | 27.15
0.6440752 | 224.4313 | 27.17
0.6445386 | 224.3838 | 27.19
0.6450479 | 224.3392 | 27.21
0.6455457 | 224.2854 | 27.23
0.6460264 | 224.233 | 27.25
0.6464651 | 224.1781 | 27.27
0.6469085 | 224.14 | 27.29
0.6474235 | 224.1056 | 27.31
0.6479156 | 224.0894 | 27.33
0.6483915 | 224.0834 | 27.35
0.6489294 | 224.0824 | 27.37
0.6494367 | 224.083 | 27.39
0.6499279 | 224.0836 | 27.41
0.6504095 | 224.0749 | 27.43
0.650892 | 224.0499 | 27.45
0.6513717 | 224.0094 | 27.47
0.6519058 | 223.9561 | 27.49
0.6524227 | 223.9142 | 27.51
0.6529205 | 223.8796 | 27.53
0.653362 | 223.844 | 27.55
0.6538103 | 223.8141 | 27.57
0.65431 | 223.7784 | 27.59
0.6547878 | 223.7296 | 27.61
0.6552551 | 223.6765 | 27.63
0.6556585 | 223.6227 | 27.65
0.6560552 | 223.5767 | 27.67
0.656513 | 223.5318 | 27.69
0.6569793 | 223.494 | 27.71
0.6574275 | 223.4595 | 27.73
0.6578205 | 223.4368 | 27.75
0.6582439 | 223.4159 | 27.77
0.658716 | 223.3991 | 27.79
0.6591461 | 223.3712 | 27.81
0.6595676 | 223.3279 | 27.83
0.6599891 | 223.2838 | 27.85
0.6604688 | 223.2372 | 27.87
0.6609285 | 223.1905 | 27.89
0.6613805 | 223.1543 | 27.91
0.6618316 | 223.1242 | 27.93
0.6621835 | 223.097 | 27.95
0.6625154 | 223.0717 | 27.97
0.6629636 | 223.0514 | 27.99
0.6634033 | 223.0241 | 28.01
0.6638381 | 222.9992 | 28.03
0.66413 | 222.9719 | 28.05
0.6644437 | 222.9475 | 28.07
0.6648233 | 222.9298 | 28.09
0.6651971 | 222.9086 | 28.11
0.6655757 | 222.8959 | 28.13
0.6659324 | 222.8806 | 28.15
0.6663463 | 222.8576 | 28.17
0.6667631 | 222.8254 | 28.19
0.667156 | 222.7781 | 28.21
0.6675498 | 222.7188 | 28.23
0.6679285 | 222.6534 | 28.25
0.6683223 | 222.5917 | 28.27
0.6687353 | 222.5217 | 28.29
0.6691625 | 222.468 | 28.31
0.6695354 | 222.4098 | 28.33
0.6698778 | 222.3676 | 28.35
0.6701677 | 222.3299 | 28.37
0.6705606 | 222.2955 | 28.39
0.6709659 | 222.2593 | 28.41
0.6713645 | 222.2434 | 28.43
0.6717451 | 222.2205 | 28.45
0.6720741 | 222.1957 | 28.47
0.6724384 | 222.1784 | 28.49
0.672838 | 222.1738 | 28.51
0.6731994 | 222.1645 | 28.53
0.6735618 | 222.1567 | 28.55
0.6740272 | 222.147 | 28.57
0.6744344 | 222.123 | 28.59
0.6748197 | 222.0915 | 28.61
0.675205 | 222.0527 | 28.63
0.6755702 | 222.0272 | 28.65
0.6759365 | 222.0021 | 28.67
0.6763847 | 221.9967 | 28.69
0.6768234 | 221.9949 | 28.71
0.6772439 | 222.0025 | 28.73
0.6776569 | 221.9937 | 28.75
0.6779506 | 221.985 | 28.77
0.6782939 | 221.9718 | 28.79
0.6787097 | 221.9586 | 28.81
0.6791532 | 221.9388 | 28.83
0.6795156 | 221.9205 | 28.85
0.679776 | 221.9046 | 28.87
0.6800377 | 221.8919 | 28.89
0.6804011 | 221.8787 | 28.91
0.6807396 | 221.8636 | 28.93
0.6810849 | 221.8542 | 28.95
0.6814053 | 221.8465 | 28.97
0.681761 | 221.84 | 28.99
0.6821196 | 221.838 | 29.01
0.6824486 | 221.8463 | 29.03
0.68279 | 221.8703 | 29.05
0.6831257 | 221.9039 | 29.07
0.6834595 | 221.9451 | 29.09
0.6838419 | 221.9948 | 29.11
0.6841958 | 222.0425 | 29.13
0.6845648 | 222.085 | 29.15
0.6849158 | 222.1135 | 29.17
0.6851809 | 222.1163 | 29.19
0.6854379 | 222.1104 | 29.21
0.6858127 | 222.115 | 29.23
0.6861799 | 222.1197 | 29.25
0.6865251 | 222.1288 | 29.27
0.6868474 | 222.148 | 29.29
0.6870997 | 222.1637 | 29.31
0.6873744 | 222.169 | 29.33
0.6877711 | 222.1605 | 29.35
0.6881897 | 222.1548 | 29.37
0.6885664 | 222.1492 | 29.39
0.6889222 | 222.15 | 29.41
0.6892035 | 222.1518 | 29.43
0.6895611 | 222.1688 | 29.45
0.6898654 | 222.1971 | 29.47
0.6901686 | 222.2306 | 29.49
0.6904719 | 222.2687 | 29.51
0.6908047 | 222.3059 | 29.53
0.6911995 | 222.3289 | 29.55
0.6915448 | 222.3356 | 29.57
0.6918862 | 222.3461 | 29.59
0.6922305 | 222.3546 | 29.61
0.692529 | 222.3683 | 29.63
0.6927383 | 222.3893 | 29.65
0.6930435 | 222.4211 | 29.67
0.6933544 | 222.4564 | 29.69
0.6936767 | 222.4879 | 29.71
0.6940105 | 222.52 | 29.73
0.6942966 | 222.5502 | 29.75
0.6945093 | 222.579 | 29.77
0.6948049 | 222.6085 | 29.79
0.6950786 | 222.6426 | 29.81
0.6953685 | 222.6786 | 29.83
0.6956556 | 222.719 | 29.85
0.6959093 | 222.7659 | 29.87
0.6962326 | 222.803 | 29.89
0.6965263 | 222.8393 | 29.91
0.6968076 | 222.867 | 29.93
0.6971033 | 222.8736 | 29.95
0.6974113 | 222.8759 | 29.97
0.6976755 | 222.8842 | 29.99
0.6980226 | 222.8852 | 30.01
0.6984031 | 222.8806 | 30.03
0.6987436 | 222.8895 | 30.05
0.6990812 | 222.893 | 30.07
0.699414 | 222.9141 | 30.09
0.6996357 | 222.9415 | 30.11
0.6999314 | 222.9713 | 30.13
0.7002833 | 223.0005 | 30.15
0.7005637 | 223.0443 | 30.17
0.700846 | 223.0712 | 30.19
0.7011116 | 223.103 | 30.21
0.7013423 | 223.1472 | 30.23
0.7016418 | 223.2078 | 30.25
0.701925 | 223.2556 | 30.27
0.7021968 | 223.2997 | 30.29
0.7024658 | 223.3369 | 30.31
0.7027271 | 223.3573 | 30.33
0.7030218 | 223.3675 | 30.35
0.7033355 | 223.3795 | 30.37
0.7036598 | 223.402 | 30.39
0.7039249 | 223.4288 | 30.41
0.7041929 | 223.4681 | 30.43
0.7044423 | 223.5052 | 30.45
0.7047074 | 223.5381 | 30.47
0.705045 | 223.5648 | 30.49
0.7053645 | 223.5875 | 30.51
0.7056887 | 223.6044 | 30.53
0.7060292 | 223.6227 | 30.55
0.7063258 | 223.6375 | 30.57
0.706589 | 223.6495 | 30.59
0.7069104 | 223.6604 | 30.61
0.7072747 | 223.6773 | 30.63
0.7076638 | 223.6897 | 30.65
0.7079928 | 223.7042 | 30.67
0.7082531 | 223.7237 | 30.69
0.7085044 | 223.7425 | 30.71
0.708802 | 223.7601 | 30.73
0.7091053 | 223.7857 | 30.75
0.7094047 | 223.8256 | 30.77
0.7097118 | 223.8712 | 30.79
0.7099864 | 223.9278 | 30.81
0.7103422 | 223.9963 | 30.83
0.7106807 | 224.0581 | 30.85
0.710964 | 224.1179 | 30.87
0.7112958 | 224.1641 | 30.89
0.7115719 | 224.1851 | 30.91
0.7118218 | 224.1851 | 30.93
0.7121651 | 224.1974 | 30.95
0.7124817 | 224.2137 | 30.97
0.7128031 | 224.2242 | 30.99
0.7131207 | 224.2482 | 31.01
0.7134316 | 224.2747 | 31.03
0.7136476 | 224.2869 | 31.05
0.7138679 | 224.2827 | 31.07
0.714174 | 224.2879 | 31.09
0.7144744 | 224.292 | 31.11
0.7148159 | 224.2954 | 31.13
0.7150862 | 224.3017 | 31.15
0.7152569 | 224.3175 | 31.17
0.715492 | 224.3421 | 31.19
0.7157857 | 224.3665 | 31.21
0.7160833 | 224.4026 | 31.23
0.7163846 | 224.4331 | 31.25
0.7166612 | 224.4588 | 31.27
0.7169378 | 224.4603 | 31.29
0.7172678 | 224.4601 | 31.31
0.7175786 | 224.4596 | 31.33
0.7178686 | 224.4604 | 31.35
0.7181785 | 224.4656 | 31.37
0.7184999 | 224.4804 | 31.39
0.7188995 | 224.5032 | 31.41
0.7192514 | 224.5178 | 31.43
0.7195938 | 224.5378 | 31.45
0.7199247 | 224.5512 | 31.47
0.7202766 | 224.5627 | 31.49
0.7205637 | 224.5732 | 31.51
0.7208488 | 224.5894 | 31.53
0.7212102 | 224.6073 | 31.55
0.7215545 | 224.63 | 31.57
0.7218893 | 224.6611 | 31.59
0.7222383 | 224.6879 | 31.61
0.7224853 | 224.7096 | 31.63
0.7227285 | 224.7226 | 31.65
0.7230194 | 224.7156 | 31.67
0.7233245 | 224.7037 | 31.69
0.7236373 | 224.6954 | 31.71
0.7239158 | 224.6808 | 31.73
0.7241623 | 224.6714 | 31.75
0.7244446 | 224.6738 | 31.77
0.7247488 | 224.6686 | 31.79
0.725034 | 224.6751 | 31.81
0.7253249 | 224.6982 | 31.83
0.7256033 | 224.7163 | 31.85
0.7258933 | 224.7367 | 31.87
0.7261851 | 224.7691 | 31.89
0.7264674 | 224.7933 | 31.91
0.7267745 | 224.814 | 31.93
0.7270768 | 224.8444 | 31.95
0.7273409 | 224.8861 | 31.97
0.72767 | 224.9291 | 31.99
0.7279885 | 224.9685 | 32.01
0.7283089 | 224.9951 | 32.03
0.7286265 | 225.0184 | 32.05
0.7289298 | 225.0192 | 32.07
0.7292311 | 225.0182 | 32.09
0.7295353 | 225.0189 | 32.11
0.7298558 | 225.036 | 32.13
0.73016 | 225.0579 | 32.15
0.7304347 | 225.0904 | 32.17
0.730716 | 225.1208 | 32.19
0.7309945 | 225.1435 | 32.21
0.7313435 | 225.1562 | 32.23
0.7316639 | 225.1617 | 32.25
0.7319453 | 225.1602 | 32.27
0.7322237 | 225.1588 | 32.29
0.7324879 | 225.1592 | 32.31
0.7327998 | 225.1596 | 32.33
0.7330706 | 225.1659 | 32.35
0.7333357 | 225.1738 | 32.37
0.733618 | 225.1795 | 32.39
0.7339213 | 225.186 | 32.41
0.7341707 | 225.1893 | 32.43
0.7344434 | 225.1915 | 32.45
0.7347663 | 225.2032 | 32.47
0.7350572 | 225.2242 | 32.49
0.7353366 | 225.254 | 32.51
0.7356079 | 225.2949 | 32.53
0.7358359 | 225.3397 | 32.55
0.7360652 | 225.3891 | 32.57
0.7363475 | 225.4342 | 32.59
0.736625 | 225.472 | 32.61
0.7369025 | 225.4907 | 32.63
0.7371586 | 225.4931 | 32.65
0.7374418 | 225.4842 | 32.67
0.7377422 | 225.4849 | 32.69
0.7380102 | 225.4863 | 32.71
0.7382992 | 225.4899 | 32.73
0.7385729 | 225.4999 | 32.75
0.7388542 | 225.5107 | 32.77
0.7391632 | 225.4983 | 32.79
0.7394837 | 225.483 | 32.81
0.7397879 | 225.4738 | 32.83
0.7400892 | 225.4645 | 32.85
0.7403982 | 225.4482 | 32.87
0.7406729 | 225.4478 | 32.89
0.7409752 | 225.4555 | 32.91
0.7413262 | 225.4719 | 32.93
0.7416647 | 225.4877 | 32.95
0.7419956 | 225.5191 | 32.97
0.7423275 | 225.5466 | 32.99
0.7425945 | 225.5562 | 33.01
0.7428845 | 225.5558 | 33.03
0.7432011 | 225.5616 | 33.05
0.7435024 | 225.5639 | 33.07
0.7438124 | 225.5656 | 33.09
0.7440794 | 225.5784 | 33.11
0.7443979 | 225.6035 | 33.13
0.7447184 | 225.6228 | 33.15
0.7449997 | 225.6418 | 33.17
0.7452973 | 225.6627 | 33.19
0.7456396 | 225.6787 | 33.21
0.7459238 | 225.694 | 33.23
0.746209 | 225.7109 | 33.25
0.7465237 | 225.7326 | 33.27
0.7468651 | 225.7536 | 33.29
0.7472046 | 225.7767 | 33.31
0.7475231 | 225.7949 | 33.33
0.747814 | 225.8164 | 33.35
0.7481764 | 225.8321 | 33.37
0.7485273 | 225.8279 | 33.39
0.7488783 | 225.8194 | 33.41
0.7492331 | 225.8089 | 33.43
0.7495525 | 225.7902 | 33.45
0.7498329 | 225.7694 | 33.47
0.7501448 | 225.7556 | 33.49
0.750469 | 225.7469 | 33.51
0.7507551 | 225.7417 | 33.53
0.7510746 | 225.754 | 33.55
0.7513531 | 225.763 | 33.57
0.7517088 | 225.7758 | 33.59
0.7520302 | 225.7903 | 33.61
0.7523678 | 225.8041 | 33.63
0.7526796 | 225.8175 | 33.65
0.753001 | 225.8398 | 33.67
0.7532557 | 225.8755 | 33.69
0.7536333 | 225.9127 | 33.71
0.7539662 | 225.9519 | 33.73
0.7542885 | 225.9761 | 33.75
0.754752 | 225.99 | 33.77
0.7551592 | 225.9911 | 33.79
0.7554343 | 225.9871 | 33.81
0.7557958 | 225.9821 | 33.83
0.7561505 | 225.9848 | 33.85
0.7564691 | 225.9994 | 33.87
0.7567647 | 226.0208 | 33.89
0.7570794 | 226.0397 | 33.91
0.7574113 | 226.0499 | 33.93
0.7577527 | 226.0568 | 33.95
0.7580875 | 226.0521 | 33.97
0.7584632 | 226.0453 | 33.99
0.7587941 | 226.0393 | 34.01
0.7591184 | 226.035 | 34.03
0.759518 | 226.0255 | 34.05
0.7598851 | 226.0149 | 34.07
0.7602714 | 226.0078 | 34.09
0.7606366 | 225.9972 | 34.11
0.7610143 | 225.9833 | 34.13
0.7613824 | 225.9711 | 34.15
0.7617858 | 225.9651 | 34.17
0.7621501 | 225.9566 | 34.19
0.7625306 | 225.9565 | 34.21
0.7629207 | 225.9686 | 34.23
0.7632926 | 225.9916 | 34.25
0.7637075 | 226.0181 | 34.27
0.7641099 | 226.0514 | 34.29
0.7645305 | 226.0898 | 34.31
0.7649539 | 226.1203 | 34.33
0.7653611 | 226.1348 | 34.35
0.7656634 | 226.1326 | 34.37
0.7660173 | 226.1124 | 34.39
0.7664378 | 226.0939 | 34.41
0.7668126 | 226.0817 | 34.43
0.7671912 | 226.0739 | 34.45
0.7675422 | 226.0689 | 34.47
0.7679036 | 226.0644 | 34.49
0.7683185 | 226.0432 | 34.51
0.7687085 | 226.0173 | 34.53
0.7691167 | 225.9873 | 34.55
0.7695382 | 225.9578 | 34.57
0.7698835 | 225.9346 | 34.59
0.7703117 | 225.9144 | 34.61
0.7707198 | 225.9052 | 34.63
0.7711185 | 225.9027 | 34.65
0.7715448 | 225.9084 | 34.67
0.7719424 | 225.9174 | 34.69
0.7723573 | 225.9259 | 34.71
0.7728036 | 225.9222 | 34.73
0.7732328 | 225.9059 | 34.75
0.7736743 | 225.8875 | 34.77
0.7741092 | 225.8679 | 34.79
0.774442 | 225.8501 | 34.81
0.7747901 | 225.8359 | 34.83
0.7752259 | 225.8289 | 34.85
0.7756847 | 225.8235 | 34.87
0.7760966 | 225.8177 | 34.89
0.7764133 | 225.8129 | 34.91
0.7767995 | 225.805 | 34.93
0.7772239 | 225.7952 | 34.95
0.7776292 | 225.7777 | 34.97
0.7780326 | 225.771 | 34.99
0.7784408 | 225.7676 | 35.01
0.7787898 | 225.765 | 35.03
0.7791904 | 225.7743 | 35.05
0.779609 | 225.7855 | 35.07
0.7800058 | 225.7814 | 35.09
0.7804244 | 225.7657 | 35.11
0.7808393 | 225.7373 | 35.13
0.7812007 | 225.6939 | 35.15
0.7816365 | 225.6527 | 35.17
0.7821115 | 225.6215 | 35.19
0.7825711 | 225.5932 | 35.21
0.7829793 | 225.5746 | 35.23
0.7833007 | 225.5511 | 35.25
0.783685 | 225.5422 | 35.27
0.7841266 | 225.5301 | 35.29
0.7845452 | 225.5171 | 35.31
0.7849715 | 225.4994 | 35.33
0.7853559 | 225.5012 | 35.35
0.7857545 | 225.4893 | 35.37
0.7862409 | 225.4781 | 35.39
0.7866758 | 225.4747 | 35.41
0.7871278 | 225.4795 | 35.43
0.7876409 | 225.4832 | 35.45
0.7881187 | 225.4906 | 35.47
0.7885984 | 225.4857 | 35.49
0.7890971 | 225.4652 | 35.51
0.7895511 | 225.4435 | 35.53
0.7900413 | 225.4195 | 35.55
0.7904809 | 225.3987 | 35.57
0.7909167 | 225.3893 | 35.59
0.7913945 | 225.398 | 35.61
0.7918571 | 225.3988 | 35.63
0.792332 | 225.3927 | 35.65
0.7927955 | 225.3816 | 35.67
0.7931865 | 225.3661 | 35.69
0.7935994 | 225.3464 | 35.71
0.7940686 | 225.3273 | 35.73
0.7945569 | 225.3081 | 35.75
0.7950299 | 225.2765 | 35.77
0.7954744 | 225.2534 | 35.79
0.7960122 | 225.2268 | 35.81
0.7965291 | 225.2046 | 35.83
0.7970098 | 225.1804 | 35.85
0.7974837 | 225.165 | 35.87
0.7979329 | 225.1376 | 35.89
0.7984241 | 225.1138 | 35.91
0.7989467 | 225.0925 | 35.93
0.7994693 | 225.0854 | 35.95
0.7999728 | 225.0879 | 35.97
0.8004487 | 225.1102 | 35.99
0.800854 | 225.1357 | 36.01
0.8013185 | 225.1686 | 36.03
0.8018315 | 225.1907 | 36.05
0.8023408 | 225.2067 | 36.07
0.802852 | 225.1995 | 36.09
0.8032849 | 225.1731 | 36.11
0.8037513 | 225.1439 | 36.13
0.8042701 | 225.1257 | 36.15
0.8047717 | 225.1076 | 36.17
0.8052734 | 225.092 | 36.19
0.8057359 | 225.0879 | 36.21
0.8061793 | 225.0704 | 36.23
0.8066705 | 225.0421 | 36.25
0.8071263 | 225.0082 | 36.27
0.8076013 | 224.9774 | 36.29
0.8080772 | 224.9441 | 36.31
0.808533 | 224.9133 | 36.33
0.8090594 | 224.8902 | 36.35
0.8095706 | 224.8806 | 36.37
0.8100646 | 224.8756 | 36.39
0.8105491 | 224.8791 | 36.41
0.8109773 | 224.8819 | 36.43
0.8114532 | 224.8727 | 36.45
0.8119405 | 224.8431 | 36.47
0.8124631 | 224.8071 | 36.49
0.8129914 | 224.7641 | 36.51
0.8134444 | 224.7217 | 36.53
0.8139375 | 224.6813 | 36.55
0.8144544 | 224.646 | 36.57
0.8149732 | 224.6073 | 36.59
0.815492 | 224.5755 | 36.61
0.8159879 | 224.5484 | 36.63
0.8165544 | 224.5153 | 36.65
0.81718 | 224.4865 | 36.67
0.8177426 | 224.4579 | 36.69
0.8183053 | 224.4345 | 36.71
0.8188756 | 224.4094 | 36.73
0.8194402 | 224.3967 | 36.75
0.8200467 | 224.3851 | 36.77
0.8206399 | 224.3753 | 36.79
0.8212369 | 224.3628 | 36.81
0.8218244 | 224.349 | 36.83
0.8223184 | 224.3177 | 36.85
0.8228477 | 224.2732 | 36.87
0.8234809 | 224.229 | 36.89
0.8240474 | 224.1855 | 36.91
0.8246253 | 224.1368 | 36.93
0.8250945 | 224.0966 | 36.95
0.8255857 | 224.057 | 36.97
0.8261464 | 224.0325 | 36.99
0.8266729 | 224.0104 | 37.01
0.8271917 | 223.9945 | 37.03
0.8277 | 223.9731 | 37.05
0.8282779 | 223.9617 | 37.07
0.8288158 | 223.9493 | 37.09
0.8293536 | 223.9335 | 37.11
0.8298839 | 223.9215 | 37.13
0.830397 | 223.9288 | 37.15
0.8308986 | 223.946 | 37.17
0.8314555 | 223.9545 | 37.19
0.832001 | 223.9592 | 37.21
0.8325694 | 223.9458 | 37.23
0.8330873 | 223.9223 | 37.25
0.8335946 | 223.8946 | 37.27
0.8341649 | 223.8725 | 37.29
0.8347428 | 223.8549 | 37.31
0.8353055 | 223.8608 | 37.33
0.8358491 | 223.8703 | 37.35
0.8362878 | 223.8738 | 37.37
0.8367828 | 223.8666 | 37.39
0.8373435 | 223.8595 | 37.41
0.8378604 | 223.8403 | 37.43
0.8383716 | 223.8209 | 37.45
0.838832 | 223.799 | 37.47
0.8393546 | 223.7809 | 37.49
0.8398639 | 223.7597 | 37.51
0.8404037 | 223.743 | 37.53
0.840953 | 223.7288 | 37.55
0.8414422 | 223.7264 | 37.57
0.84188 | 223.7134 | 37.59
0.8424293 | 223.7012 | 37.61
0.8429672 | 223.6891 | 37.63
0.8434917 | 223.6805 | 37.65
0.8439819 | 223.6736 | 37.67
0.8443729 | 223.6874 | 37.69
0.8448154 | 223.714 | 37.71
0.8453084 | 223.7441 | 37.73
0.8458253 | 223.7772 | 37.75
0.8463403 | 223.8194 | 37.77
0.8467866 | 223.8492 | 37.79
0.8471967 | 223.8602 | 37.81
0.847725 | 223.8544 | 37.83
0.8482047 | 223.8374 | 37.85
0.8486625 | 223.8159 | 37.87
0.8491145 | 223.813 | 37.89
0.8495942 | 223.8117 | 37.91
0.8501226 | 223.821 | 37.93
0.850608 | 223.8228 | 37.95
0.8510753 | 223.8166 | 37.97
0.8515807 | 223.7901 | 37.99
0.8520623 | 223.7685 | 38.01
0.8525945 | 223.7469 | 38.03
0.853058 | 223.7396 | 38.05
0.8534995 | 223.7318 | 38.07
0.8539859 | 223.7449 | 38.09
0.8544027 | 223.7637 | 38.11
0.8547679 | 223.7906 | 38.13
0.8552543 | 223.8241 | 38.15
0.8557578 | 223.8581 | 38.17
0.8562261 | 223.8764 | 38.19
0.8566715 | 223.8852 | 38.21
0.8570596 | 223.896 | 38.23
0.8574888 | 223.9042 | 38.25
0.8579074 | 223.9137 | 38.27
0.8583251 | 223.9312 | 38.29
0.8587734 | 223.9629 | 38.31
0.8591605 | 223.9959 | 38.33
0.8595191 | 224.0292 | 38.35
0.8599426 | 224.0614 | 38.37
0.8603517 | 224.0872 | 38.39
0.8607904 | 224.1106 | 38.41
0.8612138 | 224.1329 | 38.43
0.8616124 | 224.1568 | 38.45
0.8619996 | 224.1871 | 38.47
0.8624297 | 224.2215 | 38.49
0.8628598 | 224.2593 | 38.51
0.8632985 | 224.2912 | 38.53
0.8637124 | 224.3156 | 38.55
0.8640624 | 224.3305 | 38.57
0.8644077 | 224.3355 | 38.59
0.8648511 | 224.3298 | 38.61
0.8652831 | 224.3228 | 38.63
0.8656837 | 224.3166 | 38.65
0.8660651 | 224.3079 | 38.67
0.8663913 | 224.3086 | 38.69
0.8667833 | 224.3153 | 38.71
0.8672248 | 224.3427 | 38.73
0.8676311 | 224.3673 | 38.75
0.8680345 | 224.3915 | 38.77
0.868414 | 224.4178 | 38.79
0.8687879 | 224.4416 | 38.81
0.8692104 | 224.4555 | 38.83
0.8696061 | 224.4873 | 38.85
0.8700105 | 224.5255 | 38.87
0.8704253 | 224.5743 | 38.89
0.8708211 | 224.6279 | 38.91
0.8712236 | 224.6743 | 38.93
0.8716747 | 224.7013 | 38.95
0.8720866 | 224.7221 | 38.97
0.8724862 | 224.728 | 38.99
0.8728877 | 224.7365 | 39.01
0.8732892 | 224.7552 | 39.03
0.8736449 | 224.7949 | 39.05
0.8740035 | 224.8382 | 39.07
0.8743964 | 224.8814 | 39.09
0.874797 | 224.9178 | 39.11
0.8751994 | 224.9487 | 39.13
0.8755046 | 224.9598 | 39.15
0.8757993 | 224.9771 | 39.17
0.8761951 | 224.9901 | 39.19
0.8765918 | 224.9957 | 39.21
0.8769618 | 225.0002 | 39.23
0.877349 | 225.0075 | 39.25
0.8776942 | 225.0145 | 39.27
0.8780872 | 225.0258 | 39.29
0.8784705 | 225.0467 | 39.31
0.8788358 | 225.0606 | 39.33
0.8792058 | 225.0812 | 39.35
0.8795968 | 225.0966 | 39.37
0.8799707 | 225.1203 | 39.39
0.8804332 | 225.1485 | 39.41
0.8809263 | 225.1896 | 39.43
0.8813583 | 225.2346 | 39.45
0.8817769 | 225.2925 | 39.47
0.8822032 | 225.35 | 39.49
0.8825752 | 225.3999 | 39.51
0.8829595 | 225.4407 | 39.53
0.8834115 | 225.4619 | 39.55
0.8838512 | 225.4603 | 39.57
0.8842794 | 225.4586 | 39.59
0.8847114 | 225.4632 | 39.61
0.8850766 | 225.4743 | 39.63
0.8854905 | 225.4859 | 39.65
0.8859302 | 225.503 | 39.67
0.8863279 | 225.509 | 39.69
0.8867303 | 225.5036 | 39.71
0.8871194 | 225.4837 | 39.73
0.8875829 | 225.469 | 39.75
0.8880445 | 225.4474 | 39.77
0.8884479 | 225.4276 | 39.79
0.888878 | 225.4196 | 39.81
0.8893758 | 225.4212 | 39.83
0.8898546 | 225.4248 | 39.85
0.8903114 | 225.4456 | 39.87
0.8908035 | 225.4636 | 39.89
0.891266 | 225.4711 | 39.91
0.8917409 | 225.459 | 39.93
0.8922273 | 225.4456 | 39.95
0.8926631 | 225.4309 | 39.97
0.8931171 | 225.4159 | 39.99
0.8935786 | 225.406 | 40.01
0.8940488 | 225.4093 | 40.03
0.8945342 | 225.4121 | 40.05
0.8949786 | 225.4078 | 40.07
0.895425 | 225.4081 | 40.09
0.8959008 | 225.4004 | 40.11
0.896372 | 225.3867 | 40.13
0.8968078 | 225.3773 | 40.15
0.8972636 | 225.3697 | 40.17
0.897729 | 225.3621 | 40.19
0.8982383 | 225.3595 | 40.21
0.8987266 | 225.367 | 40.23
0.8992158 | 225.3682 | 40.25
0.899645 | 225.3654 | 40.27
0.9000741 | 225.3493 | 40.29
0.9005157 | 225.3147 | 40.31
0.9009515 | 225.2797 | 40.33
0.9014064 | 225.2419 | 40.35
0.9018747 | 225.2064 | 40.37
0.9022971 | 225.1787 | 40.39
0.902649 | 225.1603 | 40.41
0.9030572 | 225.1282 | 40.43
0.9034969 | 225.1177 | 40.45
0.9039422 | 225.1122 | 40.47
0.9043838 | 225.1042 | 40.49
0.9047529 | 225.1033 | 40.51
0.9051486 | 225.1203 | 40.53
0.9056264 | 225.1214 | 40.55
0.9060651 | 225.1262 | 40.57
0.9064885 | 225.1496 | 40.59
0.9069101 | 225.1758 | 40.61
0.9073707 | 225.207 | 40.63
0.9078485 | 225.2366 | 40.65
0.9083558 | 225.2588 | 40.67
0.9088012 | 225.2601 | 40.69
0.9092399 | 225.2549 | 40.71
0.9096299 | 225.2412 | 40.73
0.9100839 | 225.2392 | 40.75
0.9105531 | 225.2406 | 40.77
0.9110128 | 225.2616 | 40.79
0.9114515 | 225.291 | 40.81
0.9118606 | 225.3117 | 40.83
0.9122373 | 225.3253 | 40.85
0.9127046 | 225.3324 | 40.87
0.9131519 | 225.3312 | 40.89
0.9135906 | 225.3207 | 40.91
0.9140426 | 225.3133 | 40.93
0.9144059 | 225.2966 | 40.95
0.9147836 | 225.2875 | 40.97
0.9152261 | 225.2835 | 40.99
0.9156238 | 225.2818 | 41.01
0.9160186 | 225.2805 | 41.03
0.9163877 | 225.2892 | 41.05
0.9168664 | 225.2892 | 41.07
0.9173414 | 225.2895 | 41.09
0.9177486 | 225.2943 | 41.11
0.918173 | 225.311 | 41.13
0.9186078 | 225.3337 | 41.15
0.9190065 | 225.3753 | 41.17
0.9194862 | 225.4191 | 41.19
0.9199554 | 225.4681 | 41.21
0.9204046 | 225.5167 | 41.23
0.9208671 | 225.5578 | 41.25
0.9212991 | 225.5795 | 41.27
0.9216157 | 225.5795 | 41.29
0.922021 | 225.5729 | 41.31
0.9224826 | 225.5708 | 41.33
0.9229232 | 225.5756 | 41.35
0.9233848 | 225.581 | 41.37
0.9237567 | 225.5939 | 41.39
0.9241239 | 225.6074 | 41.41
0.9245425 | 225.6005 | 41.43
0.9249393 | 225.5831 | 41.45
0.9253713 | 225.5683 | 41.47
0.925809 | 225.5552 | 41.49
0.9262506 | 225.5456 | 41.51
0.9267236 | 225.5417 | 41.53
0.9271499 | 225.5529 | 41.55
0.927581 | 225.5709 | 41.57
0.9280206 | 225.5999 | 41.59
0.9284421 | 225.6258 | 41.61
0.9288446 | 225.6485 | 41.63
0.9293071 | 225.6597 | 41.65
0.929762 | 225.6559 | 41.67
0.9302293 | 225.6465 | 41.69
0.9306728 | 225.6431 | 41.71
0.930998 | 225.6519 | 41.73
0.9313556 | 225.6603 | 41.75
0.9317905 | 225.687 | 41.77
0.9322168 | 225.7095 | 41.79
0.9326516 | 225.728 | 41.81
0.9330531 | 225.7497 | 41.83
0.9333946 | 225.7703 | 41.85
0.9338084 | 225.7825 | 41.87
0.9342757 | 225.8026 | 41.89
0.9347125 | 225.8304 | 41.91
0.9351178 | 225.8449 | 41.93
0.9354964 | 225.8623 | 41.95
0.935937 | 225.8841 | 41.97
0.936412 | 225.9042 | 41.99
0.936864 | 225.9103 | 42.01
0.937317 | 225.9053 | 42.03
0.9377986 | 225.8954 | 42.05
0.9382449 | 225.8767 | 42.07
0.9387542 | 225.8525 | 42.09
0.9392568 | 225.8277 | 42.11
0.9397298 | 225.8147 | 42.13
0.9402429 | 225.7901 | 42.15
0.9407197 | 225.7784 | 42.17
0.9411594 | 225.7809 | 42.19
0.941641 | 225.7835 | 42.21
0.9421273 | 225.7817 | 42.23
0.9426137 | 225.7997 | 42.25
0.943123 | 225.815 | 42.27
0.9435645 | 225.821 | 42.29
0.9439927 | 225.8334 | 42.31
0.9444829 | 225.8617 | 42.33
0.9449626 | 225.8974 | 42.35
0.945408 | 225.9256 | 42.37
0.9458486 | 225.9583 | 42.39
0.9462587 | 225.9798 | 42.41
0.946725 | 225.9872 | 42.43
0.9471666 | 225.9831 | 42.45
0.9476119 | 225.9849 | 42.47
0.9480708 | 225.9892 | 42.49
0.9485343 | 226.0111 | 42.51
0.9489568 | 226.0356 | 42.53
0.9494517 | 226.0585 | 42.55
0.9499276 | 226.0747 | 42.57
0.9503844 | 226.0826 | 42.59
0.9508784 | 226.0777 | 42.61
0.9513105 | 226.0768 | 42.63
0.9517072 | 226.0738 | 42.65
0.9521821 | 226.0718 | 42.67
0.9526637 | 226.0685 | 42.69
0.953151 | 226.0731 | 42.71
0.9536412 | 226.0767 | 42.73
0.954038 | 226.0846 | 42.75
0.9544299 | 226.0892 | 42.77
0.9548877 | 226.0943 | 42.79
0.9553378 | 226.098 | 42.81
0.9558061 | 226.105 | 42.83
0.9562333 | 226.1121 | 42.85
0.9566396 | 226.1369 | 42.87
0.9570888 | 226.1736 | 42.89
0.9575465 | 226.2211 | 42.91
0.9580157 | 226.2727 | 42.93
0.9584458 | 226.3305 | 42.95
0.9588674 | 226.3785 | 42.97
0.9592813 | 226.4111 | 42.99
0.9597886 | 226.4249 | 43.01
0.9602407 | 226.4191 | 43.03
0.9607289 | 226.4175 | 43.05
0.9612144 | 226.4207 | 43.07
0.9616273 | 226.4242 | 43.09
0.9620298 | 226.4329 | 43.11
0.962477 | 226.4506 | 43.13
0.9629253 | 226.4569 | 43.15
0.9633926 | 226.4528 | 43.17
0.9638665 | 226.444 | 43.19
0.9642327 | 226.4351 | 43.21
0.964618 | 226.4255 | 43.23
0.9651139 | 226.42 | 43.25
0.9655746 | 226.4245 | 43.27
0.9660342 | 226.4451 | 43.29
0.9664567 | 226.4676 | 43.31
0.9668916 | 226.4995 | 43.33
0.9673856 | 226.5285 | 43.35
0.9678634 | 226.5477 | 43.37
0.9683412 | 226.5504 | 43.39
0.9688075 | 226.5528 | 43.41
0.9692433 | 226.5524 | 43.43
0.9697211 | 226.5512 | 43.45
0.9702438 | 226.5556 | 43.47
0.9707358 | 226.5688 | 43.49
0.9712279 | 226.5844 | 43.51
0.9717277 | 226.5988 | 43.53
0.9721635 | 226.6155 | 43.55
0.9725698 | 226.6268 | 43.57
0.9730714 | 226.6376 | 43.59
0.9735635 | 226.6462 | 43.61
0.9740747 | 226.6537 | 43.63
0.9745706 | 226.6662 | 43.65
0.9749559 | 226.6894 | 43.67
0.975385 | 226.7171 | 43.69
0.9758866 | 226.7362 | 43.71
0.9763606 | 226.7563 | 43.73
0.9768365 | 226.7635 | 43.75
0.9772637 | 226.7493 | 43.77
0.9776767 | 226.7248 | 43.79
0.9781488 | 226.7093 | 43.81
0.9786313 | 226.6894 | 43.83
0.9790834 | 226.6713 | 43.85
0.9795821 | 226.6552 | 43.87
0.9800285 | 226.6487 | 43.89
0.9804862 | 226.6469 | 43.91
0.9810126 | 226.655 | 43.93
0.9815124 | 226.6572 | 43.95
0.9820035 | 226.6606 | 43.97
0.9825204 | 226.6698 | 43.99
0.9829848 | 226.6729 | 44.01
0.9834722 | 226.6728 | 44.03
0.9840043 | 226.6847 | 44.05
0.984525 | 226.7136 | 44.07
0.9850534 | 226.7341 | 44.09
0.9855569 | 226.7578 | 44.11
0.9859632 | 226.7698 | 44.13
0.9864495 | 226.7705 | 44.15
0.9869741 | 226.763 | 44.17
0.9874671 | 226.7522 | 44.19
0.9879544 | 226.7408 | 44.21
0.9884198 | 226.7385 | 44.23
0.9889215 | 226.7458 | 44.25
0.9894517 | 226.7544 | 44.27
0.98994 | 226.7567 | 44.29
0.9904359 | 226.7523 | 44.31
0.9909356 | 226.7474 | 44.33
0.9914373 | 226.7353 | 44.35
0.9920552 | 226.7158 | 44.37
0.9926561 | 226.6952 | 44.39
0.9931729 | 226.6767 | 44.41
0.9936822 | 226.654 | 44.43
0.994161 | 226.6397 | 44.45
0.9946206 | 226.6208 | 44.47
0.9951547 | 226.6048 | 44.49
0.9956716 | 226.5855 | 44.51
0.9961808 | 226.5608 | 44.53
0.9967244 | 226.5305 | 44.55
0.9972127 | 226.5159 | 44.57
0.9976848 | 226.5143 | 44.59
0.9982036 | 226.5255 | 44.61
0.9986957 | 226.5519 | 44.63
0.9992011 | 226.5854 | 44.65
0.9996913 | 226.6241 | 44.67
1.000202 | 226.6542 | 44.69
1.000727 | 226.6807 | 44.71
1.001234 | 226.6879 | 44.73
1.001726 | 226.6775 | 44.75
1.002245 | 226.6629 | 44.77
1.002705 | 226.6539 | 44.79
1.00326 | 226.6432 | 44.81
1.003824 | 226.6437 | 44.83
1.004359 | 226.654 | 44.85
1.004877 | 226.6597 | 44.87
1.005342 | 226.6485 | 44.89
1.005794 | 226.6375 | 44.91
1.006274 | 226.6214 | 44.93
1.00676 | 226.6077 | 44.95
1.00726 | 226.5967 | 44.97
1.007759 | 226.6032 | 44.99
1.008188 | 226.618 | 45.01
1.008667 | 226.6354 | 45.03
1.009141 | 226.6712 | 45.05
1.009634 | 226.7015 | 45.07
1.010126 | 226.7226 | 45.09
1.010576 | 226.7309 | 45.11
1.011001 | 226.7424 | 45.13
1.01148 | 226.7437 | 45.15
1.011983 | 226.7488 | 45.17
1.012491 | 226.7599 | 45.19
1.012983 | 226.7811 | 45.21
1.013436 | 226.8127 | 45.23
1.013944 | 226.841 | 45.25
1.014447 | 226.869 | 45.27
1.014945 | 226.901 | 45.29
1.015468 | 226.9281 | 45.31
1.015949 | 226.9389 | 45.33
1.016334 | 226.9596 | 45.35
1.016916 | 226.9918 | 45.37
1.017444 | 227.0228 | 45.39
1.017934 | 227.0608 | 45.41
1.018389 | 227.1066 | 45.43
1.018925 | 227.1392 | 45.45
1.019444 | 227.1641 | 45.47
1.019814 | 227.1672 | 45.49
1.020217 | 227.1551 | 45.51
1.02073 | 227.1451 | 45.53
1.02122 | 227.135 | 45.55
1.021665 | 227.1198 | 45.57
1.02216 | 227.1219 | 45.59
1.022679 | 227.1199 | 45.61
1.023176 | 227.1215 | 45.63
1.023668 | 227.1421 | 45.65
1.024144 | 227.1556 | 45.67
1.024598 | 227.1653 | 45.69
1.02509 | 227.1869 | 45.71
1.02559 | 227.2152 | 45.73
1.026099 | 227.2279 | 45.75
1.026599 | 227.2569 | 45.77
1.027078 | 227.2979 | 45.79
1.027492 | 227.3438 | 45.81
1.028014 | 227.3819 | 45.83
1.028516 | 227.4105 | 45.85
1.029006 | 227.4254 | 45.87
1.02947 | 227.4297 | 45.89
1.029882 | 227.4324 | 45.91
1.030317 | 227.4342 | 45.93
1.030801 | 227.4462 | 45.95
1.031282 | 227.4725 | 45.97
1.03175 | 227.5034 | 45.99
1.032258 | 227.525 | 46.01
1.032734 | 227.5437 | 46.03
1.033264 | 227.559 | 46.05
1.033789 | 227.564 | 46.07
1.034304 | 227.5652 | 46.09
1.034819 | 227.5666 | 46.11
1.035328 | 227.5638 | 46.13
1.035823 | 227.5601 | 46.15
1.036386 | 227.5633 | 46.17
1.036924 | 227.5682 | 46.19
1.03745 | 227.5703 | 46.21
1.037969 | 227.5754 | 46.23
1.038454 | 227.5782 | 46.25
1.038952 | 227.5798 | 46.27
1.039477 | 227.5816 | 46.29
1.039973 | 227.593 | 46.31
1.040467 | 227.614 | 46.33
1.04097 | 227.6459 | 46.35
1.041422 | 227.6895 | 46.37
1.041865 | 227.7421 | 46.39
1.042357 | 227.7983 | 46.41
1.042812 | 227.8484 | 46.43
1.043247 | 227.8834 | 46.45
1.043674 | 227.8864 | 46.47
1.044128 | 227.8805 | 46.49
1.044679 | 227.8825 | 46.51
1.04515 | 227.8884 | 46.53
1.045615 | 227.8952 | 46.55
1.046099 | 227.9181 | 46.57
1.046569 | 227.9355 | 46.59
1.047019 | 227.9372 | 46.61
1.047544 | 227.9239 | 46.63
1.048063 | 227.913 | 46.65
1.048572 | 227.9027 | 46.67
1.049098 | 227.8972 | 46.69
1.049554 | 227.9035 | 46.71
1.050061 | 227.919 | 46.73
1.050563 | 227.9525 | 46.75
1.051111 | 227.9894 | 46.77
1.05173 | 228.0342 | 46.79
1.052306 | 228.0644 | 46.81
1.052739 | 228.0903 | 46.83
1.053185 | 228.0944 | 46.85
1.053686 | 228.099 | 46.87
1.054166 | 228.0976 | 46.89
1.054638 | 228.1017 | 46.91
1.055113 | 228.11 | 46.93
1.055573 | 228.1241 | 46.95
1.056097 | 228.1373 | 46.97
1.056593 | 228.1516 | 46.99
1.057069 | 228.1688 | 47.01
1.057549 | 228.1803 | 47.03
1.058015 | 228.1928 | 47.05
1.058487 | 228.206 | 47.07
1.059073 | 228.2239 | 47.09
1.059672 | 228.2447 | 47.11
1.060253 | 228.2755 | 47.13
1.060808 | 228.3076 | 47.15
1.061296 | 228.3369 | 47.17
1.061738 | 228.3557 | 47.19
1.062197 | 228.3586 | 47.21
1.062693 | 228.3443 | 47.23
1.063185 | 228.3267 | 47.25
1.063696 | 228.3044 | 47.27
1.06415 | 228.2806 | 47.29
1.06461 | 228.2646 | 47.31
1.065148 | 228.2495 | 47.33
1.06572 | 228.2353 | 47.35
1.066263 | 228.2342 | 47.37
1.066788 | 228.2374 | 47.39
1.067318 | 228.234 | 47.41
1.067898 | 228.2393 | 47.43
1.06847 | 228.2476 | 47.45
1.068989 | 228.2492 | 47.47
1.069512 | 228.2559 | 47.49
1.070027 | 228.2714 | 47.51
1.070474 | 228.2976 | 47.53
1.070962 | 228.324 | 47.55
1.071505 | 228.3489 | 47.57
1.072041 | 228.3593 | 47.59
1.072611 | 228.3533 | 47.61
1.073199 | 228.3388 | 47.63
1.073743 | 228.3249 | 47.65
1.074296 | 228.3135 | 47.67
1.074858 | 228.3182 | 47.69
1.075431 | 228.3351 | 47.71
1.07601 | 228.3467 | 47.73
1.076583 | 228.358 | 47.75
1.07708 | 228.3633 | 47.77
1.077618 | 228.3547 | 47.79
1.078187 | 228.3505 | 47.81
1.078749 | 228.3468 | 47.83
1.079276 | 228.3298 | 47.85
1.079729 | 228.3162 | 47.87
1.08016 | 228.3084 | 47.89
1.080686 | 228.2968 | 47.91
1.081205 | 228.2931 | 47.93
1.081709 | 228.2938 | 47.95
1.082229 | 228.2858 | 47.97
1.082706 | 228.2746 | 47.99
1.083141 | 228.2678 | 48.01
1.083704 | 228.2621 | 48.03
1.084276 | 228.2681 | 48.05
1.084886 | 228.302 | 48.07
1.085495 | 228.3472 | 48.09
1.086048 | 228.3972 | 48.11
1.08657 | 228.4492 | 48.13
1.087131 | 228.4994 | 48.15
1.087652 | 228.53 | 48.17
1.088167 | 228.5408 | 48.19
1.088654 | 228.5354 | 48.21
1.089094 | 228.5282 | 48.23
1.089532 | 228.5236 | 48.25
1.090035 | 228.5254 | 48.27
1.09056 | 228.5334 | 48.29
1.091069 | 228.5513 | 48.31
1.091612 | 228.557 | 48.33
1.092141 | 228.5549 | 48.35
1.092717 | 228.5377 | 48.37
1.093318 | 228.5247 | 48.39
1.09385 | 228.5149 | 48.41
1.09433 | 228.5119 | 48.43
1.094796 | 228.5155 | 48.45
1.095232 | 228.5338 | 48.47
1.095758 | 228.5535 | 48.49
1.096315 | 228.5792 | 48.51
1.096845 | 228.6023 | 48.53
1.097368 | 228.6225 | 48.55
1.097898 | 228.625 | 48.57
1.098337 | 228.6292 | 48.59
1.098812 | 228.6246 | 48.61
1.099312 | 228.631 | 48.63
1.099776 | 228.64 | 48.65
1.100285 | 228.6593 | 48.67
1.100808 | 228.6815 | 48.69
1.101257 | 228.7012 | 48.71
1.10178 | 228.7203 | 48.73
1.102308 | 228.7382 | 48.75
1.102859 | 228.7539 | 48.77
1.103422 | 228.7694 | 48.79
1.103952 | 228.7845 | 48.81
1.104536 | 228.7994 | 48.83
1.105102 | 228.8122 | 48.85
1.105602 | 228.8305 | 48.87
1.10613 | 228.8415 | 48.89
1.10662 | 228.8542 | 48.91
1.107102 | 228.8557 | 48.93
1.107642 | 228.8351 | 48.95
1.108187 | 228.8114 | 48.97
1.108712 | 228.7821 | 48.99
1.109265 | 228.7478 | 49.01
1.109864 | 228.7175 | 49.03
1.11044 | 228.6951 | 49.05
1.111043 | 228.6643 | 49.07
1.111645 | 228.6465 | 49.09
1.112233 | 228.6442 | 49.11
1.112828 | 228.6345 | 49.13
1.113368 | 228.6244 | 49.15
1.113904 | 228.624 | 49.17
1.114449 | 228.6226 | 49.19
1.114951 | 228.6083 | 49.21
1.115464 | 228.605 | 49.23
1.116007 | 228.6191 | 49.25
1.116549 | 228.6298 | 49.27
1.117219 | 228.6336 | 49.29
1.117781 | 228.6384 | 49.31
1.118348 | 228.6206 | 49.33
1.118947 | 228.5959 | 49.35
1.11954 | 228.5711 | 49.37
1.120165 | 228.5556 | 49.39
1.120839 | 228.5421 | 49.41
1.12144 | 228.5474 | 49.43
1.122008 | 228.5529 | 49.45
1.122605 | 228.5568 | 49.47
1.123108 | 228.5494 | 49.49
1.12363 | 228.538 | 49.51
1.124195 | 228.5222 | 49.53
1.124801 | 228.5043 | 49.55
1.125452 | 228.4827 | 49.57
1.126018 | 228.458 | 49.59
1.126577 | 228.4372 | 49.61
1.127184 | 228.419 | 49.63
1.127796 | 228.3986 | 49.65
1.128395 | 228.384 | 49.67
1.128961 | 228.3765 | 49.69
1.129526 | 228.3667 | 49.71
1.130081 | 228.3573 | 49.73
1.130586 | 228.3551 | 49.75
1.13109 | 228.3664 | 49.77
1.131611 | 228.3844 | 49.79
1.132081 | 228.4148 | 49.81
1.132613 | 228.4511 | 49.83
1.133155 | 228.5003 | 49.85
1.133708 | 228.545 | 49.87
1.134274 | 228.5841 | 49.89
1.134801 | 228.6048 | 49.91
1.135289 | 228.6094 | 49.93
1.135857 | 228.5963 | 49.95
1.13645 | 228.5847 | 49.97
1.137017 | 228.5865 | 49.99
1.137589 | 228.5868 | 50.01
1.138121 | 228.5965 | 50.03
1.138663 | 228.6065 | 50.05
1.139197 | 228.6005 | 50.07
1.139676 | 228.578 | 50.09
1.140172 | 228.5581 | 50.11
1.140645 | 228.5356 | 50.13
1.141093 | 228.5185 | 50.15
1.141629 | 228.5108 | 50.17
1.142235 | 228.5207 | 50.19
1.14281 | 228.5364 | 50.21
1.143366 | 228.5579 | 50.23
1.143933 | 228.5831 | 50.25
1.144524 | 228.6017 | 50.27
1.14515 | 228.599 | 50.29
1.145766 | 228.5922 | 50.31
1.146351 | 228.5814 | 50.33
1.146899 | 228.5727 | 50.35
1.1474 | 228.5654 | 50.37
1.147927 | 228.5689 | 50.39
1.148493 | 228.5781 | 50.41
1.14909 | 228.5883 | 50.43
1.149674 | 228.5927 | 50.45
1.150269 | 228.6 | 50.47
1.150807 | 228.6016 | 50.49
1.151414 | 228.5995 | 50.51
1.151997 | 228.602 | 50.53
1.15256 | 228.6058 | 50.55
1.153069 | 228.6128 | 50.57
1.153528 | 228.6229 | 50.59
1.154058 | 228.6395 | 50.61
1.154634 | 228.6483 | 50.63
1.155178 | 228.6445 | 50.65
1.155752 | 228.6309 | 50.67
1.156343 | 228.6085 | 50.69
1.156902 | 228.5806 | 50.71
1.157573 | 228.5521 | 50.73
1.158195 | 228.5325 | 50.75
1.158823 | 228.5093 | 50.77
1.159464 | 228.4923 | 50.79
1.160062 | 228.4817 | 50.81
1.160589 | 228.4853 | 50.83
1.161161 | 228.4954 | 50.85
1.161684 | 228.5054 | 50.87
1.16222 | 228.5153 | 50.89
1.162744 | 228.5268 | 50.91
1.163191 | 228.5376 | 50.93
1.163708 | 228.5457 | 50.95
1.16425 | 228.5765 | 50.97
1.164776 | 228.6103 | 50.99
1.16527 | 228.6437 | 51.01
1.165763 | 228.6704 | 51.03
1.166331 | 228.6915 | 51.05
1.166941 | 228.6919 | 51.07
1.167538 | 228.6906 | 51.09
1.168114 | 228.692 | 51.11
1.168713 | 228.6932 | 51.13
1.169249 | 228.7081 | 51.15
1.169831 | 228.7341 | 51.17
1.170436 | 228.7637 | 51.19
1.171006 | 228.7763 | 51.21
1.171523 | 228.7964 | 51.23
1.171981 | 228.8108 | 51.25
1.172348 | 228.8192 | 51.27
1.172789 | 228.82 | 51.29
1.173342 | 228.8289 | 51.31
1.173941 | 228.8304 | 51.33
1.174512 | 228.8358 | 51.35
1.175046 | 228.8453 | 51.37
1.175489 | 228.8555 | 51.39
1.176046 | 228.8635 | 51.41
1.176622 | 228.8661 | 51.43
1.177143 | 228.861 | 51.45
1.177633 | 228.8562 | 51.47
1.178071 | 228.8608 | 51.49
1.178568 | 228.8772 | 51.51
1.179104 | 228.9183 | 51.53
1.179633 | 228.9698 | 51.55
1.180169 | 229.0277 | 51.57
1.180752 | 229.091 | 51.59
1.181269 | 229.143 | 51.61
1.181845 | 229.1727 | 51.63
1.182438 | 229.1801 | 51.65
1.183041 | 229.1785 | 51.67
1.183661 | 229.1711 | 51.69
1.184229 | 229.1788 | 51.71
1.184752 | 229.1817 | 51.73
1.185252 | 229.1925 | 51.75
1.185731 | 229.2017 | 51.77
1.186214 | 229.2023 | 51.79
1.186716 | 229.1861 | 51.81
1.187218 | 229.173 | 51.83
1.187781 | 229.1659 | 51.85
1.188374 | 229.155 | 51.87
1.188923 | 229.1397 | 51.89
1.189469 | 229.1401 | 51.91
1.190014 | 229.1515 | 51.93
1.190515 | 229.1523 | 51.95
1.191139 | 229.1731 | 51.97
1.191772 | 229.1936 | 51.99
1.192339 | 229.1973 | 52.01
1.192863 | 229.1827 | 52.03
1.193403 | 229.172 | 52.05
1.193927 | 229.1498 | 52.07
1.194553 | 229.1341 | 52.09
1.19516 | 229.1219 | 52.11
1.195743 | 229.1192 | 52.13
1.196294 | 229.1181 | 52.15
1.196815 | 229.114 | 52.17
1.197418 | 229.1104 | 52.19
1.198074 | 229.1032 | 52.21
1.198692 | 229.0859 | 52.23
1.199358 | 229.0767 | 52.25
1.200018 | 229.0713 | 52.27
1.200592 | 229.0635 | 52.29
1.20121 | 229.0583 | 52.31
1.201866 | 229.0622 | 52.33
1.20247 | 229.0636 | 52.35
1.203077 | 229.0503 | 52.37
1.203657 | 229.0278 | 52.39
1.204313 | 228.9869 | 52.41
1.204986 | 228.9491 | 52.43
1.205627 | 228.897 | 52.45
1.206258 | 228.8507 | 52.47
1.206852 | 228.817 | 52.49
1.207453 | 228.7924 | 52.51
1.208125 | 228.7519 | 52.53
1.208777 | 228.7326 | 52.55
1.209439 | 228.7167 | 52.57
1.210066 | 228.6899 | 52.59
1.210629 | 228.6638 | 52.61
1.211213 | 228.6557 | 52.63
1.211773 | 228.6339 | 52.65
1.212338 | 228.6152 | 52.67
1.212881 | 228.6099 | 52.69
1.213412 | 228.6158 | 52.71
1.214041 | 228.6223 | 52.73
1.214678 | 228.6258 | 52.75
1.21529 | 228.6202 | 52.77
1.215907 | 228.5979 | 52.79
1.2165 | 228.571 | 52.81
1.217102 | 228.5359 | 52.83
1.217739 | 228.5112 | 52.85
1.218373 | 228.4987 | 52.87
1.218977 | 228.4991 | 52.89
1.219609 | 228.4995 | 52.91
1.220238 | 228.4971 | 52.93
1.220911 | 228.4847 | 52.95
1.22156 | 228.4675 | 52.97
1.222222 | 228.445 | 52.99
1.222851 | 228.4207 | 53.01
1.223414 | 228.3991 | 53.03
1.224039 | 228.3752 | 53.05
1.224694 | 228.3474 | 53.07
1.225361 | 228.3249 | 53.09
1.226012 | 228.3043 | 53.11
1.226518 | 228.2816 | 53.13
1.227069 | 228.2611 | 53.15
1.22772 | 228.2375 | 53.17
1.228343 | 228.2132 | 53.19
1.228977 | 228.1922 | 53.21
1.229562 | 228.1812 | 53.23
1.230186 | 228.1832 | 53.25
1.230848 | 228.2028 | 53.27
1.231454 | 228.2338 | 53.29
1.232061 | 228.2666 | 53.31
1.232641 | 228.2968 | 53.33
1.233262 | 228.3137 | 53.35
1.23394 | 228.3112 | 53.37
1.234592 | 228.2848 | 53.39
1.235252 | 228.2569 | 53.41
1.235879 | 228.2358 | 53.43
1.236434 | 228.2201 | 53.45
1.237022 | 228.2118 | 53.47
1.237653 | 228.2051 | 53.49
1.238296 | 228.1898 | 53.51
1.238956 | 228.1543 | 53.53
1.239553 | 228.1144 | 53.55
1.240156 | 228.0706 | 53.57
1.240791 | 228.0236 | 53.59
1.241439 | 227.9747 | 53.61
1.24209 | 227.9388 | 53.63
1.242719 | 227.9136 | 53.65
1.243385 | 227.8862 | 53.67
1.244068 | 227.8752 | 53.69
1.244727 | 227.8634 | 53.71
1.245378 | 227.8465 | 53.73
1.245996 | 227.8142 | 53.75
1.246715 | 227.7807 | 53.77
1.247453 | 227.745 | 53.79
1.2481 | 227.7197 | 53.81
1.248771 | 227.697 | 53.83
1.249414 | 227.6803 | 53.85
1.250013 | 227.6696 | 53.87
1.250629 | 227.6626 | 53.89
1.25127 | 227.6606 | 53.91
1.251937 | 227.6556 | 53.93
1.252565 | 227.6516 | 53.95
1.253097 | 227.6499 | 53.97
1.253625 | 227.6488 | 53.99
1.254228 | 227.642 | 54.01
1.254972 | 227.6481 | 54.03
1.25572 | 227.6546 | 54.05
1.256299 | 227.6621 | 54.07
1.256919 | 227.6692 | 54.09
1.257545 | 227.6729 | 54.11
1.258092 | 227.6544 | 54.13
1.258628 | 227.6273 | 54.15
1.259195 | 227.6 | 54.17
1.259847 | 227.5699 | 54.19
1.260534 | 227.5392 | 54.21
1.261159 | 227.5168 | 54.23
1.261787 | 227.5013 | 54.25
1.262397 | 227.4878 | 54.27
1.262941 | 227.4783 | 54.29
1.263536 | 227.476 | 54.31
1.264169 | 227.472 | 54.33
1.264825 | 227.4658 | 54.35
1.265458 | 227.4656 | 54.37
1.265981 | 227.4672 | 54.39
1.266515 | 227.4679 | 54.41
1.267156 | 227.4823 | 54.43
1.267763 | 227.5072 | 54.45
1.26836 | 227.5205 | 54.47
1.268924 | 227.5225 | 54.49
1.269517 | 227.5163 | 54.51
1.270158 | 227.4945 | 54.53
1.270744 | 227.466 | 54.55
1.271331 | 227.441 | 54.57
1.271924 | 227.42 | 54.59
1.272506 | 227.4116 | 54.61
1.273141 | 227.4075 | 54.63
1.273826 | 227.4041 | 54.65
1.274459 | 227.396 | 54.67
1.275081 | 227.3827 | 54.69
1.27571 | 227.36 | 54.71
1.276348 | 227.3315 | 54.73
1.277044 | 227.2974 | 54.75
1.277706 | 227.2578 | 54.77
1.278367 | 227.2313 | 54.79
1.279029 | 227.2056 | 54.81
1.279615 | 227.1871 | 54.83
1.280223 | 227.1642 | 54.85
1.280895 | 227.144 | 54.87
1.281541 | 227.1059 | 54.89
1.282178 | 227.0623 | 54.91
1.282789 | 227.0249 | 54.93
1.283458 | 226.9968 | 54.95
1.284158 | 226.9824 | 54.97
1.28481 | 226.9794 | 54.99
1.285453 | 226.9938 | 55.01
1.286073 | 227.0069 | 55.03
1.286708 | 227.0222 | 55.05
1.287387 | 227.0298 | 55.07
1.288057 | 227.0242 | 55.09
1.288747 | 226.993 | 55.11
1.289405 | 226.9496 | 55.13
1.289985 | 226.9091 | 55.15
1.29062 | 226.8729 | 55.17
1.291278 | 226.8412 | 55.19
1.291932 | 226.8189 | 55.21
1.292594 | 226.7972 | 55.23
1.293144 | 226.7606 | 55.25
1.293764 | 226.7132 | 55.27
1.294462 | 226.6642 | 55.29
1.295102 | 226.6125 | 55.31
1.295757 | 226.5648 | 55.33
1.296363 | 226.5235 | 55.35
1.297025 | 226.4919 | 55.37
1.297702 | 226.4696 | 55.39
1.298347 | 226.4504 | 55.41
1.298992 | 226.4332 | 55.43
1.299646 | 226.4128 | 55.45
1.300409 | 226.3769 | 55.47
1.301179 | 226.3263 | 55.49
1.301902 | 226.2816 | 55.51
1.302575 | 226.2317 | 55.53
1.303256 | 226.1858 | 55.55
1.303922 | 226.1482 | 55.57
1.304618 | 226.1297 | 55.59
1.305326 | 226.1102 | 55.61
1.306039 | 226.1003 | 55.63
1.306735 | 226.0902 | 55.65
1.307311 | 226.0792 | 55.67
1.307908 | 226.0605 | 55.69
1.308607 | 226.0417 | 55.71
1.309284 | 226.0245 | 55.73
1.309917 | 226.0125 | 55.75
1.310529 | 226.0079 | 55.77
1.311187 | 226.0067 | 55.79
1.311799 | 226.0046 | 55.81
1.312442 | 225.9934 | 55.83
1.313087 | 225.9691 | 55.85
1.313684 | 225.926 | 55.87
1.31429 | 225.8816 | 55.89
1.314939 | 225.837 | 55.91
1.315585 | 225.7962 | 55.93
1.316247 | 225.7604 | 55.95
1.316877 | 225.7346 | 55.97
1.317462 | 225.7053 | 55.99
1.318101 | 225.6914 | 56.01
1.318746 | 225.6869 | 56.03
1.319389 | 225.6784 | 56.05
1.320043 | 225.6739 | 56.07
1.320596 | 225.6863 | 56.09
1.321174 | 225.6828 | 56.11
1.32179 | 225.6742 | 56.13
1.322395 | 225.6826 | 56.15
1.323011 | 225.709 | 56.17
1.323581 | 225.7253 | 56.19
1.324245 | 225.738 | 56.21
1.324905 | 225.7456 | 56.23
1.325515 | 225.7354 | 56.25
1.326122 | 225.7118 | 56.27
1.326724 | 225.6879 | 56.29
1.327348 | 225.6668 | 56.31
1.328031 | 225.6598 | 56.33
1.328676 | 225.6634 | 56.35
1.329328 | 225.6598 | 56.37
1.32995 | 225.653 | 56.39
1.330488 | 225.6555 | 56.41
1.331079 | 225.6382 | 56.43
1.331697 | 225.6147 | 56.45
1.332324 | 225.5979 | 56.47
1.332952 | 225.5725 | 56.49
1.333482 | 225.5413 | 56.51
1.334018 | 225.5233 | 56.53
1.334628 | 225.5107 | 56.55
1.335225 | 225.498 | 56.57
1.335809 | 225.4933 | 56.59
1.336379 | 225.4954 | 56.61
1.336952 | 225.4948 | 56.63
1.337573 | 225.499 | 56.65
1.338155 | 225.5131 | 56.67
1.338729 | 225.5356 | 56.69
1.339305 | 225.565 | 56.71
1.339849 | 225.6076 | 56.73
1.340438 | 225.6553 | 56.75
1.341024 | 225.7084 | 56.77
1.341571 | 225.7702 | 56.79
1.342168 | 225.8155 | 56.81
1.342748 | 225.8388 | 56.83
1.343234 | 225.8508 | 56.85
1.343814 | 225.8567 | 56.87
1.344417 | 225.8643 | 56.89
1.345008 | 225.8771 | 56.91
1.345577 | 225.8957 | 56.93
1.346059 | 225.9169 | 56.95
1.346518 | 225.932 | 56.97
1.347042 | 225.9303 | 56.99
1.347588 | 225.9193 | 57.01
1.34813 | 225.9095 | 57.03
1.348652 | 225.9078 | 57.05
1.349163 | 225.9055 | 57.07
1.349736 | 225.913 | 57.09
1.350275 | 225.9426 | 57.11
1.350813 | 225.9804 | 57.13
1.351363 | 226.0189 | 57.15
1.351887 | 226.0587 | 57.17
1.352389 | 226.101 | 57.19
1.352936 | 226.122 | 57.21
1.353457 | 226.1386 | 57.23
1.354008 | 226.1539 | 57.25
1.354575 | 226.1712 | 57.27
1.35508 | 226.1833 | 57.29
1.35561 | 226.2111 | 57.31
1.356152 | 226.2464 | 57.33
1.356715 | 226.2837 | 57.35
1.357275 | 226.3214 | 57.37
1.357848 | 226.3621 | 57.39
1.358351 | 226.3918 | 57.41
1.358879 | 226.4145 | 57.43
1.359434 | 226.4357 | 57.45
1.359988 | 226.4584 | 57.47
1.360548 | 226.4884 | 57.49
1.361091 | 226.5252 | 57.51
1.36152 | 226.5645 | 57.53
1.362048 | 226.595 | 57.55
1.362592 | 226.6122 | 57.57
1.36313 | 226.6052 | 57.59
1.363694 | 226.5905 | 57.61
1.364266 | 226.5681 | 57.63
1.364879 | 226.5545 | 57.65
1.365493 | 226.5429 | 57.67
1.366004 | 226.5362 | 57.69
1.366519 | 226.5301 | 57.71
1.36708 | 226.5329 | 57.73
1.3676 | 226.542 | 57.75
1.368182 | 226.5554 | 57.77
1.368766 | 226.5657 | 57.79
1.36929 | 226.5809 | 57.81
1.369857 | 226.5996 | 57.83
1.37042 | 226.6151 | 57.85
1.370975 | 226.6349 | 57.87
1.371558 | 226.6718 | 57.89
1.372127 | 226.7136 | 57.91
1.372687 | 226.745 | 57.93
1.37325 | 226.7644 | 57.95
1.373792 | 226.7661 | 57.97
1.374377 | 226.762 | 57.99
1.374955 | 226.7448 | 58.01
1.375485 | 226.7354 | 58.03
1.376008 | 226.7364 | 58.05
1.376544 | 226.7519 | 58.07
1.377065 | 226.7701 | 58.09
1.377707 | 226.7877 | 58.11
1.378348 | 226.7926 | 58.13
1.378983 | 226.7891 | 58.15
1.379615 | 226.7786 | 58.17
1.380229 | 226.7549 | 58.19
1.380782 | 226.7361 | 58.21
1.381415 | 226.7111 | 58.23
1.382071 | 226.685 | 58.25
1.382701 | 226.6625 | 58.27
1.38334 | 226.6456 | 58.29
1.383899 | 226.6228 | 58.31
1.384484 | 226.6116 | 58.33
1.385119 | 226.6013 | 58.35
1.385722 | 226.5849 | 58.37
1.386312 | 226.5718 | 58.39
1.386893 | 226.5735 | 58.41
1.387523 | 226.5701 | 58.43
1.388206 | 226.5852 | 58.45
1.388844 | 226.614 | 58.47
1.389451 | 226.6456 | 58.49
1.390077 | 226.6725 | 58.51
1.390681 | 226.7029 | 58.53
1.391355 | 226.7126 | 58.55
1.391992 | 226.6994 | 58.57
1.392568 | 226.6827 | 58.59
1.393121 | 226.6699 | 58.61
1.393653 | 226.6616 | 58.63
1.394219 | 226.6525 | 58.65
1.394832 | 226.658 | 58.67
1.395452 | 226.6571 | 58.69
1.396087 | 226.6447 | 58.71
1.39672 | 226.628 | 58.73
1.39726 | 226.6114 | 58.75
1.397811 | 226.5889 | 58.77
1.398435 | 226.5701 | 58.79
1.399045 | 226.5606 | 58.81
1.399648 | 226.5629 | 58.83
1.400201 | 226.5733 | 58.85
1.400746 | 226.5949 | 58.87
1.401341 | 226.6257 | 58.89
1.401956 | 226.6453 | 58.91
1.402575 | 226.6538 | 58.93
1.403184 | 226.6547 | 58.95
1.403739 | 226.651 | 58.97
1.40433 | 226.6473 | 58.99
1.40496 | 226.653 | 59.01
1.405562 | 226.6646 | 59.03
1.406112 | 226.6863 | 59.05
1.406593 | 226.7112 | 59.07
1.407056 | 226.73 | 59.09
1.407596 | 226.7527 | 59.11
1.4082 | 226.7669 | 59.13
1.408795 | 226.7764 | 59.15
1.409383 | 226.7908 | 59.17
1.409893 | 226.8104 | 59.19
1.410429 | 226.8342 | 59.21
1.411015 | 226.8624 | 59.23
1.411566 | 226.8941 | 59.25
1.412115 | 226.9186 | 59.27
1.412607 | 226.937 | 59.29
1.413141 | 226.9425 | 59.31
1.413729 | 226.9315 | 59.33
1.414307 | 226.9204 | 59.35
1.414883 | 226.9055 | 59.37
1.415422 | 226.8875 | 59.39
1.415903 | 226.8755 | 59.41
1.416425 | 226.872 | 59.43
1.41702 | 226.8705 | 59.45
1.417724 | 226.8897 | 59.47
1.418393 | 226.9109 | 59.49
1.418996 | 226.9207 | 59.51
1.41957 | 226.9385 | 59.53
1.420152 | 226.9517 | 59.55
1.420678 | 226.9566 | 59.57
1.421243 | 226.9716 | 59.59
1.421832 | 227.0018 | 59.61
1.422362 | 227.0414 | 59.63
1.422881 | 227.0802 | 59.65
1.423396 | 227.1155 | 59.67
1.423923 | 227.1252 | 59.69
1.424499 | 227.1274 | 59.71
1.425069 | 227.1222 | 59.73
1.425622 | 227.1209 | 59.75
1.426208 | 227.115 | 59.77
1.426744 | 227.1361 | 59.79
1.427272 | 227.1607 | 59.81
1.427852 | 227.1809 | 59.83
1.428374 | 227.1954 | 59.85
1.428895 | 227.2124 | 59.87
1.429469 | 227.22 | 59.89
1.430066 | 227.2166 | 59.91
1.430669 | 227.2136 | 59.93
1.431268 | 227.2105 | 59.95
1.431834 | 227.194 | 59.97
1.432443 | 227.1806 | 59.99
1.433066 | 227.1804 | 60.01
1.433673 | 227.1736 | 60.03
1.434279 | 227.1645 | 60.05
1.434884 | 227.1627 | 60.07
1.435472 | 227.1574 | 60.09
1.436027 | 227.1445 | 60.11
1.43654 | 227.1453 | 60.13
1.437045 | 227.1577 | 60.15
1.437646 | 227.1861 | 60.17
1.438226 | 227.2236 | 60.19
1.438796 | 227.2709 | 60.21
1.439399 | 227.3144 | 60.23
1.439988 | 227.3492 | 60.25
1.440602 | 227.3663 | 60.27
1.441209 | 227.3584 | 60.29
1.441758 | 227.3306 | 60.31
1.442376 | 227.3086 | 60.33
1.443021 | 227.296 | 60.35
1.44366 | 227.2812 | 60.37
1.444293 | 227.2753 | 60.39
1.444873 | 227.2748 | 60.41
1.445462 | 227.2574 | 60.43
1.446078 | 227.2215 | 60.45
1.446685 | 227.1874 | 60.47
1.447286 | 227.1512 | 60.49
1.447864 | 227.1146 | 60.51
1.448419 | 227.0849 | 60.53
1.449035 | 227.0689 | 60.55
1.449628 | 227.0651 | 60.57
1.450187 | 227.0616 | 60.59
1.450759 | 227.0741 | 60.61
1.451344 | 227.0867 | 60.63
1.451966 | 227.0836 | 60.65
1.452641 | 227.0657 | 60.67
1.453279 | 227.0551 | 60.69
1.453893 | 227.0302 | 60.71
1.454501 | 227.0088 | 60.73
1.455075 | 226.9958 | 60.75
1.455682 | 226.9947 | 60.77
1.456338 | 226.9915 | 60.79
1.456977 | 226.9877 | 60.81
1.457616 | 226.9822 | 60.83
1.458236 | 226.9772 | 60.85
1.458848 | 226.9622 | 60.87
1.4595 | 226.939 | 60.89
1.460132 | 226.9286 | 60.91
1.460793 | 226.9099 | 60.93
1.461434 | 226.8887 | 60.95
1.462041 | 226.8812 | 60.97
1.462728 | 226.8722 | 60.99
1.463408 | 226.8425 | 61.01
1.46403 | 226.8119 | 61.03
1.464635 | 226.7663 | 61.05
1.465257 | 226.6979 | 61.07
1.465964 | 226.6387 | 61.09
1.466701 | 226.5793 | 61.11
1.467364 | 226.5232 | 61.13
1.468026 | 226.4782 | 61.15
1.468677 | 226.43 | 61.17
1.469316 | 226.3923 | 61.19
1.470012 | 226.3702 | 61.21
1.470674 | 226.341 | 61.23
1.471337 | 226.3122 | 61.25
1.472024 | 226.2973 | 61.27
1.472631 | 226.2741 | 61.29
1.473296 | 226.2542 | 61.31
1.473987 | 226.2428 | 61.33
1.474671 | 226.2433 | 61.35
1.475354 | 226.2481 | 61.37
1.475978 | 226.2526 | 61.39
1.476562 | 226.2457 | 61.41
1.477218 | 226.2246 | 61.43
1.477872 | 226.2009 | 61.45
1.478522 | 226.1739 | 61.47
1.479148 | 226.1497 | 61.49
1.479772 | 226.1353 | 61.51
1.480418 | 226.1409 | 61.53
1.481055 | 226.141 | 61.55
1.4817 | 226.1332 | 61.57
1.48235 | 226.1202 | 61.59
1.482955 | 226.103 | 61.61
1.483596 | 226.0806 | 61.63
1.48425 | 226.0538 | 61.65
1.484899 | 226.0329 | 61.67
1.485549 | 226.0123 | 61.69
1.486165 | 225.9841 | 61.71
1.486739 | 225.9619 | 61.73
1.487378 | 225.9431 | 61.75
1.488017 | 225.919 | 61.77
1.488662 | 225.8911 | 61.79
1.489276 | 225.8713 | 61.81
1.48982 | 225.8432 | 61.83
1.490384 | 225.8223 | 61.85
1.490972 | 225.8124 | 61.87
1.491567 | 225.8241 | 61.89
1.492158 | 225.8472 | 61.91
1.492707 | 225.8781 | 61.93
1.49332 | 225.911 | 61.95
1.493941 | 225.9477 | 61.97
1.494534 | 225.9661 | 61.99
1.495156 | 225.9572 | 62.01
1.49578 | 225.9313 | 62.03
1.496446 | 225.8957 | 62.05
1.49714 | 225.868 | 62.07
1.497813 | 225.8458 | 62.09
1.498481 | 225.827 | 62.11
1.499143 | 225.8121 | 62.13
1.499736 | 225.7953 | 62.15
1.500365 | 225.7592 | 62.17
1.501023 | 225.718 | 62.19
1.501689 | 225.6841 | 62.21
1.502341 | 225.6583 | 62.23
1.502894 | 225.6373 | 62.25
1.503448 | 225.6213 | 62.27
1.504056 | 225.6178 | 62.29
1.504666 | 225.6222 | 62.31
1.505269 | 225.633 | 62.33
1.505845 | 225.6464 | 62.35
1.506431 | 225.6668 | 62.37
1.507054 | 225.6641 | 62.39
1.507649 | 225.6609 | 62.41
1.508227 | 225.6432 | 62.43
1.508813 | 225.6315 | 62.45
1.509395 | 225.6136 | 62.47
1.510036 | 225.6127 | 62.49
1.510652 | 225.6117 | 62.51
1.511268 | 225.6218 | 62.53
1.511892 | 225.628 | 62.55
1.512479 | 225.6369 | 62.57
1.513048 | 225.6352 | 62.59
1.51369 | 225.6296 | 62.61
1.514327 | 225.6283 | 62.63
1.514963 | 225.6329 | 62.65
1.515598 | 225.6403 | 62.67
1.516141 | 225.6582 | 62.69
1.516708 | 225.6785 | 62.71
1.517293 | 225.6964 | 62.73
1.517867 | 225.7025 | 62.75
1.518468 | 225.691 | 62.77
1.519044 | 225.6721 | 62.79
1.51966 | 225.6503 | 62.81
1.520288 | 225.6253 | 62.83
1.520868 | 225.6044 | 62.85
1.521461 | 225.5977 | 62.87
1.522075 | 225.5856 | 62.89
1.522657 | 225.578 | 62.91
1.523309 | 225.5874 | 62.93
1.523942 | 225.593 | 62.95
1.524532 | 225.5908 | 62.97
1.525112 | 225.5973 | 62.99
1.525624 | 225.6102 | 63.01
1.526124 | 225.6141 | 63.03
1.526719 | 225.6294 | 63.05
1.527301 | 225.6599 | 63.07
1.527885 | 225.695 | 63.09
1.528467 | 225.7278 | 63.11
1.528978 | 225.7473 | 63.13
1.529493 | 225.7541 | 63.15
1.530048 | 225.7493 | 63.17
1.530591 | 225.7416 | 63.19
1.531143 | 225.7365 | 63.21
1.531659 | 225.7358 | 63.23
1.532215 | 225.7524 | 63.25
1.532821 | 225.7729 | 63.27
1.533414 | 225.7901 | 63.29
1.533988 | 225.791 | 63.31
1.534589 | 225.7978 | 63.33
1.535137 | 225.7876 | 63.35
1.535728 | 225.7774 | 63.37
1.536348 | 225.7631 | 63.39
1.536981 | 225.7545 | 63.41
1.537637 | 225.7409 | 63.43
1.538253 | 225.7313 | 63.45
1.538804 | 225.7229 | 63.47
1.53939 | 225.7189 | 63.49
1.540004 | 225.7129 | 63.51
1.540626 | 225.7081 | 63.53
1.541244 | 225.6985 | 63.55
1.541799 | 225.696 | 63.57
1.542356 | 225.7012 | 63.59
1.542941 | 225.7136 | 63.61
1.543517 | 225.7357 | 63.63
1.544099 | 225.7771 | 63.65
1.54467 | 225.8149 | 63.67
1.545226 | 225.8514 | 63.69
1.545808 | 225.8857 | 63.71
1.546417 | 225.9094 | 63.73
1.546993 | 225.9027 | 63.75
1.547584 | 225.8827 | 63.77
1.54816 | 225.8655 | 63.79
1.548725 | 225.8514 | 63.81
1.549354 | 225.8297 | 63.83
1.54998 | 225.8177 | 63.85
1.550599 | 225.8045 | 63.87
1.551208 | 225.7775 | 63.89
1.551814 | 225.7373 | 63.91
1.552461 | 225.7039 | 63.93
1.553087 | 225.6618 | 63.95
1.553718 | 225.6302 | 63.97
1.554366 | 225.6018 | 63.99
1.554979 | 225.5902 | 64.01
1.555602 | 225.5753 | 64.03
1.556255 | 225.5778 | 64.05
1.556865 | 225.5831 | 64.07
1.557489 | 225.5799 | 64.09
1.558095 | 225.5644 | 64.11
1.558673 | 225.5451 | 64.13
1.559307 | 225.5236 | 64.15
1.559949 | 225.4934 | 64.17
1.560571 | 225.4762 | 64.19
1.561208 | 225.4687 | 64.21
1.561832 | 225.4686 | 64.23
1.562461 | 225.4712 | 64.25
1.563117 | 225.4791 | 64.27
1.563772 | 225.4832 | 64.29
1.564418 | 225.4758 | 64.31
1.565072 | 225.4743 | 64.33
1.565669 | 225.4632 | 64.35
1.566314 | 225.4506 | 64.37
1.566951 | 225.4451 | 64.39
1.567579 | 225.4473 | 64.41
1.568216 | 225.4432 | 64.43
1.568796 | 225.4434 | 64.45
1.569377 | 225.4362 | 64.47
1.56998 | 225.4136 | 64.49
1.570598 | 225.3745 | 64.51
1.571174 | 225.3358 | 64.53
1.571731 | 225.2914 | 64.55
1.572366 | 225.2458 | 64.57
1.573005 | 225.2058 | 64.59
1.573621 | 225.1673 | 64.61
1.574254 | 225.1198 | 64.63
1.574891 | 225.0918 | 64.65
1.575546 | 225.0692 | 64.67
1.576265 | 225.0481 | 64.69
1.576957 | 225.0339 | 64.71
1.577648 | 225.0263 | 64.73
1.57834 | 225.009 | 64.75
1.578975 | 224.9997 | 64.77
1.579624 | 224.9918 | 64.79
1.580316 | 224.9955 | 64.81
1.581003 | 224.9977 | 64.83
1.581693 | 224.9951 | 64.85
1.582338 | 224.9799 | 64.87
1.582919 | 224.9524 | 64.89
1.583572 | 224.9118 | 64.91
1.584195 | 224.8731 | 64.93
1.584817 | 224.8401 | 64.95
1.58543 | 224.8171 | 64.97
1.586093 | 224.8004 | 64.99
1.586793 | 224.7844 | 65.01
1.587461 | 224.7588 | 65.03
1.58814 | 224.7204 | 65.05
1.58883 | 224.6745 | 65.07
1.589473 | 224.6317 | 65.09
1.590188 | 224.5844 | 65.11
1.590898 | 224.5304 | 65.13
1.591575 | 224.4817 | 65.15
1.592283 | 224.4381 | 65.17
1.592941 | 224.3949 | 65.19
1.593618 | 224.3486 | 65.21
1.59431 | 224.3128 | 65.23
1.595014 | 224.2777 | 65.25
1.595706 | 224.2395 | 65.27
1.596376 | 224.2019 | 65.29
1.597034 | 224.1824 | 65.31
1.597886 | 224.1664 | 65.33
1.598728 | 224.1598 | 65.35
1.599475 | 224.1626 | 65.37
1.600107 | 224.1716 | 65.39
1.60082 | 224.1788 | 65.41
1.601505 | 224.1989 | 65.43
1.602104 | 224.208 | 65.45
1.602754 | 224.191 | 65.47
1.603416 | 224.1551 | 65.49
1.604089 | 224.1163 | 65.51
1.604783 | 224.0788 | 65.53
1.605466 | 224.0411 | 65.55
1.606149 | 224.0149 | 65.57
1.606824 | 223.9857 | 65.59
1.607425 | 223.9499 | 65.61
1.608077 | 223.8996 | 65.63
1.608735 | 223.8398 | 65.65
1.609388 | 223.7853 | 65.67
1.610015 | 223.7401 | 65.69
1.610633 | 223.6888 | 65.71
1.61132 | 223.6436 | 65.73
1.611961 | 223.6203 | 65.75
1.612596 | 223.5963 | 65.77
1.613235 | 223.5852 | 65.79
1.613845 | 223.5786 | 65.81
1.614538 | 223.567 | 65.83
1.615209 | 223.533 | 65.85
1.615865 | 223.4976 | 65.87
1.616544 | 223.461 | 65.89
1.617202 | 223.4295 | 65.91
1.61787 | 223.4003 | 65.93
1.618583 | 223.3859 | 65.95
1.619268 | 223.3779 | 65.97
1.619937 | 223.3686 | 65.99
1.620683 | 223.364 | 66.01
1.621324 | 223.355 | 66.03
1.621988 | 223.3412 | 66.05
1.622671 | 223.3266 | 66.07
1.623357 | 223.3125 | 66.09
1.623998 | 223.2972 | 66.11
1.624719 | 223.2862 | 66.13
1.625413 | 223.2841 | 66.15
1.626075 | 223.2779 | 66.17
1.626737 | 223.2645 | 66.19
1.627401 | 223.2398 | 66.21
1.628003 | 223.2101 | 66.23
1.628629 | 223.1661 | 66.25
1.629232 | 223.1164 | 66.27
1.629842 | 223.0722 | 66.29
1.630445 | 223.03 | 66.31
1.631046 | 222.986 | 66.33
1.63169 | 222.9446 | 66.35
1.632322 | 222.922 | 66.37
1.632955 | 222.9098 | 66.39
1.633592 | 222.897 | 66.41
1.634223 | 222.8868 | 66.43
1.634845 | 222.8829 | 66.45
1.635515 | 222.8837 | 66.47
1.636161 | 222.8763 | 66.49
1.636812 | 222.8806 | 66.51
1.637424 | 222.8965 | 66.53
1.637973 | 222.9218 | 66.55
1.638601 | 222.9349 | 66.57
1.639238 | 222.9444 | 66.59
1.639867 | 222.9408 | 66.61
1.640472 | 222.9282 | 66.63
1.641052 | 222.9067 | 66.65
1.641677 | 222.8934 | 66.67
1.642288 | 222.8842 | 66.69
1.642879 | 222.8953 | 66.71
1.643484 | 222.9133 | 66.73
1.644065 | 222.9251 | 66.75
1.644706 | 222.9207 | 66.77
1.645385 | 222.9151 | 66.79
1.646039 | 222.8989 | 66.81
1.646695 | 222.8776 | 66.83
1.6473 | 222.8548 | 66.85
1.64788 | 222.8301 | 66.87
1.648492 | 222.8063 | 66.89
1.649122 | 222.7842 | 66.91
1.64974 | 222.7614 | 66.93
1.650316 | 222.7484 | 66.95
1.650814 | 222.7423 | 66.97
1.651368 | 222.7357 | 66.99
1.651953 | 222.7345 | 67.01
1.652539 | 222.7427 | 67.03
1.653117 | 222.7545 | 67.05
1.653651 | 222.7796 | 67.07
1.654238 | 222.8116 | 67.09
1.654826 | 222.8524 | 67.11
1.655407 | 222.8924 | 67.13
1.65602 | 222.9389 | 67.15
1.656605 | 222.9758 | 67.17
1.657191 | 223.0006 | 67.19
1.657797 | 222.9983 | 67.21
1.658409 | 222.9865 | 67.23
1.659033 | 222.9794 | 67.25
1.65964 | 222.9768 | 67.27
1.660166 | 222.9727 | 67.29
1.660742 | 222.9778 | 67.31
1.661345 | 222.9825 | 67.33
1.661927 | 222.9725 | 67.35
1.662506 | 222.957 | 67.37
1.663046 | 222.9402 | 67.39
1.663578 | 222.9245 | 67.41
1.664153 | 222.9169 | 67.43
1.664719 | 222.9151 | 67.45
1.665291 | 222.9219 | 67.47
1.665852 | 222.9451 | 67.49
1.666399 | 222.9748 | 67.51
1.666995 | 223.0042 | 67.53
1.667567 | 223.0273 | 67.55
1.668103 | 223.0441 | 67.57
1.668639 | 223.0495 | 67.59
1.669179 | 223.0534 | 67.61
1.669751 | 223.0567 | 67.63
1.670378 | 223.065 | 67.65
1.670926 | 223.0709 | 67.67
1.671471 | 223.0834 | 67.69
1.67207 | 223.1042 | 67.71
1.672637 | 223.1226 | 67.73
1.673215 | 223.1405 | 67.75
1.673806 | 223.1605 | 67.77
1.674393 | 223.1732 | 67.79
1.674983 | 223.1778 | 67.81
1.675557 | 223.1896 | 67.83
1.676062 | 223.2113 | 67.85
1.676638 | 223.2367 | 67.87
1.677214 | 223.2675 | 67.89
1.67775 | 223.2965 | 67.91
1.678279 | 223.3173 | 67.93
1.6788 | 223.3184 | 67.95
1.679403 | 223.3054 | 67.97
1.679956 | 223.2885 | 67.99
1.680503 | 223.273 | 68.01
1.681085 | 223.2559 | 68.03
1.681606 | 223.2409 | 68.05
1.682102 | 223.228 | 68.07
1.682697 | 223.2185 | 68.09
1.683269 | 223.2238 | 68.11
1.683813 | 223.2348 | 68.13
1.684372 | 223.2443 | 68.15
1.684906 | 223.2582 | 68.17
1.685438 | 223.2771 | 68.19
1.686042 | 223.288 | 68.21
1.686643 | 223.298 | 68.23
1.687242 | 223.3203 | 68.25
1.687832 | 223.3559 | 68.27
1.688343 | 223.3941 | 68.29
1.688898 | 223.4254 | 68.31
1.689462 | 223.4499 | 68.33
1.689975 | 223.4585 | 68.35
1.690436 | 223.4558 | 68.37
1.69089 | 223.4527 | 68.39
1.691399 | 223.4559 | 68.41
1.691947 | 223.4741 | 68.43
1.69249 | 223.5055 | 68.45
1.693081 | 223.5376 | 68.47
1.693677 | 223.5629 | 68.49
1.694224 | 223.5777 | 68.51
1.694787 | 223.584 | 68.53
1.695424 | 223.5883 | 68.55
1.696009 | 223.5921 | 68.57
1.696547 | 223.592 | 68.59
1.697083 | 223.5973 | 68.61
1.697561 | 223.6047 | 68.63
1.698089 | 223.6139 | 68.65
1.698682 | 223.6241 | 68.67
1.699283 | 223.6264 | 68.69
1.699892 | 223.6367 | 68.71
1.700447 | 223.6396 | 68.73
1.700893 | 223.6487 | 68.75
1.701393 | 223.6631 | 68.77
1.701891 | 223.7039 | 68.79
1.702407 | 223.7499 | 68.81
1.702899 | 223.8149 | 68.83
1.703365 | 223.8815 | 68.85
1.703899 | 223.9492 | 68.87
1.704492 | 224.0095 | 68.89
1.705036 | 224.0505 | 68.91
1.705532 | 224.0724 | 68.93
1.706017 | 224.0706 | 68.95
1.706466 | 224.0758 | 68.97
1.707012 | 224.0843 | 68.99
1.707601 | 224.1018 | 69.01
1.708185 | 224.1168 | 69.03
1.708772 | 224.143 | 69.05
1.70932 | 224.1558 | 69.07
1.709792 | 224.1551 | 69.09
1.710303 | 224.1545 | 69.11
1.710898 | 224.1576 | 69.13
1.71143 | 224.1622 | 69.15
1.711978 | 224.1695 | 69.17
1.712424 | 224.1865 | 69.19
1.71284 | 224.2069 | 69.21
1.713427 | 224.2359 | 69.23
1.713982 | 224.2723 | 69.25
1.714545 | 224.305 | 69.27
1.715104 | 224.3348 | 69.29
1.715623 | 224.3492 | 69.31
1.7162 | 224.3557 | 69.33
1.716788 | 224.3599 | 69.35
1.717289 | 224.3758 | 69.37
1.71778 | 224.3871 | 69.39
1.71827 | 224.4143 | 69.41
1.718732 | 224.4459 | 69.43
1.719281 | 224.4766 | 69.45
1.719916 | 224.5017 | 69.47
1.720517 | 224.5279 | 69.49
1.721121 | 224.5489 | 69.51
1.72173 | 224.5729 | 69.53
1.722264 | 224.5974 | 69.55
1.722788 | 224.6271 | 69.57
1.723343 | 224.6616 | 69.59
1.723851 | 224.6984 | 69.61
1.724351 | 224.7316 | 69.63
1.724873 | 224.7628 | 69.65
1.725316 | 224.7765 | 69.67
1.725778 | 224.7709 | 69.69
1.726316 | 224.7602 | 69.71
1.726846 | 224.747 | 69.73
1.727398 | 224.735 | 69.75
1.727955 | 224.7256 | 69.77
1.728481 | 224.7287 | 69.79
1.729044 | 224.7239 | 69.81
1.729601 | 224.7371 | 69.83
1.730156 | 224.7514 | 69.85
1.730713 | 224.7671 | 69.87
1.731262 | 224.7793 | 69.89
1.731757 | 224.8033 | 69.91
1.732302 | 224.8205 | 69.93
1.732815 | 224.8376 | 69.95
1.733391 | 224.8627 | 69.97
1.733994 | 224.899 | 69.99
1.734603 | 224.9432 | 70.01
1.735163 | 224.9735 | 70.03
1.735755 | 224.9972 | 70.05
1.736338 | 225.0022 | 70.07
1.73691 | 225.0007 | 70.09
1.737527 | 224.988 | 70.11
1.738093 | 224.9856 | 70.13
1.73861 | 224.9861 | 70.15
1.73915 | 225.0038 | 70.17
1.73967 | 225.0236 | 70.19
1.740256 | 225.0348 | 70.21
1.740811 | 225.0413 | 70.23
1.741356 | 225.0402 | 70.25
1.742001 | 225.0327 | 70.27
1.742646 | 225.0205 | 70.29
1.743243 | 225.0115 | 70.31
1.743806 | 224.9968 | 70.33
1.744385 | 224.9833 | 70.35
1.744925 | 224.9778 | 70.37
1.745494 | 224.9671 | 70.39
1.746117 | 224.9571 | 70.41
1.74672 | 224.9397 | 70.43
1.747328 | 224.93 | 70.45
1.74796 | 224.9191 | 70.47
1.748513 | 224.9142 | 70.49
1.749106 | 224.9155 | 70.51
1.749701 | 224.9355 | 70.53
1.750311 | 224.9649 | 70.55
1.750937 | 224.992 | 70.57
1.751538 | 225.0293 | 70.59
1.75211 | 225.0631 | 70.61
1.752722 | 225.0937 | 70.63
1.753319 | 225.0993 | 70.65
1.75392 | 225.0878 | 70.67
1.7545 | 225.063 | 70.69
1.755044 | 225.0484 | 70.71
1.755652 | 225.0374 | 70.73
1.756245 | 225.0284 | 70.75
1.756838 | 225.0269 | 70.77
1.757437 | 225.0247 | 70.79
1.758021 | 225.0045 | 70.81
1.758593 | 224.9696 | 70.83
1.759217 | 224.9377 | 70.85
1.759843 | 224.9086 | 70.87
1.760466 | 224.888 | 70.89
1.761096 | 224.8701 | 70.91
1.761683 | 224.8699 | 70.93
1.762248 | 224.8754 | 70.95
1.762839 | 224.891 | 70.97
1.763423 | 224.8992 | 70.99
1.764012 | 224.9178 | 71.01
1.764561 | 224.9125 | 71.03
1.765008 | 224.9034 | 71.05
1.765509 | 224.8819 | 71.07
1.766068 | 224.8639 | 71.09
1.766636 | 224.843 | 71.11
1.767222 | 224.8359 | 71.13
1.767802 | 224.8389 | 71.15
1.768376 | 224.8504 | 71.17
1.768996 | 224.8633 | 71.19
1.769581 | 224.8701 | 71.21
1.770167 | 224.8752 | 71.23
1.770749 | 224.8728 | 71.25
1.771325 | 224.877 | 71.27
1.771954 | 224.8785 | 71.29
1.772595 | 224.8896 | 71.31
1.7732 | 224.9011 | 71.33
1.773823 | 224.9188 | 71.35
1.774413 | 224.9269 | 71.37
1.774914 | 224.9268 | 71.39
1.775471 | 224.9099 | 71.41
1.776036 | 224.8835 | 71.43
1.776633 | 224.8587 | 71.45
1.777205 | 224.8233 | 71.47
1.777775 | 224.7942 | 71.49
1.778304 | 224.7709 | 71.51
1.77891 | 224.7484 | 71.53
1.779492 | 224.7264 | 71.55
1.780072 | 224.7238 | 71.57
1.780646 | 224.7209 | 71.59
1.781203 | 224.718 | 71.61
1.781743 | 224.7225 | 71.63
1.782286 | 224.7264 | 71.65
1.782824 | 224.7281 | 71.67
1.783364 | 224.747 | 71.69
1.783951 | 224.7735 | 71.71
1.784533 | 224.8153 | 71.73
1.785163 | 224.8511 | 71.75
1.785765 | 224.88 | 71.77
1.786381 | 224.8861 | 71.79
1.787003 | 224.8848 | 71.81
1.787558 | 224.8699 | 71.83
1.788014 | 224.8653 | 71.85
1.788546 | 224.8617 | 71.87
1.789122 | 224.871 | 71.89
1.789693 | 224.8882 | 71.91
1.790293 | 224.9054 | 71.93
1.790816 | 224.9107 | 71.95
1.79135 | 224.919 | 71.97
1.791955 | 224.9265 | 71.99
1.792555 | 224.921 | 72.01
1.793139 | 224.9153 | 72.03
1.793704 | 224.9064 | 72.05
1.794236 | 224.8947 | 72.07
1.794833 | 224.8871 | 72.09
1.795384 | 224.8869 | 72.11
1.795888 | 224.8887 | 72.13
1.796384 | 224.8978 | 72.15
1.796865 | 224.908 | 72.17
1.797334 | 224.9159 | 72.19
1.797887 | 224.937 | 72.21
1.798471 | 224.9598 | 72.23
1.799078 | 224.9894 | 72.25
1.799694 | 225.0337 | 72.27
1.800247 | 225.0846 | 72.29
1.800745 | 225.1441 | 72.31
1.801256 | 225.2027 | 72.33
1.801761 | 225.2621 | 72.35
1.802269 | 225.3087 | 72.37
1.802765 | 225.3302 | 72.39
1.803165 | 225.3313 | 72.41
1.803597 | 225.349 | 72.43
1.804069 | 225.3631 | 72.45
1.804546 | 225.3769 | 72.47
1.805053 | 225.4067 | 72.49
1.805582 | 225.4297 | 72.51
1.806244 | 225.4368 | 72.53
1.806878 | 225.4389 | 72.55
1.807393 | 225.4425 | 72.57
1.807866 | 225.4424 | 72.59
1.808385 | 225.4516 | 72.61
1.808886 | 225.4605 | 72.63
1.809364 | 225.483 | 72.65
1.809919 | 225.5097 | 72.67
1.810428 | 225.5474 | 72.69
1.810926 | 225.5904 | 72.71
1.81141 | 225.6341 | 72.73
1.81185 | 225.6663 | 72.75
1.812284 | 225.6904 | 72.77
1.812781 | 225.7063 | 72.79
1.813309 | 225.7275 | 72.81
1.813807 | 225.7519 | 72.83
1.814291 | 225.7873 | 72.85
1.814733 | 225.8318 | 72.87
1.815108 | 225.8878 | 72.89
1.815584 | 225.9372 | 72.91
1.816109 | 225.991 | 72.93
1.816594 | 226.0367 | 72.95
1.817117 | 226.0744 | 72.97
1.817592 | 226.1077 | 72.99
1.818052 | 226.1479 | 73.01
1.818547 | 226.1851 | 73.03
1.818993 | 226.2312 | 73.05
1.819441 | 226.2792 | 73.07
1.81991 | 226.3265 | 73.09
1.820346 | 226.3641 | 73.11
1.820789 | 226.3915 | 73.13
1.821315 | 226.3962 | 73.15
1.821866 | 226.404 | 73.17
1.822438 | 226.4033 | 73.19
1.823024 | 226.4026 | 73.21
1.823557 | 226.4061 | 73.23
1.824007 | 226.417 | 73.25
1.824495 | 226.4253 | 73.27
1.824968 | 226.4494 | 73.29
1.825444 | 226.485 | 73.31
1.825918 | 226.52 | 73.33
1.826351 | 226.5577 | 73.35
1.826742 | 226.5989 | 73.37
1.827185 | 226.6381 | 73.39
1.8277 | 226.6714 | 73.41
1.828226 | 226.7118 | 73.43
1.828734 | 226.7677 | 73.45
1.829232 | 226.8248 | 73.47
1.829664 | 226.8794 | 73.49
1.830202 | 226.9233 | 73.51
1.830704 | 226.9545 | 73.53
1.83114 | 226.9742 | 73.55
1.83162 | 226.9936 | 73.57
1.832111 | 227.0115 | 73.59
1.832541 | 227.0457 | 73.61
1.833033 | 227.0836 | 73.63
1.833494 | 227.1212 | 73.65
1.833961 | 227.1561 | 73.67
1.834416 | 227.185 | 73.69
1.834901 | 227.2062 | 73.71
1.835347 | 227.2301 | 73.73
1.835901 | 227.2426 | 73.75
1.836452 | 227.2525 | 73.77
1.837024 | 227.2613 | 73.79
1.8376 | 227.2636 | 73.81
1.838166 | 227.2709 | 73.83
1.83863 | 227.2893 | 73.85
1.839007 | 227.3015 | 73.87
1.839458 | 227.3106 | 73.89
1.839908 | 227.3228 | 73.91
1.840367 | 227.3323 | 73.93
1.84083 | 227.3436 | 73.95
1.841248 | 227.3722 | 73.97
1.841727 | 227.413 | 73.99
1.842269 | 227.4647 | 74.01
1.842782 | 227.5229 | 74.03
1.843305 | 227.5865 | 74.05
1.843827 | 227.6432 | 74.07
1.844341 | 227.693 | 74.09
1.844918 | 227.7224 | 74.11
1.845485 | 227.737 | 74.13
1.845974 | 227.7411 | 74.15
1.846466 | 227.7549 | 74.17
1.846968 | 227.7718 | 74.19
1.847433 | 227.7914 | 74.21
1.847951 | 227.813 | 74.23
1.848499 | 227.8287 | 74.25
1.849021 | 227.8342 | 74.27
1.849557 | 227.8307 | 74.29
1.850126 | 227.8329 | 74.31
1.850587 | 227.8386 | 74.33
1.851031 | 227.8481 | 74.35
1.85153 | 227.8668 | 74.37
1.851983 | 227.895 | 74.39
1.852412 | 227.9282 | 74.41
1.852834 | 227.9703 | 74.43
1.853273 | 228.0144 | 74.45
1.853762 | 228.0514 | 74.47
1.854256 | 228.0787 | 74.49
1.854719 | 228.099 | 74.51
1.855218 | 228.1152 | 74.53
1.855762 | 228.1376 | 74.55
1.856269 | 228.1603 | 74.57
1.856752 | 228.1926 | 74.59
1.857297 | 228.2406 | 74.61
1.857803 | 228.2884 | 74.63
1.858307 | 228.3395 | 74.65
1.858792 | 228.3889 | 74.67
1.859234 | 228.4318 | 74.69
1.859665 | 228.4663 | 74.71
1.860161 | 228.501 | 74.73
1.860661 | 228.5363 | 74.75
1.861174 | 228.5712 | 74.77
1.861746 | 228.6133 | 74.79
1.862226 | 228.6573 | 74.81
1.86264 | 228.7004 | 74.83
1.863181 | 228.733 | 74.85
1.863672 | 228.7468 | 74.87
1.864159 | 228.7582 | 74.89
1.86464 | 228.7608 | 74.91
1.865077 | 228.7598 | 74.93
1.865545 | 228.7646 | 74.95
1.866019 | 228.7853 | 74.97
1.866472 | 228.7888 | 74.99
1.86694 | 228.8115 | 75.01
1.867445 | 228.8455 | 75.03
1.867906 | 228.8749 | 75.05
1.868419 | 228.9007 | 75.07
1.868991 | 228.9466 | 75.09
1.869525 | 228.9855 | 75.11
1.870004 | 229.0203 | 75.13
1.870476 | 229.0649 | 75.15
1.870905 | 229.1246 | 75.17
1.871285 | 229.1851 | 75.19
1.871734 | 229.2401 | 75.21
1.872185 | 229.2869 | 75.23
1.87264 | 229.3244 | 75.25
1.873083 | 229.3497 | 75.27
1.873517 | 229.368 | 75.29
1.873856 | 229.3911 | 75.31
1.874349 | 229.4208 | 75.33
1.874857 | 229.4564 | 75.35
1.875343 | 229.499 | 75.37
1.875861 | 229.5427 | 75.39
1.87638 | 229.5759 | 75.41
1.87684 | 229.603 | 75.43
1.877292 | 229.6284 | 75.45
1.877724 | 229.6494 | 75.47
1.878157 | 229.6649 | 75.49
1.878599 | 229.6881 | 75.51
1.879048 | 229.7136 | 75.53
1.87946 | 229.7447 | 75.55
1.879916 | 229.7763 | 75.57
1.880402 | 229.8087 | 75.59
1.880915 | 229.8347 | 75.61
1.881432 | 229.8556 | 75.63
1.881909 | 229.8702 | 75.65
1.882358 | 229.8885 | 75.67
1.882872 | 229.9191 | 75.69
1.883454 | 229.9592 | 75.71
1.883963 | 230.022 | 75.73
1.884489 | 230.0892 | 75.75
1.88505 | 230.1628 | 75.77
1.885575 | 230.2315 | 75.79
1.886008 | 230.3005 | 75.81
1.886429 | 230.3457 | 75.83
1.886859 | 230.3755 | 75.85
1.887263 | 230.3957 | 75.87
1.887672 | 230.4237 | 75.89
1.88809 | 230.4449 | 75.91
1.888474 | 230.4753 | 75.93
1.888961 | 230.5116 | 75.95
1.889512 | 230.5399 | 75.97
1.890016 | 230.5542 | 75.99
1.890525 | 230.5674 | 76.01
1.891028 | 230.5739 | 76.03
1.891451 | 230.579 | 76.05
1.891895 | 230.5945 | 76.07
1.892408 | 230.611 | 76.09
1.892909 | 230.6377 | 76.11
1.893378 | 230.6785 | 76.13
1.893851 | 230.7254 | 76.15
1.894297 | 230.7733 | 76.17
1.894732 | 230.8259 | 76.19
1.895221 | 230.8673 | 76.21
1.895723 | 230.8872 | 76.23
1.896281 | 230.9103 | 76.25
1.896863 | 230.9295 | 76.27
1.897426 | 230.9486 | 76.29
1.897921 | 230.972 | 76.31
1.898443 | 231.0067 | 76.33
1.898972 | 231.0423 | 76.35
1.899477 | 231.0812 | 76.37
1.899933 | 231.1216 | 76.39
1.900362 | 231.1598 | 76.41
1.900798 | 231.1916 | 76.43
1.901284 | 231.2212 | 76.45
1.901725 | 231.2521 | 76.47
1.902153 | 231.2849 | 76.49
1.902587 | 231.3255 | 76.51
1.903051 | 231.3771 | 76.53
1.903546 | 231.4154 | 76.55
1.904093 | 231.4496 | 76.57
1.904665 | 231.4682 | 76.59
1.905205 | 231.4695 | 76.61
1.905754 | 231.4601 | 76.63
1.906304 | 231.4665 | 76.65
1.906776 | 231.4601 | 76.67
1.907205 | 231.4632 | 76.69
1.90771 | 231.4702 | 76.71
1.908223 | 231.4817 | 76.73
1.90869 | 231.5028 | 76.75
1.909148 | 231.5324 | 76.77
1.909545 | 231.5545 | 76.79
1.909944 | 231.5832 | 76.81
1.910423 | 231.6125 | 76.83
1.910905 | 231.6315 | 76.85
1.911399 | 231.6605 | 76.87
1.911878 | 231.7058 | 76.89
1.91233 | 231.7502 | 76.91
1.912819 | 231.7982 | 76.93
1.913281 | 231.8438 | 76.95
1.913712 | 231.8713 | 76.97
1.914215 | 231.8861 | 76.99
1.914726 | 231.902 | 77.01
1.915215 | 231.9197 | 77.03
1.915735 | 231.9337 | 77.05
1.916268 | 231.9666 | 77.07
1.916773 | 232.0053 | 77.09
1.917277 | 232.0416 | 77.11
1.917764 | 232.0701 | 77.13
1.918236 | 232.1021 | 77.15
1.918717 | 232.1266 | 77.17
1.919253 | 232.1414 | 77.19
1.919806 | 232.1517 | 77.21
1.92038 | 232.1643 | 77.23
1.920883 | 232.1758 | 77.25
1.921289 | 232.1983 | 77.27
1.92167 | 232.2239 | 77.29
1.922129 | 232.25 | 77.31
1.922594 | 232.2665 | 77.33
1.923076 | 232.2795 | 77.35
1.923556 | 232.2782 | 77.37
1.923991 | 232.2824 | 77.39
1.924407 | 232.3019 | 77.41
1.924886 | 232.3369 | 77.43
1.92539 | 232.384 | 77.45
1.925871 | 232.4452 | 77.47
1.926466 | 232.5137 | 77.49
1.927199 | 232.5769 | 77.51
1.927683 | 232.6378 | 77.53
1.928169 | 232.6903 | 77.55
1.928674 | 232.7175 | 77.57
1.929144 | 232.726 | 77.59
1.929565 | 232.7349 | 77.61
1.929992 | 232.7506 | 77.63
1.930514 | 232.7662 | 77.65
1.930977 | 232.7925 | 77.67
1.931496 | 232.8195 | 77.69
1.931996 | 232.8404 | 77.71
1.932481 | 232.8465 | 77.73
1.932893 | 232.8527 | 77.75
1.933313 | 232.8523 | 77.77
1.933803 | 232.8649 | 77.79
1.934312 | 232.8775 | 77.81
1.934857 | 232.9017 | 77.83
1.935397 | 232.9325 | 77.85
1.935903 | 232.9712 | 77.87
1.936414 | 233.0159 | 77.89
1.936881 | 233.0614 | 77.91
1.937307 | 233.1011 | 77.93
1.937737 | 233.1228 | 77.95
1.938178 | 233.144 | 77.97
1.93861 | 233.1581 | 77.99
1.939077 | 233.1751 | 78.01
1.939594 | 233.1953 | 78.03
1.940121 | 233.226 | 78.05
1.940647 | 233.2581 | 78.07
1.941172 | 233.298 | 78.09
1.941608 | 233.3326 | 78.11
1.941994 | 233.3639 | 78.13
1.942465 | 233.3926 | 78.15
1.942957 | 233.4254 | 78.17
1.943434 | 233.4471 | 78.19
1.943915 | 233.4839 | 78.21
1.944322 | 233.5231 | 78.23
1.944688 | 233.5685 | 78.25
1.94514 | 233.6084 | 78.27
1.94564 | 233.6504 | 78.29
1.946132 | 233.6736 | 78.31
1.946658 | 233.6857 | 78.33
1.947133 | 233.6905 | 78.35
1.947562 | 233.6891 | 78.37
1.948052 | 233.683 | 78.39
1.948506 | 233.6871 | 78.41
1.948946 | 233.6944 | 78.43
1.949401 | 233.6972 | 78.45
1.949823 | 233.7256 | 78.47
1.950276 | 233.7644 | 78.49
1.950804 | 233.7875 | 78.51
1.951273 | 233.8068 | 78.53
1.951739 | 233.8409 | 78.55
1.952214 | 233.8606 | 78.57
1.952673 | 233.885 | 78.59
1.953207 | 233.9283 | 78.61
1.953741 | 233.981 | 78.63
1.954223 | 234.031 | 78.65
1.954713 | 234.0856 | 78.67
1.955192 | 234.1249 | 78.69
1.955647 | 234.1465 | 78.71
1.956054 | 234.1641 | 78.73
1.956517 | 234.1752 | 78.75
1.95696 | 234.1848 | 78.77
1.957407 | 234.2087 | 78.79
1.957859 | 234.2482 | 78.81
1.958294 | 234.2881 | 78.83
1.958743 | 234.3356 | 78.85
1.959235 | 234.375 | 78.87
1.959775 | 234.3997 | 78.89
1.960266 | 234.4206 | 78.91
1.960766 | 234.4366 | 78.93
1.961258 | 234.4471 | 78.95
1.961702 | 234.4611 | 78.97
1.962199 | 234.4793 | 78.99
1.962697 | 234.5007 | 79.01
1.963201 | 234.5287 | 79.03
1.963704 | 234.5486 | 79.05
1.964171 | 234.5669 | 79.07
1.964554 | 234.5714 | 79.09
1.965017 | 234.5799 | 79.11
1.965508 | 234.5932 | 79.13
1.965999 | 234.6208 | 79.15
1.966489 | 234.6529 | 79.17
1.966977 | 234.7178 | 79.19
1.967374 | 234.7828 | 79.21
1.967812 | 234.853 | 79.23
1.968327 | 234.9268 | 79.25
1.968825 | 234.9944 | 79.27
1.969339 | 235.0329 | 79.29
1.969808 | 235.0509 | 79.31
1.970204 | 235.0593 | 79.33
1.970639 | 235.0706 | 79.35
1.971081 | 235.0918 | 79.37
1.971519 | 235.112 | 79.39
1.971941 | 235.1452 | 79.41
1.972373 | 235.1769 | 79.43
1.972765 | 235.1882 | 79.45
1.973261 | 235.1923 | 79.47
1.973827 | 235.1976 | 79.49
1.97436 | 235.1993 | 79.51
1.974848 | 235.1972 | 79.53
1.975353 | 235.2191 | 79.55
1.975777 | 235.2508 | 79.57
1.976206 | 235.2844 | 79.59
1.976688 | 235.3332 | 79.61
1.977159 | 235.3865 | 79.63
1.97763 | 235.4222 | 79.65
1.978094 | 235.4445 | 79.67
1.978472 | 235.4674 | 79.69
1.978835 | 235.4755 | 79.71
1.979289 | 235.4891 | 79.73
1.979762 | 235.5092 | 79.75
1.980254 | 235.5305 | 79.77
1.980757 | 235.5599 | 79.79
1.981189 | 235.599 | 79.81
1.98165 | 235.6315 | 79.83
1.982143 | 235.667 | 79.85
1.982598 | 235.7012 | 79.87
1.983044 | 235.7377 | 79.89
1.98352 | 235.7667 | 79.91
1.983968 | 235.7996 | 79.93
1.984431 | 235.833 | 79.95
1.984933 | 235.8747 | 79.97
1.985396 | 235.9182 | 79.99
1.985884 | 235.958 | 80.01
1.986385 | 235.9934 | 80.03
1.986845 | 236.0066 | 80.05
1.987298 | 236.011 | 80.07
1.987807 | 236.0067 | 80.09
1.988299 | 236.0074 | 80.11
1.988777 | 236.0041 | 80.13
1.989282 | 236.0121 | 80.15
1.989785 | 236.0177 | 80.17
1.990208 | 236.0294 | 80.19
1.990693 | 236.0461 | 80.21
1.991154 | 236.0706 | 80.23
1.991599 | 236.0901 | 80.25
1.992054 | 236.1176 | 80.27
1.992475 | 236.1489 | 80.29
1.992909 | 236.1746 | 80.31
1.993363 | 236.2095 | 80.33
1.993795 | 236.2565 | 80.35
1.994225 | 236.3064 | 80.37
1.994666 | 236.3595 | 80.39
1.995098 | 236.4067 | 80.41
1.995531 | 236.4332 | 80.43
1.996027 | 236.4534 | 80.45
1.996506 | 236.4587 | 80.47
1.996971 | 236.4652 | 80.49
1.997436 | 236.4825 | 80.51
1.997908 | 236.5212 | 80.53
1.998366 | 236.5578 | 80.55
1.998868 | 236.6022 | 80.57
1.999372 | 236.6281 | 80.59
1.999873 | 236.6469 | 80.61
2.00037 | 236.6586 | 80.63
2.000875 | 236.6705 | 80.65
2.001307 | 236.6744 | 80.67
2.00173 | 236.6819 | 80.69
2.002241 | 236.6883 | 80.71
2.002764 | 236.6928 | 80.73
2.003236 | 236.6995 | 80.75
2.003701 | 236.7103 | 80.77
2.004095 | 236.7227 | 80.79
2.004533 | 236.7422 | 80.81
2.005021 | 236.7541 | 80.83
2.005495 | 236.777 | 80.85
2.005956 | 236.8074 | 80.87
2.006403 | 236.8443 | 80.89
2.006826 | 236.8945 | 80.91
2.007286 | 236.9597 | 80.93
2.007771 | 237.0228 | 80.95
2.008264 | 237.0943 | 80.97
2.008743 | 237.165 | 80.99
2.009208 | 237.2119 | 81.01
2.009626 | 237.2326 | 81.03
2.010046 | 237.2447 | 81.05
2.010538 | 237.2536 | 81.07
2.011031 | 237.2659 | 81.09
2.011466 | 237.284 | 81.11
2.011917 | 237.3104 | 81.13
2.012306 | 237.3337 | 81.15
2.012746 | 237.3451 | 81.17
2.013234 | 237.3486 | 81.19
2.013741 | 237.3411 | 81.21
2.014295 | 237.3381 | 81.23
2.014829 | 237.3375 | 81.25
2.015301 | 237.3385 | 81.27
2.015759 | 237.3507 | 81.29
2.016239 | 237.3806 | 81.31
2.016706 | 237.4169 | 81.33
2.017162 | 237.4602 | 81.35
2.017636 | 237.4991 | 81.37
2.018074 | 237.5284 | 81.39
2.018544 | 237.5431 | 81.41
2.01904 | 237.5556 | 81.43
2.019524 | 237.5656 | 81.45
2.020006 | 237.583 | 81.47
2.020484 | 237.6051 | 81.49
2.020938 | 237.6335 | 81.51
2.021377 | 237.6615 | 81.53
2.021888 | 237.6918 | 81.55
2.022378 | 237.7235 | 81.57
2.02288 | 237.7563 | 81.59
2.023387 | 237.783 | 81.61
2.023828 | 237.8129 | 81.63
2.024263 | 237.8456 | 81.65
2.024736 | 237.8805 | 81.67
2.025211 | 237.9103 | 81.69
2.025666 | 237.9484 | 81.71
2.026114 | 237.9859 | 81.73
2.026511 | 238.0154 | 81.75
2.02692 | 238.0353 | 81.77
2.027365 | 238.0347 | 81.79
2.027817 | 238.031 | 81.81
2.028312 | 238.0249 | 81.83
2.028846 | 238.0128 | 81.85
2.029341 | 238.0035 | 81.87
2.0298 | 238.0119 | 81.89
2.030294 | 238.0232 | 81.91
2.03078 | 238.0419 | 81.93
2.031287 | 238.071 | 81.95
2.03181 | 238.0881 | 81.97
2.03224 | 238.1094 | 81.99
2.032662 | 238.1314 | 82.01
2.033143 | 238.1466 | 82.03
2.033633 | 238.1659 | 82.05
2.034137 | 238.2043 | 82.07
2.034642 | 238.2488 | 82.09
2.035062 | 238.2926 | 82.11
2.035465 | 238.3375 | 82.13
2.035954 | 238.3734 | 82.15
2.036447 | 238.393 | 82.17
2.036934 | 238.4017 | 82.19
2.037401 | 238.4117 | 82.21
2.037827 | 238.4204 | 82.23
2.038274 | 238.4408 | 82.25
2.038772 | 238.4712 | 82.27
2.039238 | 238.4998 | 82.29
2.039707 | 238.5239 | 82.31
2.040179 | 238.5428 | 82.33
2.040628 | 238.5523 | 82.35
2.041037 | 238.5637 | 82.37
2.041524 | 238.5709 | 82.39
2.041985 | 238.5764 | 82.41
2.042434 | 238.5819 | 82.43
2.042895 | 238.5831 | 82.45
2.043338 | 238.5934 | 82.47
2.04375 | 238.6043 | 82.49
2.044206 | 238.6123 | 82.51
2.044673 | 238.6275 | 82.53
2.045159 | 238.638 | 82.55
2.045667 | 238.643 | 82.57
2.046142 | 238.6572 | 82.59
2.046593 | 238.6896 | 82.61
2.047072 | 238.7241 | 82.63
2.04753 | 238.7788 | 82.65
2.047968 | 238.8391 | 82.67
2.048453 | 238.909 | 82.69
2.048875 | 238.9705 | 82.71
2.049287 | 239.0199 | 82.73
2.049739 | 239.0479 | 82.75
2.050192 | 239.0521 | 82.77
2.05067 | 239.0545 | 82.79
2.051174 | 239.0608 | 82.81
2.051652 | 239.0759 | 82.83
2.052091 | 239.0884 | 82.85
2.052598 | 239.1128 | 82.87
2.053104 | 239.1237 | 82.89
2.053593 | 239.1226 | 82.91
2.054109 | 239.1159 | 82.93
2.054609 | 239.1132 | 82.95
2.055065 | 239.1155 | 82.97
2.055534 | 239.121 | 82.99
2.056002 | 239.1358 | 83.01
2.056485 | 239.1624 | 83.03
2.056926 | 239.195 | 83.05
2.057379 | 239.2363 | 83.07
2.057773 | 239.2753 | 83.09
2.058183 | 239.3108 | 83.11
2.058618 | 239.3272 | 83.13
2.059053 | 239.3428 | 83.15
2.059508 | 239.3471 | 83.17
2.059997 | 239.3552 | 83.19
2.060432 | 239.3666 | 83.21
2.060921 | 239.3907 | 83.23
2.061354 | 239.4156 | 83.25
2.06179 | 239.4375 | 83.27
2.062237 | 239.4661 | 83.29
2.06268 | 239.4827 | 83.31
2.063097 | 239.4962 | 83.33
2.063513 | 239.5135 | 83.35
2.063997 | 239.5407 | 83.37
2.064461 | 239.562 | 83.39
2.064928 | 239.5977 | 83.41
2.065386 | 239.6338 | 83.43
2.066033 | 239.6673 | 83.45
2.06672 | 239.6951 | 83.47
2.067222 | 239.7203 | 83.49
2.067667 | 239.7281 | 83.51
2.06818 | 239.7207 | 83.53
2.068705 | 239.712 | 83.55
2.069093 | 239.7058 | 83.57
2.069499 | 239.6994 | 83.59
2.070015 | 239.6986 | 83.61
2.070446 | 239.7078 | 83.63
2.070867 | 239.7263 | 83.65
2.071317 | 239.7503 | 83.67
2.071781 | 239.7667 | 83.69
2.072217 | 239.7829 | 83.71
2.072665 | 239.8054 | 83.73
2.073089 | 239.8275 | 83.75
2.073523 | 239.8377 | 83.77
2.073968 | 239.8602 | 83.79
2.07444 | 239.8967 | 83.81
2.074865 | 239.9453 | 83.83
2.075317 | 239.9847 | 83.85
2.075822 | 240.0157 | 83.87
2.076279 | 240.0395 | 83.89
2.076771 | 240.0481 | 83.91
2.077322 | 240.0478 | 83.93
2.077799 | 240.0531 | 83.95
2.07824 | 240.0661 | 83.97
2.078689 | 240.097 | 83.99
2.079146 | 240.1278 | 84.01
2.0796 | 240.1587 | 84.03
2.080043 | 240.1837 | 84.05
2.080455 | 240.2101 | 84.07
2.080886 | 240.2209 | 84.09
2.081356 | 240.2287 | 84.11
2.081785 | 240.2344 | 84.13
2.082234 | 240.234 | 84.15
2.082688 | 240.2354 | 84.17
2.083125 | 240.2484 | 84.19
2.083596 | 240.2661 | 84.21
2.084103 | 240.2752 | 84.23
2.084562 | 240.2888 | 84.25
2.085029 | 240.2953 | 84.27
2.085495 | 240.2867 | 84.29
2.085925 | 240.2903 | 84.31
2.086389 | 240.3074 | 84.33
2.086908 | 240.3323 | 84.35
2.08744 | 240.3754 | 84.37
2.08795 | 240.4372 | 84.39
2.088442 | 240.4953 | 84.41
2.088901 | 240.5526 | 84.43
2.08929 | 240.6049 | 84.45
2.089761 | 240.6392 | 84.47
2.090246 | 240.6443 | 84.49
2.090757 | 240.6408 | 84.51
2.091276 | 240.6396 | 84.53
2.091697 | 240.6506 | 84.55
2.092107 | 240.6578 | 84.57
2.092596 | 240.6782 | 84.59
2.093084 | 240.6989 | 84.61
2.093553 | 240.7082 | 84.63
2.094023 | 240.7005 | 84.65
2.094469 | 240.7004 | 84.67
2.094903 | 240.7015 | 84.69
2.095346 | 240.7044 | 84.71
2.095782 | 240.7144 | 84.73
2.096242 | 240.7331 | 84.75
2.096689 | 240.7544 | 84.77
2.097121 | 240.78125 | 84.79
2.09752 | 240.8146 | 84.81
2.097991 | 240.8439 | 84.83
2.098464 | 240.8631 | 84.85
2.098932 | 240.8815 | 84.87
2.099411 | 240.8913 | 84.89
2.09993 | 240.8999 | 84.91
2.100394 | 240.9085 | 84.93
2.100895 | 240.9284 | 84.95
2.10141 | 240.9427 | 84.97
2.101929 | 240.9662 | 84.99
2.102452 | 240.9867 | 85.01
2.102924 | 241.0113 | 85.03
2.103304 | 241.0287 | 85.05
2.103745 | 241.0516 | 85.07
2.104208 | 241.075 | 85.09
2.104687 | 241.0991 | 85.11
2.105177 | 241.1258 | 85.13
2.10569 | 241.1561 | 85.15
2.10617 | 241.1912 | 85.17
2.106652 | 241.2223 | 85.19
2.107091 | 241.2498 | 85.21
2.107517 | 241.2618 | 85.23
2.107979 | 241.2596 | 85.25
2.108469 | 241.2485 | 85.27
2.108876 | 241.2347 | 85.29
2.109335 | 241.2253 | 85.31
2.109827 | 241.2195 | 85.33
2.11028 | 241.2186 | 85.35
2.110723 | 241.2233 | 85.37
2.111188 | 241.2381 | 85.39
2.111587 | 241.2555 | 85.41
2.112024 | 241.2691 | 85.43
2.112504 | 241.2888 | 85.45
2.112952 | 241.3145 | 85.47
2.113405 | 241.3347 | 85.49
2.113857 | 241.351 | 85.51
2.114306 | 241.3812 | 85.53
2.114738 | 241.4192 | 85.55
2.115187 | 241.4542 | 85.57
2.115622 | 241.4784 | 85.59
2.116098 | 241.5001 | 85.61
2.116597 | 241.5087 | 85.63
2.117035 | 241.5138 | 85.65
2.117518 | 241.5141 | 85.67
2.117979 | 241.5252 | 85.69
2.118426 | 241.5429 | 85.71
2.118891 | 241.5694 | 85.73
2.119357 | 241.5945 | 85.75
2.119791 | 241.6147 | 85.77
2.120238 | 241.6294 | 85.79
2.120753 | 241.6416 | 85.81
2.121277 | 241.652 | 85.83
2.121825 | 241.6542 | 85.85
2.122399 | 241.6607 | 85.87
2.122873 | 241.6641 | 85.89
2.123315 | 241.6744 | 85.91
2.123817 | 241.686 | 85.93
2.124332 | 241.6972 | 85.95
2.124833 | 241.7039 | 85.97
2.125309 | 241.7125 | 85.99
2.125713 | 241.7097 | 86.01
2.126106 | 241.7056 | 86.03
2.126573 | 241.7122 | 86.05
2.127046 | 241.7334 | 86.07
2.127497 | 241.769 | 86.09
2.127929 | 241.8126 | 86.11
2.128335 | 241.8672 | 86.13
2.128737 | 241.9239 | 86.15
2.129185 | 241.9761 | 86.17
2.129622 | 242.0167 | 86.19
2.13008 | 242.0356 | 86.21
2.130536 | 242.0356 | 86.23
2.131009 | 242.0364 | 86.25
2.131476 | 242.0434 | 86.27
2.132037 | 242.0465 | 86.29
2.132557 | 242.0623 | 86.31
2.13305 | 242.0837 | 86.33
2.133526 | 242.0938 | 86.35
2.133966 | 242.0896 | 86.37
2.134413 | 242.0871 | 86.39
2.134915 | 242.0874 | 86.41
2.135405 | 242.0846 | 86.43
2.135912 | 242.083 | 86.45
2.136427 | 242.0951 | 86.47
2.13693 | 242.1156 | 86.49
2.137345 | 242.1315 | 86.51
2.137805 | 242.1639 | 86.53
2.13826 | 242.1999 | 86.55
2.138698 | 242.227 | 86.57
2.139123 | 242.2367 | 86.59
2.139545 | 242.2465 | 86.61
2.139966 | 242.2533 | 86.63
2.14045 | 242.2615 | 86.65
2.140929 | 242.2711 | 86.67
2.141384 | 242.2856 | 86.69
2.141869 | 242.3022 | 86.71
2.142329 | 242.3232 | 86.73
2.142803 | 242.3444 | 86.75
2.143318 | 242.3628 | 86.77
2.143798 | 242.3862 | 86.79
2.144273 | 242.4135 | 86.81
2.144736 | 242.4302 | 86.83
2.145223 | 242.4525 | 86.85
2.145706 | 242.4783 | 86.87
2.146177 | 242.5064 | 86.89
2.146642 | 242.5346 | 86.91
2.147095 | 242.5626 | 86.93
2.147547 | 242.5794 | 86.95
2.147973 | 242.5804 | 86.97
2.148364 | 242.5695 | 86.99
2.148797 | 242.5578 | 87.01
2.149237 | 242.5407 | 87.03
2.149724 | 242.5342 | 87.05
2.150244 | 242.536 | 87.07
2.150701 | 242.5376 | 87.09
2.151124 | 242.551 | 87.11
2.151573 | 242.5752 | 87.13
2.152025 | 242.5836 | 87.15
2.15248 | 242.5915 | 87.17
2.152959 | 242.6147 | 87.19
2.153437 | 242.627 | 87.21
2.153896 | 242.6386 | 87.23
2.154413 | 242.6595 | 87.25
2.154928 | 242.6898 | 87.27
2.155422 | 242.7195 | 87.29
2.15592 | 242.7481 | 87.31
2.156381 | 242.7697 | 87.33
2.156787 | 242.7848 | 87.35
2.15726 | 242.7915 | 87.37
2.157741 | 242.7963 | 87.39
2.158241 | 242.7996 | 87.41
2.158751 | 242.8076 | 87.43
2.159212 | 242.8281 | 87.45
2.15959 | 242.8514 | 87.47
2.160019 | 242.8694 | 87.49
2.160498 | 242.8931 | 87.51
2.160994 | 242.9124 | 87.53
2.161458 | 242.9255 | 87.55
2.161888 | 242.9366 | 87.57
2.162271 | 242.9492 | 87.59
2.162723 | 242.9513 | 87.61
2.163203 | 242.9547 | 87.63
2.16366 | 242.9632 | 87.65
2.164096 | 242.9691 | 87.67
2.164518 | 242.9748 | 87.69
2.164966 | 242.9802 | 87.71
2.165473 | 242.9775 | 87.73
2.165967 | 242.9737 | 87.75
2.166455 | 242.9801 | 87.77
2.166959 | 242.9925 | 87.79
2.167439 | 243.0242 | 87.81
2.167844 | 243.0746 | 87.83
2.168286 | 243.1256 | 87.85
2.168769 | 243.1804 | 87.87
2.169264 | 243.2381 | 87.89
2.169764 | 243.2823 | 87.91
2.170252 | 243.308 | 87.93
2.170687 | 243.3187 | 87.95
2.171163 | 243.3167 | 87.97
2.171705 | 243.318 | 87.99
2.17215 | 243.3279 | 88.01
2.17257 | 243.3375 | 88.03
2.172996 | 243.3497 | 88.05
2.173407 | 243.3636 | 88.07
2.17385 | 243.3681 | 88.09
2.174301 | 243.3572 | 88.11
2.174731 | 243.3502 | 88.13
2.175174 | 243.3481 | 88.15
2.17563 | 243.3441 | 88.17
2.176059 | 243.3498 | 88.19
2.176515 | 243.365 | 88.21
2.177023 | 243.3912 | 88.23
2.177483 | 243.4209 | 88.25
2.177953 | 243.4603 | 88.27
2.178425 | 243.4875 | 88.29
2.17886 | 243.4986 | 88.31
2.179286 | 243.5013 | 88.33
2.179747 | 243.5087 | 88.35
2.180242 | 243.5045 | 88.37
2.180735 | 243.5118 | 88.39
2.181201 | 243.5279 | 88.41
2.18162 | 243.5492 | 88.43
2.181977 | 243.5688 | 88.45
2.18241 | 243.5934 | 88.47
2.182814 | 243.6121 | 88.49
2.18326 | 243.6334 | 88.51
2.183729 | 243.6558 | 88.53
2.184227 | 243.6756 | 88.55
2.184714 | 243.6994 | 88.57
2.185206 | 243.7244 | 88.59
2.185685 | 243.7559 | 88.61
2.186125 | 243.781 | 88.63
2.186569 | 243.8068 | 88.65
2.187012 | 243.827 | 88.67
2.187453 | 243.8283 | 88.69
2.187955 | 243.8181 | 88.71
2.188432 | 243.8114 | 88.73
2.188918 | 243.7993 | 88.75
2.18941 | 243.7865 | 88.77
2.189885 | 243.7818 | 88.79
2.190317 | 243.7762 | 88.81
2.19079 | 243.7753 | 88.83
2.191263 | 243.7839 | 88.85
2.191739 | 243.7979 | 88.87
2.19224 | 243.8089 | 88.89
2.192741 | 243.8279 | 88.91
2.19317 | 243.8515 | 88.93
2.193651 | 243.8708 | 88.95
2.194102 | 243.893 | 88.97
2.194528 | 243.9271 | 88.99
2.194979 | 243.9681 | 89.01
2.195421 | 244.0013 | 89.03
2.195823 | 244.0305 | 89.05
2.196275 | 244.0462 | 89.07
2.196693 | 244.0539 | 89.09
2.197139 | 244.0508 | 89.11
2.197581 | 244.0469 | 89.13
2.198056 | 244.0501 | 89.15
2.198535 | 244.0727 | 89.17
2.199071 | 244.0968 | 89.19
2.199557 | 244.1245 | 89.21
2.200047 | 244.15 | 89.23
2.200514 | 244.1697 | 89.25
2.20099 | 244.1696 | 89.27
2.201427 | 244.1768 | 89.29
2.20189 | 244.1763 | 89.31
2.202372 | 244.1723 | 89.33
2.202863 | 244.1676 | 89.35
2.203362 | 244.1716 | 89.37
2.203828 | 244.1732 | 89.39
2.204226 | 244.1832 | 89.41
2.204672 | 244.1914 | 89.43
2.205135 | 244.1967 | 89.45
2.205611 | 244.191 | 89.47
2.206113 | 244.196 | 89.49
2.206605 | 244.2034 | 89.51
2.207038 | 244.222 | 89.53
2.207472 | 244.2568 | 89.55
2.20792 | 244.3152 | 89.57
2.208354 | 244.3711 | 89.59
2.208822 | 244.4274 | 89.61
2.209284 | 244.483 | 89.63
2.20971 | 244.5233 | 89.65
2.210219 | 244.5369 | 89.67
2.210706 | 244.5329 | 89.69
2.211191 | 244.532 | 89.71
2.211868 | 244.5321 | 89.73
2.212436 | 244.5357 | 89.75
2.212897 | 244.5464 | 89.77
2.213361 | 244.565 | 89.79
2.213769 | 244.571 | 89.81
2.214123 | 244.5654 | 89.83
2.214522 | 244.5577 | 89.85
2.21507 | 244.5479 | 89.87
2.21551 | 244.5385 | 89.89
2.215908 | 244.5373 | 89.91
2.216274 | 244.555 | 89.93
2.216823 | 244.5767 | 89.95
2.217359 | 244.6053 | 89.97
2.217785 | 244.6474 | 89.99
2.218109 | 244.6796 | 90.01
2.218604 | 244.696 | 90.03
2.21913 | 244.7038 | 90.05
2.21956 | 244.7073 | 90.07
2.219986 | 244.7014 | 90.09
2.220473 | 244.7055 | 90.11
2.220992 | 244.7165 | 90.13
2.221518 | 244.7306 | 90.15
2.221964 | 244.7477 | 90.17
2.222434 | 244.7698 | 90.19
2.222918 | 244.7904 | 90.21
2.223388 | 244.8059 | 90.23
2.223772 | 244.8246 | 90.25
2.224239 | 244.8465 | 90.27
2.224734 | 244.8651 | 90.29
2.225206 | 244.885 | 90.31
2.225686 | 244.9128 | 90.33
2.226154 | 244.9479 | 90.35
2.226612 | 244.9814 | 90.37
2.227075 | 245.0118 | 90.39
2.227506 | 245.0304 | 90.41
2.22796 | 245.028 | 90.43
2.228388 | 245.0176 | 90.45
2.228814 | 245.005 | 90.47
2.229256 | 244.9862 | 90.49
2.229754 | 244.9729 | 90.51
2.230201 | 244.9693 | 90.53
2.230645 | 244.9592 | 90.55
2.231111 | 244.9634 | 90.57
2.231578 | 244.98 | 90.59
2.232061 | 244.9917 | 90.61
2.23257 | 245.005 | 90.63
2.233031 | 245.0305 | 90.65
2.233479 | 245.0459 | 90.67
2.233941 | 245.0581 | 90.69
2.23437 | 245.0793 | 90.71
2.234794 | 245.1174 | 90.73
2.235276 | 245.1529 | 90.75
2.235756 | 245.1876 | 90.77
2.236261 | 245.2114 | 90.79
2.236789 | 245.227 | 90.81
2.237273 | 245.2218 | 90.83
2.237721 | 245.2181 | 90.85
2.238213 | 245.2194 | 90.87
2.238663 | 245.233 | 90.89
2.239134 | 245.2597 | 90.91
2.239601 | 245.2883 | 90.93
2.240027 | 245.3109 | 90.95
2.240501 | 245.3244 | 90.97
2.240997 | 245.3333 | 90.99
2.241436 | 245.3357 | 91.01
2.241862 | 245.3328 | 91.03
2.242354 | 245.3346 | 91.05
2.242797 | 245.3377 | 91.07
2.243254 | 245.3414 | 91.09
2.24379 | 245.3471 | 91.11
2.244296 | 245.357 | 91.13
2.244802 | 245.3663 | 91.15
2.245291 | 245.3725 | 91.17
2.245746 | 245.3768 | 91.19
2.246192 | 245.3785 | 91.21
2.246661 | 245.3881 | 91.23
2.2471 | 245.3987 | 91.25
2.247557 | 245.4257 | 91.27
2.248026 | 245.4682 | 91.29
2.248442 | 245.5133 | 91.31
2.248849 | 245.5668 | 91.33
2.2493 | 245.6184 | 91.35
2.249745 | 245.6582 | 91.37
2.250175 | 245.6742 | 91.39
2.250623 | 245.6746 | 91.41
2.251042 | 245.666 | 91.43
2.251465 | 245.6674 | 91.45
2.251926 | 245.6729 | 91.47
2.252378 | 245.6799 | 91.49
2.252825 | 245.6981 | 91.51
2.253283 | 245.708 | 91.53
2.253697 | 245.7049 | 91.55
2.254111 | 245.6997 | 91.57
2.254596 | 245.6976 | 91.59
2.255068 | 245.6919 | 91.61
2.255541 | 245.6936 | 91.63
2.256018 | 245.7044 | 91.65
2.256495 | 245.7218 | 91.67
2.256977 | 245.7446 | 91.69
2.257457 | 245.7703 | 91.71
2.257952 | 245.7924 | 91.73
2.258453 | 245.8204 | 91.75
2.258964 | 245.8307 | 91.77
2.259408 | 245.8373 | 91.79
2.259778 | 245.8493 | 91.81
2.260225 | 245.8656 | 91.83
2.26067 | 245.8645 | 91.85
2.261107 | 245.8745 | 91.87
2.261553 | 245.8883 | 91.89
2.261987 | 245.8961 | 91.91
2.262405 | 245.906 | 91.93
2.262894 | 245.9207 | 91.95
2.263373 | 245.9343 | 91.97
2.263896 | 245.9439 | 91.99
2.264352 | 245.9631 | 92.01
2.264788 | 245.9819 | 92.03
2.265194 | 246.0132 | 92.05
2.265694 | 246.0455 | 92.07
2.266194 | 246.0751 | 92.09
2.266639 | 246.1022 | 92.11
2.267115 | 246.1231 | 92.13
2.267573 | 246.1207 | 92.15
2.26798 | 246.1077 | 92.17
2.268406 | 246.097 | 92.19
2.268917 | 246.0843 | 92.21
2.269441 | 246.0747 | 92.23
2.26991 | 246.0724 | 92.25
2.270357 | 246.0732 | 92.27
2.27074 | 246.0871 | 92.29
2.271212 | 246.104 | 92.31
2.271666 | 246.1118 | 92.33
2.272119 | 246.1212 | 92.35
2.272575 | 246.1345 | 92.37
2.273022 | 246.1471 | 92.39
2.273446 | 246.1554 | 92.41
2.273875 | 246.1746 | 92.43
2.274342 | 246.2011 | 92.45
2.274825 | 246.238 | 92.47
2.275285 | 246.2681 | 92.49
2.275745 | 246.2941 | 92.51
2.276181 | 246.3062 | 92.53
2.276677 | 246.3095 | 92.55
2.277174 | 246.3042 | 92.57
2.27763 | 246.3036 | 92.59
2.278085 | 246.3138 | 92.61
2.278561 | 246.3361 | 92.63
2.279001 | 246.3661 | 92.65
2.279397 | 246.3938 | 92.67
2.279859 | 246.4139 | 92.69
2.280333 | 246.4246 | 92.71
2.280791 | 246.4318 | 92.73
2.281266 | 246.4321 | 92.75
2.281715 | 246.4324 | 92.77
2.282153 | 246.4351 | 92.79
2.28257 | 246.4392 | 92.81
2.282985 | 246.451 | 92.83
2.283406 | 246.4621 | 92.85
2.283835 | 246.4707 | 92.87
2.284233 | 246.4709 | 92.89
2.284622 | 246.4661 | 92.91
2.285077 | 246.4563 | 92.93
2.285539 | 246.4489 | 92.95
2.285966 | 246.4597 | 92.97
2.286397 | 246.4837 | 92.99
2.286843 | 246.5212 | 93.01
2.287291 | 246.569 | 93.03
2.287785 | 246.6253 | 93.05
2.28826 | 246.6735 | 93.07
2.288735 | 246.7182 | 93.09
2.289207 | 246.7446 | 93.11
2.289667 | 246.7465 | 93.13
2.290115 | 246.7332 | 93.15
2.290609 | 246.7312 | 93.17
2.2911 | 246.7308 | 93.19
2.291581 | 246.7398 | 93.21
2.292055 | 246.7559 | 93.23
2.292534 | 246.7745 | 93.25
2.292924 | 246.7786 | 93.27
2.293326 | 246.77 | 93.29
2.293762 | 246.7596 | 93.31
2.294207 | 246.754 | 93.33
2.294646 | 246.75 | 93.35
2.295066 | 246.7465 | 93.37
2.295438 | 246.7583 | 93.39
2.295875 | 246.7818 | 93.41
2.296334 | 246.8013 | 93.43
2.29683 | 246.8405 | 93.45
2.297299 | 246.8739 | 93.47
2.297742 | 246.8919 | 93.49
2.298133 | 246.8973 | 93.51
2.298612 | 246.9082 | 93.53
2.299081 | 246.9066 | 93.55
2.299533 | 246.9093 | 93.57
2.299992 | 246.9186 | 93.59
2.300458 | 246.9355 | 93.61
2.300873 | 246.9545 | 93.63
2.301333 | 246.9694 | 93.65
2.301824 | 246.9846 | 93.67
2.302306 | 247.0024 | 93.69
2.302806 | 247.0152 | 93.71
2.303308 | 247.0267 | 93.73
2.303706 | 247.0404 | 93.75
2.304095 | 247.0617 | 93.77
2.30456 | 247.0875 | 93.79
2.304996 | 247.1158 | 93.81
2.305427 | 247.1452 | 93.83
2.305859 | 247.1758 | 93.85
2.306282 | 247.1847 | 93.87
2.306751 | 247.1764 | 93.89
2.307199 | 247.1662 | 93.91
2.307661 | 247.1535 | 93.93
2.308127 | 247.1385 | 93.95
2.308582 | 247.1342 | 93.97
2.309011 | 247.1314 | 93.99
2.309474 | 247.1316 | 94.01
2.309941 | 247.1419 | 94.03
2.310389 | 247.1545 | 94.05
2.31083 | 247.1602 | 94.07
2.311281 | 247.1719 | 94.09
2.311718 | 247.189 | 94.11
2.312137 | 247.1966 | 94.13
2.312572 | 247.2055 | 94.15
2.31301 | 247.2332 | 94.17
2.313461 | 247.274 | 94.19
2.313907 | 247.3067 | 94.21
2.314242 | 247.3377 | 94.23
2.314615 | 247.3565 | 94.25
2.315049 | 247.3591 | 94.27
2.315453 | 247.3569 | 94.29
2.315869 | 247.3553 | 94.31
2.316266 | 247.3563 | 94.33
2.31668 | 247.3747 | 94.35
2.317139 | 247.3973 | 94.37
2.317566 | 247.4143 | 94.39
2.317994 | 247.4323 | 94.41
2.318436 | 247.4502 | 94.43
2.318878 | 247.4562 | 94.45
2.319298 | 247.4636 | 94.47
2.319781 | 247.4641 | 94.49
2.320254 | 247.4619 | 94.51
2.320724 | 247.4617 | 94.53
2.321198 | 247.4683 | 94.55
2.321665 | 247.4751 | 94.57
2.322084 | 247.486 | 94.59
2.322545 | 247.4922 | 94.61
2.323011 | 247.4946 | 94.63
2.323462 | 247.4863 | 94.65
2.323943 | 247.4744 | 94.67
2.324371 | 247.4728 | 94.69
2.324773 | 247.4929 | 94.71
2.325197 | 247.5224 | 94.73
2.32563 | 247.5669 | 94.75
2.326058 | 247.6238 | 94.77
2.326484 | 247.6817 | 94.79
2.32688 | 247.7256 | 94.81
2.327262 | 247.7556 | 94.83
2.327714 | 247.7679 | 94.85
2.328138 | 247.7591 | 94.87
2.328544 | 247.7498 | 94.89
2.328962 | 247.7533 | 94.91
2.329384 | 247.7566 | 94.93
2.329826 | 247.7638 | 94.95
2.330317 | 247.7778 | 94.97
2.330781 | 247.7848 | 94.99
2.33126 | 247.7763 | 95.01
2.331756 | 247.7674 | 95.03
2.332199 | 247.7609 | 95.05
2.332633 | 247.7641 | 95.07
2.333125 | 247.7631 | 95.09
2.333599 | 247.7702 | 95.11
2.334066 | 247.7912 | 95.13
2.33453 | 247.8143 | 95.15
2.334967 | 247.8401 | 95.17
2.335354 | 247.8688 | 95.19
2.335824 | 247.895 | 95.21
2.336274 | 247.9033 | 95.23
2.33674 | 247.9087 | 95.25
2.337211 | 247.9119 | 95.27
2.337638 | 247.9099 | 95.29
2.338118 | 247.9091 | 95.31
2.338588 | 247.9207 | 95.33
2.33901 | 247.9395 | 95.35
2.33943 | 247.9498 | 95.37
2.339874 | 247.9685 | 95.39
2.34029 | 247.9839 | 95.41
2.340766 | 247.992 | 95.43
2.34128 | 247.9992 | 95.45
2.341737 | 248.0126 | 95.47
2.34221 | 248.0356 | 95.49
2.342685 | 248.0652 | 95.51
2.343107 | 248.1011 | 95.53
2.343479 | 248.1356 | 95.55
2.343914 | 248.1658 | 95.57
2.344339 | 248.1804 | 95.59
2.344791 | 248.1768 | 95.61
2.34525 | 248.1651 | 95.63
2.345645 | 248.1505 | 95.65
2.345998 | 248.14 | 95.67
2.346401 | 248.1318 | 95.69
2.346804 | 248.1227 | 95.71
2.34723 | 248.1155 | 95.73
2.347657 | 248.1185 | 95.75
2.348034 | 248.1276 | 95.77
2.348438 | 248.1319 | 95.79
2.348871 | 248.1429 | 95.81
2.349289 | 248.1626 | 95.83
2.349704 | 248.1748 | 95.85
2.350153 | 248.1877 | 95.87
2.350598 | 248.2101 | 95.89
2.351071 | 248.2443 | 95.91
2.351526 | 248.2809 | 95.93
2.351979 | 248.3207 | 95.95
2.352435 | 248.345 | 95.97
2.352887 | 248.3588 | 95.99
2.353279 | 248.3601 | 96.01
2.353678 | 248.3581 | 96.03
2.354122 | 248.3572 | 96.05
2.354562 | 248.365 | 96.07
2.355017 | 248.3853 | 96.09
2.355454 | 248.4095 | 96.11
2.355838 | 248.4273 | 96.13
2.356222 | 248.4394 | 96.15
2.35665 | 248.4507 | 96.17
2.357102 | 248.4593 | 96.19
2.357512 | 248.4576 | 96.21
2.357936 | 248.4609 | 96.23
2.358315 | 248.4605 | 96.25
2.358717 | 248.4634 | 96.27
2.359165 | 248.4689 | 96.29
2.359579 | 248.4808 | 96.31
2.359996 | 248.4866 | 96.33
2.360418 | 248.486 | 96.35
2.360821 | 248.4811 | 96.37
2.361236 | 248.4757 | 96.39
2.361702 | 248.482 | 96.41
2.362202 | 248.4973 | 96.43
2.362693 | 248.5317 | 96.45
2.363172 | 248.5688 | 96.47
2.363598 | 248.6183 | 96.49
2.36397 | 248.6626 | 96.51
2.364401 | 248.7068 | 96.53
2.36487 | 248.7415 | 96.55
2.365376 | 248.7719 | 96.57
2.365974 | 248.7669 | 96.59
2.36651 | 248.7651 | 96.61
2.366956 | 248.7678 | 96.63
2.367392 | 248.7765 | 96.65
2.367847 | 248.7771 | 96.67
2.368212 | 248.7904 | 96.69
2.368564 | 248.7973 | 96.71
2.369013 | 248.7908 | 96.73
2.369452 | 248.7741 | 96.75
2.369906 | 248.7657 | 96.77
2.370321 | 248.7634 | 96.79
2.370745 | 248.7563 | 96.81
2.371212 | 248.7574 | 96.83
2.371628 | 248.7741 | 96.85
2.371991 | 248.7979 | 96.87
2.372442 | 248.8192 | 96.89
2.372882 | 248.8568 | 96.91
2.373325 | 248.8859 | 96.93
2.373734 | 248.8932 | 96.95
2.374145 | 248.8901 | 96.97
2.374505 | 248.8925 | 96.99
2.37495 | 248.8876 | 97.01
2.375409 | 248.8902 | 97.03
2.375844 | 248.9067 | 97.05
2.376263 | 248.9339 | 97.07
2.37663 | 248.9606 | 97.09
2.376965 | 248.9867 | 97.11
2.377377 | 249.0107 | 97.13
2.37779 | 249.0312 | 97.15
2.378187 | 249.0441 | 97.17
2.378608 | 249.0616 | 97.19
2.378991 | 249.0805 | 97.21
2.379419 | 249.1022 | 97.23
2.379874 | 249.1323 | 97.25
2.38031 | 249.1624 | 97.27
2.380735 | 249.1874 | 97.29
2.381183 | 249.2059 | 97.31
2.381593 | 249.2108 | 97.33
2.381995 | 249.1969 | 97.35
2.382471 | 249.1793 | 97.37
2.382953 | 249.1597 | 97.39
2.383431 | 249.1442 | 97.41
2.383901 | 249.1367 | 97.43
2.384361 | 249.131 | 97.45
2.38473 | 249.1297 | 97.47
2.385143 | 249.1408 | 97.49
2.385592 | 249.1507 | 97.51
2.386038 | 249.1559 | 97.53
2.386482 | 249.1738 | 97.55
2.386984 | 249.1927 | 97.57
2.387391 | 249.2029 | 97.59
2.387777 | 249.2143 | 97.61
2.388193 | 249.2442 | 97.63
2.388591 | 249.2754 | 97.65
2.389019 | 249.3097 | 97.67
2.389442 | 249.3366 | 97.69
2.389843 | 249.3551 | 97.71
2.390268 | 249.3563 | 97.73
2.390707 | 249.3503 | 97.75
2.391126 | 249.3492 | 97.77
2.391558 | 249.356 | 97.79
2.392004 | 249.3793 | 97.81
2.392429 | 249.4066 | 97.83
2.392899 | 249.4297 | 97.85
2.393373 | 249.4459 | 97.87
2.39383 | 249.456 | 97.89
2.394298 | 249.4588 | 97.91
2.394764 | 249.4616 | 97.93
2.395201 | 249.4649 | 97.95
2.395628 | 249.467 | 97.97
2.39611 | 249.4712 | 97.99
2.396588 | 249.4782 | 98.01
2.397071 | 249.4856 | 98.03
2.397553 | 249.4921 | 98.05
2.397995 | 249.4941 | 98.07
2.398386 | 249.4935 | 98.09
2.398813 | 249.4846 | 98.11
2.399248 | 249.4819 | 98.13
2.399693 | 249.4917 | 98.15
2.400128 | 249.5113 | 98.17
2.400487 | 249.5407 | 98.19
2.400914 | 249.5816 | 98.21
2.401395 | 249.6284 | 98.23
2.401846 | 249.6738 | 98.25
2.402272 | 249.7174 | 98.27
2.402684 | 249.7549 | 98.29
2.4031 | 249.7708 | 98.31
2.403593 | 249.7687 | 98.33
2.404091 | 249.7681 | 98.35
2.404554 | 249.7732 | 98.37
2.405018 | 249.7793 | 98.39
2.405478 | 249.7926 | 98.41
2.40586 | 249.8036 | 98.43
2.406252 | 249.808 | 98.45
2.406683 | 249.8027 | 98.47
2.407138 | 249.787 | 98.49
2.407585 | 249.7837 | 98.51
2.40802 | 249.7778 | 98.53
2.408397 | 249.7735 | 98.55
2.408774 | 249.7807 | 98.57
2.409193 | 249.8008 | 98.59
2.409618 | 249.8129 | 98.61
2.410047 | 249.8466 | 98.63
2.410452 | 249.8764 | 98.65
2.410871 | 249.8941 | 98.67
2.411354 | 249.9001 | 98.69
2.411824 | 249.904 | 98.71
2.412302 | 249.9036 | 98.73
2.412729 | 249.9042 | 98.75
2.413148 | 249.9152 | 98.77
2.413525 | 249.93 | 98.79
2.413997 | 249.9505 | 98.81
2.414491 | 249.969 | 98.83
2.414937 | 249.9898 | 98.85
2.41539 | 250.0041 | 98.87
2.41587 | 250.0202 | 98.89
2.416268 | 250.0313 | 98.91
2.416667 | 250.0479 | 98.93
2.417107 | 250.0706 | 98.95
2.417578 | 250.0913 | 98.97
2.418061 | 250.1216 | 98.99
2.418527 | 250.155 | 99.01
2.418882 | 250.1753 | 99.03
2.41924 | 250.1854 | 99.05
2.419662 | 250.1802 | 99.07
2.420064 | 250.1633 | 99.09
2.420492 | 250.1511 | 99.11
2.420908 | 250.1371 | 99.13
2.421306 | 250.1241 | 99.15
2.421745 | 250.1192 | 99.17
2.42216 | 250.1106 | 99.19
2.422558 | 250.1158 | 99.21
2.422967 | 250.1333 | 99.23
2.423423 | 250.1442 | 99.25
2.423851 | 250.158 | 99.27
2.4243 | 250.1791 | 99.29
2.424732 | 250.1832 | 99.31
2.425168 | 250.1859 | 99.33
2.425627 | 250.1995 | 99.35
2.426081 | 250.2307 | 99.37
2.426485 | 250.2671 | 99.39
2.426917 | 250.3006 | 99.41
2.427368 | 250.326 | 99.43
2.427858 | 250.3396 | 99.45
2.42832 | 250.3346 | 99.47
2.428799 | 250.3243 | 99.49
2.429183 | 250.3279 | 99.51
2.429528 | 250.3401 | 99.53
2.429962 | 250.3642 | 99.55
2.430389 | 250.3917 | 99.57
2.430824 | 250.4163 | 99.59
2.431237 | 250.4279 | 99.61
2.431612 | 250.432 | 99.63
2.432047 | 250.4413 | 99.65
2.432503 | 250.4435 | 99.67
2.432929 | 250.4443 | 99.69
2.43335 | 250.4509 | 99.71
2.433782 | 250.4619 | 99.73
2.434161 | 250.4674 | 99.75
2.434596 | 250.4787 | 99.77
2.435085 | 250.4903 | 99.79
2.435543 | 250.4902 | 99.81
2.435985 | 250.4844 | 99.83
2.436417 | 250.4706 | 99.85
2.43681 | 250.4652 | 99.87
2.437274 | 250.4692 | 99.89
2.437721 | 250.5007 | 99.91
2.43818 | 250.5379 | 99.93
2.438618 | 250.5944 | 99.95
2.439058 | 250.6433 | 99.97
2.439435 | 250.6956 | 99.99
2.439831 | 250.7189 | 100.01
2.440282 | 250.7346 | 100.03
2.440717 | 250.7262 | 100.05
2.441149 | 250.7241 | 100.07
2.441552 | 250.7251 | 100.09
2.441942 | 250.7338 | 100.11
2.442387 | 250.7449 | 100.13
2.442814 | 250.7565 | 100.15
2.443258 | 250.7693 | 100.17
2.443701 | 250.7624 | 100.19
2.444114 | 250.7523 | 100.21
2.444487 | 250.7441 | 100.23
2.444914 | 250.7463 | 100.25
2.445358 | 250.7371 | 100.27
2.445796 | 250.7445 | 100.29
2.446278 | 250.7621 | 100.31
2.446717 | 250.779 | 100.33
2.447042 | 250.8033 | 100.35
2.447463 | 250.8336 | 100.37
2.447913 | 250.8611 | 100.39
2.448359 | 250.877 | 100.41
2.448811 | 250.8906 | 100.43
2.449226 | 250.8926 | 100.45
2.44961 | 250.8988 | 100.47
2.450018 | 250.8986 | 100.49
2.450455 | 250.8999 | 100.51
2.450872 | 250.9183 | 100.53
2.451284 | 250.9384 | 100.55
2.451698 | 250.9532 | 100.57
2.452078 | 250.9719 | 100.59
2.452538 | 250.99 | 100.61
2.452983 | 250.9957 | 100.63
2.453405 | 251.0095 | 100.65
2.453826 | 251.0285 | 100.67
2.454259 | 251.0509 | 100.69
2.454668 | 251.0817 | 100.71
2.455113 | 251.1109 | 100.73
2.455598 | 251.1345 | 100.75
2.456031 | 251.1489 | 100.77
2.456479 | 251.1448 | 100.79
2.45693 | 251.1308 | 100.81
2.457342 | 251.1138 | 100.83
2.457797 | 251.0998 | 100.85
2.458306 | 251.0922 | 100.87
2.458784 | 251.0933 | 100.89
2.459254 | 251.0932 | 100.91
2.459682 | 251.1001 | 100.93
2.460063 | 251.1166 | 100.95
2.460421 | 251.1264 | 100.97
2.460868 | 251.1294 | 100.99
2.461319 | 251.1426 | 101.01
2.461737 | 251.1581 | 101.03
2.462166 | 251.1602 | 101.05
2.462579 | 251.1733 | 101.07
2.462994 | 251.2058 | 101.09
2.463446 | 251.2394 | 101.11
2.463877 | 251.2705 | 101.13
2.464287 | 251.2998 | 101.15
2.464715 | 251.3125 | 101.17
2.465124 | 251.3132 | 101.19
2.465536 | 251.3065 | 101.21
2.465994 | 251.3015 | 101.23
2.46644 | 251.3024 | 101.25
2.466876 | 251.3244 | 101.27
2.467324 | 251.3442 | 101.29
2.467754 | 251.3698 | 101.31
2.468142 | 251.3881 | 101.33
2.468553 | 251.4042 | 101.35
2.46899 | 251.4091 | 101.37
2.469412 | 251.4104 | 101.39
2.469862 | 251.4119 | 101.41
2.470336 | 251.4186 | 101.43
2.470707 | 251.4225 | 101.45
2.471109 | 251.4291 | 101.47
2.47151 | 251.4471 | 101.49
2.471907 | 251.4564 | 101.51
2.472341 | 251.4548 | 101.53
2.472754 | 251.4475 | 101.55
2.473133 | 251.4386 | 101.57
2.473528 | 251.4301 | 101.59
2.473974 | 251.4319 | 101.61
2.474397 | 251.4471 | 101.63
2.474823 | 251.4838 | 101.65
2.475246 | 251.5285 | 101.67
2.475653 | 251.5754 | 101.69
2.47607 | 251.6219 | 101.71
2.476564 | 251.6646 | 101.73
2.477007 | 251.6876 | 101.75
2.477473 | 251.6934 | 101.77
2.477957 | 251.687 | 101.79
2.478384 | 251.685 | 101.81
2.478761 | 251.6905 | 101.83
2.479208 | 251.6953 | 101.85
2.479669 | 251.7033 | 101.87
2.480118 | 251.714 | 101.89
2.480564 | 251.7123 | 101.91
2.481005 | 251.7003 | 101.93
2.481374 | 251.6917 | 101.95
2.481821 | 251.6855 | 101.97
2.482278 | 251.6773 | 101.99
2.482693 | 251.6787 | 102.01
2.48308 | 251.692 | 102.03
2.483494 | 251.711 | 102.05
2.483853 | 251.7375 | 102.07
2.484281 | 251.7712 | 102.09
2.484698 | 251.8004 | 102.11
2.485113 | 251.8144 | 102.13
2.48554 | 251.8263 | 102.15
2.485972 | 251.8308 | 102.17
2.486372 | 251.8317 | 102.19
2.486807 | 251.8319 | 102.21
2.487246 | 251.8441 | 102.23
2.487688 | 251.8536 | 102.25
2.488123 | 251.8655 | 102.27
2.488572 | 251.8821 | 102.29
2.488988 | 251.9006 | 102.31
2.489402 | 251.9077 | 102.33
2.489875 | 251.9145 | 102.35
2.490344 | 251.9263 | 102.37
2.490806 | 251.9389 | 102.39
2.491291 | 251.9589 | 102.41
2.491723 | 251.9832 | 102.43
2.492092 | 252.0159 | 102.45
2.492505 | 252.0439 | 102.47
2.492946 | 252.0721 | 102.49
2.493359 | 252.0763 | 102.51
2.493796 | 252.0679 | 102.53
2.494221 | 252.0506 | 102.55
2.494667 | 252.0361 | 102.57
2.495109 | 252.017 | 102.59
2.495527 | 252.0098 | 102.61
2.495933 | 252.0114 | 102.63
2.496353 | 252.0115 | 102.65
2.496723 | 252.0255 | 102.67
2.497108 | 252.0401 | 102.69
2.497554 | 252.0419 | 102.71
2.498225 | 252.0536 | 102.73
2.498893 | 252.0693 | 102.75
2.499337 | 252.0753 | 102.77
2.499763 | 252.0823 | 102.79
2.500192 | 252.1103 | 102.81
2.500561 | 252.1442 | 102.83
2.500918 | 252.1781 | 102.85
2.501313 | 252.2109 | 102.87
2.501739 | 252.2294 | 102.89
2.502145 | 252.234 | 102.91
2.502502 | 252.227 | 102.93
2.502899 | 252.2248 | 102.95
2.503334 | 252.2218 | 102.97
2.503762 | 252.2367 | 102.99
2.504161 | 252.2612 | 103.01
2.504573 | 252.2857 | 103.03
2.504971 | 252.3012 | 103.05
2.505406 | 252.314 | 103.07
2.50583 | 252.3188 | 103.09
2.50625 | 252.3167 | 103.11
2.506687 | 252.3165 | 103.13
2.507114 | 252.3208 | 103.15
2.507497 | 252.3202 | 103.17
2.507925 | 252.3287 | 103.19
2.508421 | 252.3453 | 103.21
2.508864 | 252.3528 | 103.23
2.509305 | 252.3549 | 103.25
2.509747 | 252.3581 | 103.27
2.510154 | 252.3478 | 103.29
2.510568 | 252.3374 | 103.31
2.511024 | 252.3369 | 103.33
2.511482 | 252.3475 | 103.35
2.511922 | 252.3723 | 103.37
2.51236 | 252.417 | 103.39
2.512772 | 252.4614 | 103.41
2.513091 | 252.5151 | 103.43
2.51351 | 252.5645 | 103.45
2.513934 | 252.6009 | 103.47
2.514336 | 252.612 | 103.49
2.51475 | 252.6078 | 103.51
2.515124 | 252.6022 | 103.53
2.515512 | 252.6057 | 103.55
2.515937 | 252.6102 | 103.57
2.516345 | 252.6191 | 103.59
2.516767 | 252.6377 | 103.61
2.517176 | 252.6392 | 103.63
2.517566 | 252.6317 | 103.65
2.517978 | 252.6193 | 103.67
2.518394 | 252.611 | 103.69
2.518818 | 252.6062 | 103.71
2.519284 | 252.6066 | 103.73
2.519749 | 252.6088 | 103.75
2.52016 | 252.6297 | 103.77
2.520569 | 252.6517 | 103.79
2.521052 | 252.6792 | 103.81
2.521487 | 252.7031 | 103.83
2.521932 | 252.7309 | 103.85
2.522394 | 252.7375 | 103.87
2.522797 | 252.7422 | 103.89
2.523201 | 252.7422 | 103.91
2.523643 | 252.7495 | 103.93
2.524088 | 252.7515 | 103.95
2.524537 | 252.7607 | 103.97
2.524953 | 252.7755 | 103.99
2.525372 | 252.791 | 104.01
2.525757 | 252.8093 | 104.03
2.526208 | 252.8267 | 104.05
2.526662 | 252.8429 | 104.07
2.527097 | 252.8548 | 104.09
2.527546 | 252.8653 | 104.11
2.527987 | 252.8796 | 104.13
2.528373 | 252.8995 | 104.15
2.528822 | 252.9271 | 104.17
2.52925 | 252.9611 | 104.19
2.529676 | 252.9914 | 104.21
2.53012 | 253.0054 | 104.23
2.530554 | 252.9937 | 104.25
2.530951 | 252.9743 | 104.27
2.531438 | 252.9561 | 104.29
2.531879 | 252.9417 | 104.31
2.532306 | 252.9272 | 104.33
2.532724 | 252.9351 | 104.35
2.533169 | 252.9286 | 104.37
2.533513 | 252.9322 | 104.39
2.533898 | 252.9457 | 104.41
2.534281 | 252.9583 | 104.43
2.534686 | 252.9564 | 104.45
2.535098 | 252.9851 | 104.47
2.535522 | 252.9973 | 104.49
2.535926 | 253.007 | 104.51
2.53637 | 253.0228 | 104.53
2.536805 | 253.0627 | 104.55
2.537226 | 253.0923 | 104.57
2.537681 | 253.1255 | 104.59
2.538136 | 253.1456 | 104.61
2.538531 | 253.1633 | 104.63
2.538973 | 253.1636 | 104.65
2.539442 | 253.1517 | 104.67
2.539887 | 253.1502 | 104.69
2.540334 | 253.1585 | 104.71
2.540799 | 253.1761 | 104.73
2.541194 | 253.1982 | 104.75
2.541641 | 253.226 | 104.77
2.542132 | 253.2421 | 104.79
2.54263 | 253.2474 | 104.81
2.543093 | 253.25 | 104.83
2.543546 | 253.2484 | 104.85
2.543876 | 253.2431 | 104.87
2.544217 | 253.2341 | 104.89
2.544651 | 253.2382 | 104.91
2.545069 | 253.2399 | 104.93
2.545482 | 253.2421 | 104.95
2.545886 | 253.2498 | 104.97
2.54626 | 253.2544 | 104.99
2.546705 | 253.2458 | 105.01
2.547125 | 253.2398 | 105.03
2.547541 | 253.245 | 105.05
2.547956 | 253.2545 | 105.07
2.54837 | 253.2772 | 105.09
2.548752 | 253.3201 | 105.11
2.549195 | 253.3646 | 105.13
2.549663 | 253.4146 | 105.15
2.550109 | 253.4745 | 105.17
2.550557 | 253.5196 | 105.19
2.551033 | 253.5444 | 105.21
2.551445 | 253.5522 | 105.23
2.551904 | 253.5471 | 105.25
2.552383 | 253.5379 | 105.27
2.552845 | 253.5431 | 105.29
2.553358 | 253.5531 | 105.31
2.553834 | 253.5685 | 105.33
2.554188 | 253.5794 | 105.35
2.554547 | 253.5749 | 105.37
2.554973 | 253.5627 | 105.39
2.555385 | 253.5464 | 105.41
2.55582 | 253.5345 | 105.43
2.556257 | 253.5274 | 105.45
2.55665 | 253.5291 | 105.47
2.557072 | 253.5395 | 105.49
2.557487 | 253.5614 | 105.51
2.557906 | 253.5854 | 105.53
2.558331 | 253.6143 | 105.55
2.558751 | 253.6409 | 105.57
2.559162 | 253.6503 | 105.59
2.559573 | 253.6495 | 105.61
2.560019 | 253.649 | 105.63
2.560464 | 253.6505 | 105.65
2.56089 | 253.6535 | 105.67
2.561316 | 253.6684 | 105.69
2.561701 | 253.6859 | 105.71
2.562036 | 253.708 | 105.73
2.562453 | 253.7284 | 105.75
2.562869 | 253.7411 | 105.77
2.563271 | 253.749 | 105.79
2.563694 | 253.7603 | 105.81
2.564139 | 253.7711 | 105.83
2.56448 | 253.7846 | 105.85
2.564869 | 253.8078 | 105.87
2.565272 | 253.8355 | 105.89
2.565669 | 253.8628 | 105.91
2.566072 | 253.8847 | 105.93
2.56647 | 253.9043 | 105.95
2.566849 | 253.9 | 105.97
2.567274 | 253.8855 | 105.99
2.56769 | 253.8656 | 106.01
2.568121 | 253.8492 | 106.03
2.568563 | 253.8267 | 106.05
2.568988 | 253.8256 | 106.07
2.569433 | 253.822 | 106.09
2.569894 | 253.8264 | 106.11
2.570382 | 253.8405 | 106.13
2.57084 | 253.8542 | 106.15
2.571294 | 253.8586 | 106.17
2.571749 | 253.8722 | 106.19
2.572171 | 253.8891 | 106.21
2.572593 | 253.8992 | 106.23
2.573057 | 253.9106 | 106.25
2.573514 | 253.9316 | 106.27
2.573993 | 253.968 | 106.29
2.574451 | 254.0032 | 106.31
2.574864 | 254.0301 | 106.33
2.575308 | 254.0509 | 106.35
2.575782 | 254.0626 | 106.37
2.576189 | 254.0584 | 106.39
2.576582 | 254.0519 | 106.41
2.576978 | 254.0478 | 106.43
2.577314 | 254.0639 | 106.45
2.577703 | 254.0875 | 106.47
2.578132 | 254.1094 | 106.49
2.578554 | 254.1281 | 106.51
2.578976 | 254.1451 | 106.53
2.579402 | 254.1493 | 106.55
2.579789 | 254.1502 | 106.57
2.580198 | 254.1532 | 106.59
2.580642 | 254.1506 | 106.61
2.581085 | 254.1527 | 106.63
2.581542 | 254.1602 | 106.65
2.581978 | 254.1666 | 106.67
2.582366 | 254.1733 | 106.69
2.58272 | 254.1781 | 106.71
2.583143 | 254.1739 | 106.73
2.583601 | 254.1567 | 106.75
2.584053 | 254.149 | 106.77
2.584498 | 254.1461 | 106.79
2.584888 | 254.1598 | 106.81
2.585259 | 254.1971 | 106.83
2.58567 | 254.2472 | 106.85
2.586114 | 254.295 | 106.87
2.586559 | 254.346 | 106.89
2.58695 | 254.393 | 106.91
2.587308 | 254.4241 | 106.93
2.58773 | 254.4342 | 106.95
2.588182 | 254.4322 | 106.97
2.58861 | 254.4346 | 106.99
2.589031 | 254.4391 | 107.01
2.589453 | 254.4391 | 107.03
2.589864 | 254.4503 | 107.05
2.59028 | 254.4645 | 107.07
2.590735 | 254.469 | 107.09
2.59118 | 254.4599 | 107.11
2.59161 | 254.4468 | 107.13
2.592065 | 254.4373 | 107.15
2.592464 | 254.4277 | 107.17
2.592799 | 254.4178 | 107.19
2.593206 | 254.4276 | 107.21
2.593623 | 254.4494 | 107.23
2.594064 | 254.4666 | 107.25
2.594493 | 254.4977 | 107.27
2.594895 | 254.5259 | 107.29
2.595247 | 254.5402 | 107.31
2.595642 | 254.541 | 107.33
2.596046 | 254.5457 | 107.35
2.596425 | 254.5439 | 107.37
2.596828 | 254.5513 | 107.39
2.59726 | 254.5567 | 107.41
2.597725 | 254.5755 | 107.43
2.598202 | 254.5956 | 107.45
2.598605 | 254.6131 | 107.47
2.599017 | 254.6249 | 107.49
2.599434 | 254.6374 | 107.51
2.599859 | 254.644 | 107.53
2.600253 | 254.6547 | 107.55
2.600726 | 254.6657 | 107.57
2.601201 | 254.68 | 107.59
2.601657 | 254.7059 | 107.61
2.602125 | 254.7362 | 107.63
2.602565 | 254.7577 | 107.65
2.602984 | 254.78 | 107.67
2.60341 | 254.7932 | 107.69
2.603876 | 254.7855 | 107.71
2.604344 | 254.7662 | 107.73
2.604798 | 254.7479 | 107.75
2.605235 | 254.7377 | 107.77
2.605564 | 254.7314 | 107.79
2.605922 | 254.7285 | 107.81
2.606347 | 254.7296 | 107.83
2.606759 | 254.7482 | 107.85
2.607152 | 254.7597 | 107.87
2.607556 | 254.7699 | 107.89
2.607941 | 254.7791 | 107.91
2.608371 | 254.7929 | 107.93
2.608803 | 254.7962 | 107.95
2.609266 | 254.805 | 107.97
2.609698 | 254.8202 | 107.99
2.610119 | 254.8504 | 108.01
2.610513 | 254.888 | 108.03
2.610979 | 254.9178 | 108.05
2.611419 | 254.9357 | 108.07
2.611857 | 254.9392 | 108.09
2.612339 | 254.9378 | 108.11
2.612795 | 254.9323 | 108.13
2.613196 | 254.9331 | 108.15
2.613602 | 254.9458 | 108.17
2.614064 | 254.9706 | 108.19
2.614534 | 254.9915 | 108.21
2.614995 | 255.0134 | 108.23
2.615434 | 255.0342 | 108.25
2.615793 | 255.0446 | 108.27
2.61613 | 255.0469 | 108.29
2.616563 | 255.0451 | 108.31
2.616977 | 255.0441 | 108.33
2.617394 | 255.0379 | 108.35
2.617806 | 255.0417 | 108.37
2.618194 | 255.0568 | 108.39
2.618629 | 255.0736 | 108.41
2.619053 | 255.0732 | 108.43
2.619477 | 255.0744 | 108.45
2.619897 | 255.0645 | 108.47
2.620327 | 255.0479 | 108.49
2.620769 | 255.0411 | 108.51
2.621222 | 255.0571 | 108.53
2.621687 | 255.0862 | 108.55
2.622137 | 255.127 | 108.57
2.622561 | 255.1782 | 108.59
2.623007 | 255.2306 | 108.61
2.623417 | 255.2769 | 108.63
2.623793 | 255.3088 | 108.65
2.624206 | 255.3235 | 108.67
2.624618 | 255.3177 | 108.69
2.625034 | 255.3085 | 108.71
2.625464 | 255.3071 | 108.73
2.625878 | 255.3104 | 108.75
2.626252 | 255.3222 | 108.77
2.626667 | 255.3348 | 108.79
2.627048 | 255.3409 | 108.81
2.627457 | 255.3347 | 108.83
2.627842 | 255.3239 | 108.85
2.628261 | 255.3086 | 108.87
2.628616 | 255.304 | 108.89
2.629068 | 255.3032 | 108.91
2.629505 | 255.3108 | 108.93
2.629927 | 255.3288 | 108.95
2.630338 | 255.3498 | 108.97
2.630763 | 255.3739 | 108.99
2.631132 | 255.4007 | 109.01
2.631587 | 255.424 | 109.03
2.632076 | 255.4344 | 109.05
2.632526 | 255.4454 | 109.07
2.632967 | 255.4496 | 109.09
2.633406 | 255.4518 | 109.11
2.633788 | 255.4531 | 109.13
2.634196 | 255.4593 | 109.15
2.634646 | 255.4675 | 109.17
2.635074 | 255.4803 | 109.19
2.635517 | 255.4927 | 109.21
2.635955 | 255.4979 | 109.23
2.636339 | 255.5036 | 109.25
2.636708 | 255.5104 | 109.27
2.63713 | 255.5258 | 109.29
2.637532 | 255.5432 | 109.31
2.63792 | 255.5688 | 109.33
2.638346 | 255.5979 | 109.35
2.638717 | 255.6302 | 109.37
2.639094 | 255.6493 | 109.39
2.639531 | 255.6661 | 109.41
2.639929 | 255.6661 | 109.43
2.64035 | 255.6515 | 109.45
2.640774 | 255.6315 | 109.47
2.641174 | 255.622 | 109.49
2.641575 | 255.6087 | 109.51
2.64203 | 255.6075 | 109.53
2.642459 | 255.6117 | 109.55
2.64288 | 255.6211 | 109.57
2.643354 | 255.6334 | 109.59
2.643801 | 255.645 | 109.61
2.644138 | 255.6519 | 109.63
2.644553 | 255.663 | 109.65
2.644957 | 255.6686 | 109.67
2.645362 | 255.6701 | 109.69
2.645792 | 255.6819 | 109.71
2.646224 | 255.7034 | 109.73
2.646619 | 255.7311 | 109.75
2.647055 | 255.7662 | 109.77
2.647449 | 255.7874 | 109.79
2.647855 | 255.7983 | 109.81
2.648272 | 255.804 | 109.83
2.648689 | 255.8047 | 109.85
2.649067 | 255.7999 | 109.87
2.649475 | 255.8076 | 109.89
2.649911 | 255.8239 | 109.91
2.650326 | 255.8423 | 109.93
2.650735 | 255.8567 | 109.95
2.651164 | 255.8769 | 109.97
2.65153 | 255.8945 | 109.99
2.651924 | 255.9028 | 110.01
2.652382 | 255.9077 | 110.03
2.652804 | 255.9117 | 110.05
2.653237 | 255.9103 | 110.07
2.653673 | 255.9107 | 110.09
2.654068 | 255.9188 | 110.11
2.654465 | 255.9317 | 110.13
2.654942 | 255.9428 | 110.15
2.655358 | 255.9438 | 110.17
2.655763 | 255.9369 | 110.19
2.656178 | 255.9203 | 110.21
2.656565 | 255.907 | 110.23
2.65691 | 255.9037 | 110.25
2.657316 | 255.9194 | 110.27
2.657697 | 255.9563 | 110.29
2.658093 | 256.0047 | 110.31
2.658484 | 256.0567 | 110.33
2.658847 | 256.1102 | 110.35
2.659256 | 256.156 | 110.37
2.659708 | 256.1816 | 110.39
2.660136 | 256.1865 | 110.41
2.660569 | 256.1781 | 110.43
2.661003 | 256.175 | 110.45
2.661441 | 256.1752 | 110.47
2.661855 | 256.1753 | 110.49
2.662323 | 256.1888 | 110.51
2.662796 | 256.2022 | 110.53
2.663249 | 256.2034 | 110.55
2.663682 | 256.1952 | 110.57
2.664129 | 256.1783 | 110.59
2.664493 | 256.1666 | 110.61
2.664868 | 256.1583 | 110.63
2.665308 | 256.1526 | 110.65
2.665763 | 256.1645 | 110.67
2.666254 | 256.1901 | 110.69
2.666701 | 256.2122 | 110.71
2.667077 | 256.2422 | 110.73
2.667462 | 256.2759 | 110.75
2.667874 | 256.2883 | 110.77
2.668286 | 256.2959 | 110.79
2.66869 | 256.3063 | 110.81
2.669081 | 256.3055 | 110.83
2.669451 | 256.305 | 110.85
2.669809 | 256.3142 | 110.87
2.670235 | 256.3256 | 110.89
2.670642 | 256.3324 | 110.91
2.671078 | 256.344 | 110.93
2.671503 | 256.3515 | 110.95
2.672117 | 256.3563 | 110.97
2.672695 | 256.3636 | 110.99
2.67309 | 256.3751 | 111.01
2.673523 | 256.3904 | 111.03
2.673981 | 256.4119 | 111.05
2.674331 | 256.4404 | 111.07
2.674645 | 256.4694 | 111.09
2.67508 | 256.5017 | 111.11
2.675543 | 256.5262 | 111.13
2.675968 | 256.5348 | 111.15
2.676376 | 256.526 | 111.17
2.676806 | 256.5068 | 111.19
2.677251 | 256.4883 | 111.21
2.677628 | 256.4719 | 111.23
2.678033 | 256.4706 | 111.25
2.67849 | 256.4613 | 111.27
2.678909 | 256.4707 | 111.29
2.67931 | 256.4813 | 111.31
2.679686 | 256.4978 | 111.33
2.680064 | 256.5017 | 111.35
2.680466 | 256.5152 | 111.37
2.680912 | 256.5289 | 111.39
2.681311 | 256.5363 | 111.41
2.681729 | 256.5391 | 111.43
2.682171 | 256.5517 | 111.45
2.682586 | 256.5854 | 111.47
2.682969 | 256.6101 | 111.49
2.683418 | 256.632 | 111.51
2.68387 | 256.6539 | 111.53
2.684294 | 256.6643 | 111.55
2.684739 | 256.6615 | 111.57
2.685171 | 256.6614 | 111.59
2.685576 | 256.6593 | 111.61
2.686016 | 256.6661 | 111.63
2.686437 | 256.6782 | 111.65
2.686862 | 256.6989 | 111.67
2.687288 | 256.7133 | 111.69
2.687685 | 256.7317 | 111.71
2.688017 | 256.738 | 111.73
2.688371 | 256.7453 | 111.75
2.688778 | 256.7417 | 111.77
2.689178 | 256.7423 | 111.79
2.6896 | 256.743 | 111.81
2.690029 | 256.7471 | 111.83
2.690406 | 256.7587 | 111.85
2.690785 | 256.7625 | 111.87
2.691205 | 256.7682 | 111.89
2.691612 | 256.7626 | 111.91
2.692017 | 256.7549 | 111.93
2.69243 | 256.7389 | 111.95
2.692855 | 256.737 | 111.97
2.693363 | 256.7456 | 111.99
2.693854 | 256.7693 | 112.01
2.694293 | 256.8085 | 112.03
2.694741 | 256.8598 | 112.05
2.695199 | 256.9151 | 112.07
2.695651 | 256.9574 | 112.09
2.696051 | 256.9982 | 112.11
2.696496 | 257.0071 | 112.13
2.696957 | 256.9993 | 112.15
2.697405 | 256.9942 | 112.17
2.697849 | 256.997 | 112.19
2.698274 | 256.9929 | 112.21
2.698618 | 257.0022 | 112.23
2.69896 | 257.0149 | 112.25
2.699359 | 257.0167 | 112.27
2.699741 | 257.0059 | 112.29
2.70014 | 256.9984 | 112.31
2.700549 | 256.9874 | 112.33
2.700932 | 256.9833 | 112.35
2.701299 | 256.9817 | 112.37
2.70169 | 256.9911 | 112.39
2.702078 | 257.0082 | 112.41
2.702467 | 257.0302 | 112.43
2.702869 | 257.0559 | 112.45
2.703269 | 257.0823 | 112.47
2.703647 | 257.1042 | 112.49
2.704094 | 257.1106 | 112.51
2.704527 | 257.1168 | 112.53
2.704949 | 257.1237 | 112.55
2.70539 | 257.1256 | 112.57
2.705816 | 257.1271 | 112.59
2.706224 | 257.1353 | 112.61
2.706678 | 257.1455 | 112.63
2.707109 | 257.1536 | 112.65
2.707549 | 257.1666 | 112.67
2.707991 | 257.1815 | 112.69
2.708418 | 257.1901 | 112.71
2.708797 | 257.2048 | 112.73
2.709213 | 257.2175 | 112.75
2.70963 | 257.2364 | 112.77
2.710017 | 257.2564 | 112.79
2.71041 | 257.2906 | 112.81
2.710813 | 257.3209 | 112.83
2.711196 | 257.344 | 112.85
2.711655 | 257.3537 | 112.87
2.712077 | 257.3507 | 112.89
2.712451 | 257.3316 | 112.91
2.712851 | 257.3099 | 112.93
2.713255 | 257.2918 | 112.95
2.713647 | 257.2774 | 112.97
2.714069 | 257.2636 | 112.99
2.71451 | 257.2567 | 113.01
2.714923 | 257.261 | 113.03
2.715359 | 257.2768 | 113.05
2.715807 | 257.2874 | 113.07
2.716198 | 257.2959 | 113.09
2.716574 | 257.3061 | 113.11
2.716967 | 257.3179 | 113.13
2.717384 | 257.3231 | 113.15
2.717787 | 257.3395 | 113.17
2.718193 | 257.3685 | 113.19
2.718544 | 257.4086 | 113.21
2.718881 | 257.4401 | 113.23
2.719273 | 257.459 | 113.25
2.719642 | 257.4637 | 113.27
2.720018 | 257.4655 | 113.29
2.720396 | 257.4553 | 113.31
2.72075 | 257.4492 | 113.33
2.721147 | 257.4585 | 113.35
2.721592 | 257.4797 | 113.37
2.721971 | 257.4998 | 113.39
2.72235 | 257.5226 | 113.41
2.722743 | 257.5374 | 113.43
2.723129 | 257.5408 | 113.45
2.723504 | 257.5461 | 113.47
2.723939 | 257.5455 | 113.49
2.724358 | 257.5414 | 113.51
2.724794 | 257.5394 | 113.53
2.725236 | 257.5404 | 113.55
2.725681 | 257.5374 | 113.57
2.726062 | 257.5494 | 113.59
2.726468 | 257.5496 | 113.61
2.726903 | 257.5454 | 113.63
2.727359 | 257.5396 | 113.65
2.727793 | 257.5302 | 113.67
2.728203 | 257.5139 | 113.69
2.728552 | 257.5251 | 113.71
2.728931 | 257.5517 | 113.73
2.729328 | 257.5872 | 113.75
2.729707 | 257.638 | 113.77
2.730094 | 257.6951 | 113.79
2.730491 | 257.7413 | 113.81
2.730902 | 257.776 | 113.83
2.731362 | 257.7981 | 113.85
2.731786 | 257.7936 | 113.87
2.732172 | 257.7807 | 113.89
2.732569 | 257.779 | 113.91
2.73299 | 257.7802 | 113.93
2.733394 | 257.787 | 113.95
2.733826 | 257.803 | 113.97
2.734281 | 257.8167 | 113.99
2.734728 | 257.8157 | 114.01
2.735182 | 257.8043 | 114.03
2.735626 | 257.7865 | 114.05
2.735983 | 257.771 | 114.07
2.736376 | 257.7603 | 114.09
2.736814 | 257.7547 | 114.11
2.737238 | 257.7639 | 114.13
2.737654 | 257.7853 | 114.15
2.738078 | 257.8132 | 114.17
2.738425 | 257.8458 | 114.19
2.73879 | 257.8755 | 114.21
2.739192 | 257.893 | 114.23
2.739561 | 257.8963 | 114.25
2.739936 | 257.8961 | 114.27
2.740351 | 257.8889 | 114.29
2.740747 | 257.883 | 114.31
2.741141 | 257.8858 | 114.33
2.741578 | 257.894 | 114.35
2.741966 | 257.912 | 114.37
2.742362 | 257.9273 | 114.39
2.742752 | 257.9428 | 114.41
2.743131 | 257.9487 | 114.43
2.743582 | 257.9604 | 114.45
2.744055 | 257.97 | 114.47
2.744503 | 257.9793 | 114.49
2.744947 | 257.9967 | 114.51
2.74539 | 258.0232 | 114.53
2.745774 | 258.0546 | 114.55
2.746109 | 258.073 | 114.57
2.74653 | 258.0906 | 114.59
2.746923 | 258.0887 | 114.61
2.747333 | 258.0742 | 114.63
2.747742 | 258.0497 | 114.65
2.748122 | 258.0379 | 114.67
2.748462 | 258.0299 | 114.69
2.74881 | 258.0235 | 114.71
2.749174 | 258.0194 | 114.73
2.749567 | 258.0222 | 114.75
2.750003 | 258.0306 | 114.77
2.750381 | 258.0391 | 114.79
2.750743 | 258.0434 | 114.81
2.751162 | 258.0594 | 114.83
2.751548 | 258.0744 | 114.85
2.751938 | 258.0878 | 114.87
2.752304 | 258.0985 | 114.89
2.75271 | 258.1307 | 114.91
2.75309 | 258.1642 | 114.93
2.753511 | 258.1953 | 114.95
2.75397 | 258.2135 | 114.97
2.754381 | 258.2272 | 114.99
2.754813 | 258.2246 | 115.01
2.755254 | 258.2176 | 115.03
2.755666 | 258.2175 | 115.05
2.756063 | 258.2192 | 115.07
2.756468 | 258.2351 | 115.09
2.756878 | 258.2624 | 115.11
2.757295 | 258.285 | 115.13
2.757731 | 258.2975 | 115.15
2.758092 | 258.3088 | 115.17
2.758402 | 258.312 | 115.19
2.758795 | 258.3046 | 115.21
2.759218 | 258.2973 | 115.23
2.759592 | 258.2967 | 115.25
2.759944 | 258.2973 | 115.27
2.76027 | 258.2975 | 115.29
2.760597 | 258.3085 | 115.31
2.760989 | 258.3188 | 115.33
2.761353 | 258.325 | 115.35
2.76173 | 258.3207 | 115.37
2.762108 | 258.3138 | 115.39
2.762488 | 258.3043 | 115.41
2.76284 | 258.2997 | 115.43
2.763258 | 258.3103 | 115.45
2.763689 | 258.3426 | 115.47
2.764113 | 258.3891 | 115.49
2.764543 | 258.4423 | 115.51
2.764977 | 258.4944 | 115.53
2.765338 | 258.5337 | 115.55
2.765737 | 258.5622 | 115.57
2.766158 | 258.57 | 115.59
2.766576 | 258.5572 | 115.61
2.766994 | 258.5504 | 115.63
2.767427 | 258.556 | 115.65
2.767794 | 258.5567 | 115.67
2.768202 | 258.5654 | 115.69
2.768665 | 258.5817 | 115.71
2.769049 | 258.589 | 115.73
2.769423 | 258.5819 | 115.75
2.769802 | 258.5767 | 115.77
2.770142 | 258.566 | 115.79
2.770478 | 258.5597 | 115.81
2.770875 | 258.5623 | 115.83
2.771271 | 258.575 | 115.85
2.771673 | 258.5936 | 115.87
2.772069 | 258.6131 | 115.89
2.77245 | 258.6388 | 115.91
2.772824 | 258.662 | 115.93
2.773238 | 258.6773 | 115.95
2.773663 | 258.6837 | 115.97
2.774074 | 258.6971 | 115.99
2.774506 | 258.703 | 116.01
2.774937 | 258.6991 | 116.03
2.77528 | 258.7023 | 116.05
2.775684 | 258.7064 | 116.07
2.776087 | 258.7088 | 116.09
2.776475 | 258.7162 | 116.11
2.77688 | 258.7306 | 116.13
2.77727 | 258.7306 | 116.15
2.77764 | 258.7369 | 116.17
2.778026 | 258.7504 | 116.19
2.778417 | 258.7626 | 116.21
2.778767 | 258.7775 | 116.23
2.779131 | 258.8048 | 116.25
2.779516 | 258.8362 | 116.27
2.779869 | 258.8602 | 116.29
2.78021 | 258.8816 | 116.31
2.780605 | 258.9003 | 116.33
2.780987 | 258.8977 | 116.35
2.781378 | 258.881 | 116.37
2.78176 | 258.8655 | 116.39
2.782145 | 258.8567 | 116.41
2.782533 | 258.8428 | 116.43
2.782992 | 258.8389 | 116.45
2.78343 | 258.8376 | 116.47
2.783858 | 258.8458 | 116.49
2.784294 | 258.8545 | 116.51
2.784722 | 258.8567 | 116.53
2.78511 | 258.8627 | 116.55
2.785528 | 258.8754 | 116.57
2.785968 | 258.8831 | 116.59
2.78639 | 258.8903 | 116.61
2.786815 | 258.9122 | 116.63
2.787264 | 258.938 | 116.65
2.787662 | 258.9733 | 116.67
2.788043 | 259.0019 | 116.69
2.788442 | 259.0184 | 116.71
2.788814 | 259.0186 | 116.73
2.789185 | 259.0167 | 116.75
2.789574 | 259.0079 | 116.77
2.789927 | 259.0051 | 116.79
2.790278 | 259.0124 | 116.81
2.790693 | 259.0353 | 116.83
2.791131 | 259.0616 | 116.85
2.791543 | 259.0791 | 116.87
2.791938 | 259.0979 | 116.89
2.792335 | 259.1072 | 116.91
2.792736 | 259.1153 | 116.93
2.793202 | 259.1107 | 116.95
2.79365 | 259.1183 | 116.97
2.794102 | 259.1207 | 116.99
2.794555 | 259.1291 | 117.01
2.794996 | 259.1369 | 117.03
2.795374 | 259.1462 | 117.05
2.795776 | 259.1503 | 117.07
2.796229 | 259.1468 | 117.09
2.796678 | 259.1351 | 117.11
2.797102 | 259.1182 | 117.13
2.797549 | 259.1144 | 117.15
2.797926 | 259.1149 | 117.17
2.798288 | 259.1317 | 117.19
2.798724 | 259.1656 | 117.21
2.799123 | 259.2119 | 117.23
2.799525 | 259.2614 | 117.25
2.799921 | 259.3069 | 117.27
2.800342 | 259.3455 | 117.29
2.800701 | 259.3643 | 117.31
2.80107 | 259.3649 | 117.33
2.80146 | 259.359 | 117.35
2.801863 | 259.3596 | 117.37
2.80227 | 259.3604 | 117.39
2.802698 | 259.3689 | 117.41
2.803112 | 259.3841 | 117.43
2.803578 | 259.3879 | 117.45
2.803986 | 259.3837 | 117.47
2.804389 | 259.3788 | 117.49
2.804789 | 259.3661 | 117.51
2.805226 | 259.3559 | 117.53
2.805587 | 259.352 | 117.55
2.805939 | 259.3599 | 117.57
2.806355 | 259.3776 | 117.59
2.806773 | 259.3998 | 117.61
2.807189 | 259.4263 | 117.63
2.807575 | 259.4584 | 117.65
2.807908 | 259.48 | 117.67
2.808269 | 259.4876 | 117.69
2.808711 | 259.4906 | 117.71
2.809112 | 259.4925 | 117.73
2.809489 | 259.4872 | 117.75
2.809858 | 259.4883 | 117.77
2.810222 | 259.491 | 117.79
2.810536 | 259.5041 | 117.81
2.810911 | 259.5159 | 117.83
2.811326 | 259.5311 | 117.85
2.811688 | 259.5358 | 117.87
2.812057 | 259.5443 | 117.89
2.812468 | 259.548 | 117.91
2.812867 | 259.5576 | 117.93
2.813298 | 259.5676 | 117.95
2.813771 | 259.5895 | 117.97
2.814204 | 259.6136 | 117.99
2.814633 | 259.6439 | 118.01
2.815054 | 259.6662 | 118.03
2.815472 | 259.6892 | 118.05
2.81585 | 259.6925 | 118.07
2.81628 | 259.6805 | 118.09
2.816705 | 259.6626 | 118.11
2.81713 | 259.6481 | 118.13
2.817542 | 259.634 | 118.15
2.817949 | 259.6302 | 118.17
2.818282 | 259.6316 | 118.19
2.818665 | 259.6375 | 118.21
2.819073 | 259.6521 | 118.23
2.819476 | 259.6635 | 118.25
2.819846 | 259.6676 | 118.27
2.820213 | 259.6776 | 118.29
2.820565 | 259.6864 | 118.31
2.820948 | 259.6894 | 118.33
2.821351 | 259.6976 | 118.35
2.821759 | 259.7185 | 118.37
2.822175 | 259.7446 | 118.39
2.822634 | 259.7697 | 118.41
2.823014 | 259.7868 | 118.43
2.82338 | 259.7947 | 118.45
2.823838 | 259.7927 | 118.47
2.824278 | 259.787 | 118.49
2.824703 | 259.7916 | 118.51
2.825138 | 259.7964 | 118.53
2.825545 | 259.8157 | 118.55
2.825887 | 259.8391 | 118.57
2.826302 | 259.8583 | 118.59
2.826724 | 259.868 | 118.61
2.827173 | 259.8806 | 118.63
2.827604 | 259.8867 | 118.65
2.82802 | 259.889 | 118.67
2.828384 | 259.8905 | 118.69
2.828747 | 259.8912 | 118.71
2.829188 | 259.8942 | 118.73
2.82962 | 259.8966 | 118.75
2.829968 | 259.9088 | 118.77
2.830351 | 259.9215 | 118.79
2.830702 | 259.9297 | 118.81
2.831087 | 259.9248 | 118.83
2.831534 | 259.9097 | 118.85
2.831948 | 259.8922 | 118.87
2.832327 | 259.8846 | 118.89
2.832726 | 259.8917 | 118.91
2.833116 | 259.9212 | 118.93
2.833483 | 259.9655 | 118.95
2.833931 | 260.0182 | 118.97
2.834332 | 260.0678 | 118.99
2.834751 | 260.1072 | 119.01
2.835158 | 260.1361 | 119.03
2.835563 | 260.1434 | 119.05
2.835922 | 260.1329 | 119.07
2.836282 | 260.1271 | 119.09
2.836688 | 260.1324 | 119.11
2.837095 | 260.1296 | 119.13
2.837471 | 260.1395 | 119.15
2.837853 | 260.1556 | 119.17
2.838165 | 260.1579 | 119.19
2.838542 | 260.1453 | 119.21
2.838939 | 260.1423 | 119.23
2.839286 | 260.1369 | 119.25
2.839634 | 260.1331 | 119.27
2.83999 | 260.1381 | 119.29
2.840325 | 260.1545 | 119.31
2.840679 | 260.1737 | 119.33
2.841102 | 260.1947 | 119.35
2.841476 | 260.22 | 119.37
2.841862 | 260.2411 | 119.39
2.842236 | 260.2572 | 119.41
2.84263 | 260.2658 | 119.43
2.843022 | 260.2741 | 119.45
2.843467 | 260.2784 | 119.47
2.843911 | 260.2834 | 119.49
2.844333 | 260.2854 | 119.51
2.844762 | 260.2889 | 119.53
2.845182 | 260.2953 | 119.55
2.845569 | 260.2987 | 119.57
2.845988 | 260.3054 | 119.59
2.846411 | 260.3111 | 119.61
2.846806 | 260.3146 | 119.63
2.84721 | 260.3182 | 119.65
2.847626 | 260.3361 | 119.67
2.848024 | 260.3506 | 119.69
2.848426 | 260.3733 | 119.71
2.848831 | 260.4001 | 119.73
2.849204 | 260.4295 | 119.75
2.849564 | 260.4458 | 119.77
2.849924 | 260.4553 | 119.79
2.850251 | 260.4491 | 119.81
2.850629 | 260.4349 | 119.83
2.851039 | 260.4186 | 119.85
2.851403 | 260.4083 | 119.87
2.851792 | 260.4107 | 119.89
2.852186 | 260.4095 | 119.91
2.852563 | 260.4126 | 119.93
2.852986 | 260.4301 | 119.95
2.853457 | 260.4443 | 119.97
2.853912 | 260.4408 | 119.99
2.854353 | 260.4453 | 120.01
2.8548 | 260.4618 | 120.03
2.855239 | 260.4666 | 120.05
2.8556 | 260.4727 | 120.07
2.856026 | 260.4907 | 120.09
2.856462 | 260.5256 | 120.11
2.856874 | 260.5545 | 120.13
2.857292 | 260.5805 | 120.15
2.857729 | 260.5947 | 120.17
2.858126 | 260.6035 | 120.19
2.85854 | 260.6034 | 120.21
2.858949 | 260.5974 | 120.23
2.859357 | 260.5936 | 120.25
2.859744 | 260.6084 | 120.27
2.860125 | 260.6315 | 120.29
2.860471 | 260.6528 | 120.31
2.860901 | 260.6691 | 120.33
2.861306 | 260.6833 | 120.35
2.861698 | 260.6901 | 120.37
2.862101 | 260.6918 | 120.39
2.862514 | 260.684 | 120.41
2.862881 | 260.6862 | 120.43
2.863264 | 260.6859 | 120.45
2.863722 | 260.6833 | 120.47
2.864151 | 260.688 | 120.49
2.864569 | 260.7027 | 120.51
2.865017 | 260.7051 | 120.53
2.865378 | 260.7064 | 120.55
2.865698 | 260.6986 | 120.57
2.866084 | 260.6843 | 120.59
2.866489 | 260.6748 | 120.61
2.866888 | 260.685 | 120.63
2.86727 | 260.7024 | 120.65
2.867657 | 260.7447 | 120.67
2.868039 | 260.7969 | 120.69
2.868426 | 260.8437 | 120.71
2.868802 | 260.8895 | 120.73
2.869165 | 260.9289 | 120.75
2.869529 | 260.9427 | 120.77
2.869918 | 260.9382 | 120.79
2.870291 | 260.9371 | 120.81
2.870715 | 260.9373 | 120.83
2.871121 | 260.9412 | 120.85
2.871498 | 260.9472 | 120.87
2.871908 | 260.9612 | 120.89
2.872306 | 260.9652 | 120.91
2.872684 | 260.9539 | 120.93
2.87309 | 260.9388 | 120.95
2.873541 | 260.9254 | 120.97
2.873974 | 260.9109 | 120.99
2.874414 | 260.9025 | 121.01
2.874851 | 260.9019 | 121.03
2.87527 | 260.919 | 121.05
2.875626 | 260.9392 | 121.07
2.876027 | 260.9655 | 121.09
2.87644 | 260.9941 | 121.11
2.876841 | 261.0216 | 121.13
2.877219 | 261.0247 | 121.15
2.877606 | 261.0314 | 121.17
2.877959 | 261.0305 | 121.19
2.878371 | 261.0344 | 121.21
2.878764 | 261.0372 | 121.23
2.879122 | 261.0506 | 121.25
2.87948 | 261.0653 | 121.27
2.879839 | 261.0873 | 121.29
2.880189 | 261.1056 | 121.31
2.880578 | 261.1229 | 121.33
2.880998 | 261.1373 | 121.35
2.881374 | 261.1515 | 121.37
2.881758 | 261.1581 | 121.39
2.88213 | 261.1711 | 121.41
2.882512 | 261.1897 | 121.43
2.882904 | 261.2137 | 121.45
2.883334 | 261.2347 | 121.47
2.883733 | 261.2626 | 121.49
2.884155 | 261.2768 | 121.51
2.884606 | 261.2746 | 121.53
2.885054 | 261.2605 | 121.55
2.885438 | 261.2432 | 121.57
2.885851 | 261.2262 | 121.59
2.886253 | 261.2105 | 121.61
2.886667 | 261.2015 | 121.63
2.887104 | 261.19 | 121.65
2.887528 | 261.1903 | 121.67
2.887856 | 261.2029 | 121.69
2.888258 | 261.2107 | 121.71
2.888693 | 261.2198 | 121.73
2.889082 | 261.2364 | 121.75
2.889465 | 261.2489 | 121.77
2.889863 | 261.2537 | 121.79
2.890228 | 261.2719 | 121.81
2.890602 | 261.2949 | 121.83
2.890985 | 261.3317 | 121.85
2.891393 | 261.3612 | 121.87
2.891788 | 261.3766 | 121.89
2.89218 | 261.3826 | 121.91
2.892549 | 261.3825 | 121.93
2.892911 | 261.3673 | 121.95
2.893318 | 261.364 | 121.97
2.893714 | 261.3747 | 121.99
2.894122 | 261.3898 | 122.01
2.894521 | 261.4167 | 122.03
2.894956 | 261.4368 | 122.05
2.89533 | 261.4556 | 122.07
2.895701 | 261.4656 | 122.09
2.896106 | 261.4731 | 122.11
2.896508 | 261.4675 | 122.13
2.896907 | 261.4721 | 122.15
2.897289 | 261.4674 | 122.17
2.897625 | 261.4684 | 122.19
2.897979 | 261.4754 | 122.21
2.8984 | 261.486 | 122.23
2.898749 | 261.4883 | 122.25
2.899114 | 261.493 | 122.27
2.89949 | 261.4827 | 122.29
2.899829 | 261.4649 | 122.31
2.900157 | 261.4526 | 122.33
2.900573 | 261.4586 | 122.35
2.900976 | 261.474 | 122.37
2.901353 | 261.5139 | 122.39
2.901756 | 261.5633 | 122.41
2.902159 | 261.611 | 122.43
2.902554 | 261.6557 | 122.45
2.903008 | 261.6938 | 122.47
2.903442 | 261.7099 | 122.49
2.90389 | 261.7094 | 122.51
2.90433 | 261.707 | 122.53
2.904783 | 261.7027 | 122.55
2.905185 | 261.702 | 122.57
2.905571 | 261.709 | 122.59
2.90601 | 261.7208 | 122.61
2.906432 | 261.7278 | 122.63
2.906845 | 261.7286 | 122.65
2.907253 | 261.7196 | 122.67
2.907605 | 261.7067 | 122.69
2.907933 | 261.6999 | 122.71
2.908452 | 261.6906 | 122.73
2.908957 | 261.6887 | 122.75
2.909349 | 261.7058 | 122.77
2.909739 | 261.7201 | 122.79
2.91012 | 261.7365 | 122.81
2.910482 | 261.7707 | 122.83
2.910883 | 261.7969 | 122.85
2.911293 | 261.799 | 122.87
2.911661 | 261.8062 | 122.89
2.912041 | 261.812 | 122.91
2.912437 | 261.8016 | 122.93
2.912817 | 261.8003 | 122.95
2.913279 | 261.8082 | 122.97
2.913714 | 261.8156 | 122.99
2.914126 | 261.8262 | 123.01
2.914554 | 261.8459 | 123.03
2.914986 | 261.8612 | 123.05
2.915372 | 261.8662 | 123.07
2.915762 | 261.8739 | 123.09
2.916186 | 261.8832 | 123.11
2.916609 | 261.8919 | 123.13
2.917038 | 261.9037 | 123.15
2.917459 | 261.9319 | 123.17
2.91785 | 261.9645 | 123.19
2.918177 | 261.9909 | 123.21
2.918581 | 262.0074 | 123.23
2.918959 | 262.0157 | 123.25
2.919354 | 262.0046 | 123.27
2.919788 | 261.9836 | 123.29
2.92015 | 261.9683 | 123.31
2.920482 | 261.9576 | 123.33
2.92087 | 261.9529 | 123.35
2.921283 | 261.9466 | 123.37
2.921678 | 261.9488 | 123.39
2.922081 | 261.9597 | 123.41
2.922468 | 261.9672 | 123.43
2.922826 | 261.967 | 123.45
2.923239 | 261.9768 | 123.47
2.92364 | 261.9919 | 123.49
2.924009 | 261.9955 | 123.51
2.924425 | 262.0115 | 123.53
2.924845 | 262.0369 | 123.55
2.925206 | 262.07 | 123.57
2.925579 | 262.1015 | 123.59
2.925968 | 262.1256 | 123.61
2.926369 | 262.1391 | 123.63
2.926766 | 262.143 | 123.65
2.927161 | 262.1422 | 123.67
2.92753 | 262.1343 | 123.69
2.927865 | 262.1312 | 123.71
2.928229 | 262.1439 | 123.73
2.928591 | 262.1593 | 123.75
2.928994 | 262.1745 | 123.77
2.929412 | 262.1909 | 123.79
2.929789 | 262.2106 | 123.81
2.930126 | 262.2167 | 123.83
2.930534 | 262.2221 | 123.85
2.930943 | 262.2246 | 123.87
2.931336 | 262.2282 | 123.89
2.93173 | 262.2362 | 123.91
2.932147 | 262.2451 | 123.93
2.932494 | 262.2557 | 123.95
2.932874 | 262.2659 | 123.97
2.933323 | 262.2731 | 123.99
2.933748 | 262.2585 | 124.01
2.934167 | 262.2462 | 124.03
2.934597 | 262.2331 | 124.05
2.935029 | 262.2258 | 124.07
2.935402 | 262.2313 | 124.09
2.935842 | 262.2636 | 124.11
2.936298 | 262.3019 | 124.13
2.936752 | 262.3521 | 124.15
2.937191 | 262.4019 | 124.17
2.937609 | 262.4451 | 124.19
2.937935 | 262.4654 | 124.21
2.93826 | 262.4697 | 124.23
2.938634 | 262.4558 | 124.25
2.939004 | 262.4523 | 124.27
2.939405 | 262.4508 | 124.29
2.939806 | 262.4572 | 124.31
2.940155 | 262.4717 | 124.33
2.940486 | 262.4862 | 124.35
2.940869 | 262.4903 | 124.37
2.94124 | 262.4842 | 124.39
2.941626 | 262.4752 | 124.41
2.942011 | 262.4695 | 124.43
2.942403 | 262.4627 | 124.45
2.942777 | 262.4637 | 124.47
2.943214 | 262.4745 | 124.49
2.94363 | 262.4949 | 124.51
2.944048 | 262.5083 | 124.53
2.94448 | 262.5382 | 124.55
2.944925 | 262.5584 | 124.57
2.945298 | 262.5757 | 124.59
2.945712 | 262.5812 | 124.61
2.946165 | 262.5895 | 124.63
2.946596 | 262.5928 | 124.65
2.947031 | 262.595 | 124.67
2.947471 | 262.5947 | 124.69
2.947878 | 262.5998 | 124.71
2.948214 | 262.6029 | 124.73
2.948601 | 262.6074 | 124.75
2.949022 | 262.6152 | 124.77
2.949419 | 262.6154 | 124.79
2.949822 | 262.6213 | 124.81
2.95023 | 262.6315 | 124.83
2.950619 | 262.6388 | 124.85
2.951028 | 262.6514 | 124.87
2.951418 | 262.6789 | 124.89
2.951798 | 262.7038 | 124.91
2.952187 | 262.732 | 124.93
2.952561 | 262.7538 | 124.95
2.952913 | 262.7674 | 124.97
2.953268 | 262.76 | 124.99
2.953714 | 262.7476 | 125.01
2.954114 | 262.7288 | 125.03
2.954511 | 262.7188 | 125.05
2.95491 | 262.7142 | 125.07
2.95531 | 262.7167 | 125.09
2.955685 | 262.7107 | 125.11
2.956111 | 262.7169 | 125.13
2.956513 | 262.7265 | 125.15
2.956928 | 262.7264 | 125.17
2.95734 | 262.7288 | 125.19
2.957746 | 262.7435 | 125.21
2.958094 | 262.7514 | 125.23
2.958441 | 262.7551 | 125.25
2.958801 | 262.7713 | 125.27
2.959182 | 262.8016 | 125.29
2.959547 | 262.8314 | 125.31
2.959922 | 262.8579 | 125.33
2.960288 | 262.8793 | 125.35
2.960646 | 262.8858 | 125.37
2.961086 | 262.8796 | 125.39
2.961506 | 262.88 | 125.41
2.961889 | 262.8819 | 125.43
2.962267 | 262.8887 | 125.45
2.962669 | 262.9057 | 125.47
2.963015 | 262.927 | 125.49
2.963398 | 262.9425 | 125.51
2.963808 | 262.9556 | 125.53
2.964212 | 262.9662 | 125.55
2.964628 | 262.971 | 125.57
2.965057 | 262.9658 | 125.59
2.965455 | 262.9644 | 125.61
2.965833 | 262.9609 | 125.63
2.966287 | 262.9623 | 125.65
2.966715 | 262.9758 | 125.67
2.967144 | 262.9897 | 125.69
2.967585 | 263.0005 | 125.71
2.96799 | 263.0036 | 125.73
2.968336 | 262.9912 | 125.75
2.968671 | 262.966 | 125.77
2.969077 | 262.9521 | 125.79
2.969469 | 262.9481 | 125.81
2.96986 | 262.9663 | 125.83
2.970244 | 263.0066 | 125.85
2.9706 | 263.0604 | 125.87
2.970934 | 263.1159 | 125.89
2.971323 | 263.1644 | 125.91
2.971716 | 263.2023 | 125.93
2.972134 | 263.2196 | 125.95
2.97251 | 263.2142 | 125.97
2.972885 | 263.2077 | 125.99
2.973233 | 263.2083 | 126.01
2.973631 | 263.2058 | 126.03
2.974045 | 263.2108 | 126.05
2.974438 | 263.2241 | 126.07
2.974827 | 263.2299 | 126.09
2.975236 | 263.2223 | 126.11
2.975628 | 263.2171 | 126.13
2.976017 | 263.204 | 126.15
2.97645 | 263.2011 | 126.17
2.976857 | 263.2002 | 126.19
2.977284 | 263.2073 | 126.21
2.977721 | 263.2267 | 126.23
2.978152 | 263.2512 | 126.25
2.978487 | 263.2733 | 126.27
2.978867 | 263.2971 | 126.29
2.979274 | 263.3251 | 126.31
2.979669 | 263.333 | 126.33
2.980078 | 263.3395 | 126.35
2.980481 | 263.3422 | 126.37
2.980829 | 263.3439 | 126.39
2.981187 | 263.3355 | 126.41
2.981606 | 263.3375 | 126.43
2.981974 | 263.3404 | 126.45
2.982377 | 263.347 | 126.47
2.982794 | 263.359 | 126.49
2.983187 | 263.3654 | 126.51
2.983526 | 263.3669 | 126.53
2.983929 | 263.373 | 126.55
2.984336 | 263.3818 | 126.57
2.98476 | 263.3913 | 126.59
2.985162 | 263.4143 | 126.61
2.985579 | 263.4444 | 126.63
2.985949 | 263.477 | 126.65
2.986346 | 263.505 | 126.67
2.986777 | 263.5256 | 126.69
2.987176 | 263.527 | 126.71
2.987586 | 263.5169 | 126.73
2.987993 | 263.4999 | 126.75
2.98839 | 263.4833 | 126.77
2.988717 | 263.4715 | 126.79
2.989055 | 263.4678 | 126.81
2.989439 | 263.4563 | 126.83
2.989804 | 263.4566 | 126.85
2.99018 | 263.4706 | 126.87
2.990557 | 263.4799 | 126.89
2.990893 | 263.4807 | 126.91
2.991274 | 263.5021 | 126.93
2.991673 | 263.5161 | 126.95
2.992054 | 263.518 | 126.97
2.992446 | 263.5251 | 126.99
2.992836 | 263.5494 | 127.01
2.993254 | 263.5752 | 127.03
2.993674 | 263.601 | 127.05
2.994097 | 263.6261 | 127.07
2.994521 | 263.6375 | 127.09
2.994936 | 263.6359 | 127.11
2.995353 | 263.6271 | 127.13
2.995774 | 263.6232 | 127.15
2.996151 | 263.6186 | 127.17
2.996556 | 263.6331 | 127.19
2.996979 | 263.6477 | 127.21
2.99741 | 263.6701 | 127.23
2.99784 | 263.6866 | 127.25
2.998241 | 263.7031 | 127.27
2.998613 | 263.7069 | 127.29
2.998922 | 263.7139 | 127.31
2.999305 | 263.7139 | 127.33
2.999689 | 263.7139 | 127.35
3.000087 | 263.7221 | 127.37
3.000465 | 263.7317 | 127.39
3.000857 | 263.7477 | 127.41
3.001194 | 263.7565 | 127.43
3.001598 | 263.7561 | 127.45
3.001986 | 263.7473 | 127.47
3.002358 | 263.7357 | 127.49
3.002716 | 263.7151 | 127.51
3.003078 | 263.7126 | 127.53
3.003418 | 263.7231 | 127.55
3.003788 | 263.7468 | 127.57
3.004246 | 263.7841 | 127.59
3.004665 | 263.8313 | 127.61
3.005053 | 263.8761 | 127.63
3.005431 | 263.9187 | 127.65
3.005824 | 263.9449 | 127.67
3.006192 | 263.9457 | 127.69
3.006597 | 263.9368 | 127.71
3.007027 | 263.9317 | 127.73
3.007455 | 263.931 | 127.75
3.007869 | 263.9289 | 127.77
3.008303 | 263.941 | 127.79
3.008677 | 263.9537 | 127.81
3.009019 | 263.9523 | 127.83
3.009405 | 263.9454 | 127.85
3.009802 | 263.936 | 127.87
3.010214 | 263.9212 | 127.89
3.010597 | 263.9161 | 127.91
3.010974 | 263.9161 | 127.93
3.011321 | 263.9275 | 127.95
3.011731 | 263.9436 | 127.97
3.012123 | 263.9697 | 127.99
3.012512 | 263.9978 | 128.01
3.012902 | 264.022 | 128.03
3.013285 | 264.0349 | 128.05
3.01365 | 264.043 | 128.07
3.014019 | 264.049 | 128.09
3.014438 | 264.0465 | 128.11
3.014866 | 264.0435 | 128.13
3.01531 | 264.0438 | 128.15
3.015722 | 264.0509 | 128.17
3.016102 | 264.0576 | 128.19
3.016447 | 264.0708 | 128.21
3.01684 | 264.0875 | 128.23
3.017239 | 264.0966 | 128.25
3.017627 | 264.1038 | 128.27
3.018031 | 264.1144 | 128.29
3.018446 | 264.1292 | 128.31
3.018789 | 264.1442 | 128.33
3.019147 | 264.1748 | 128.35
3.019536 | 264.2023 | 128.37
3.019907 | 264.228 | 128.39
3.020282 | 264.2449 | 128.41
3.020658 | 264.256 | 128.43
3.021006 | 264.2406 | 128.45
3.021351 | 264.2295 | 128.47
3.021753 | 264.2104 | 128.49
3.022145 | 264.192 | 128.51
3.022523 | 264.1795 | 128.53
3.022921 | 264.1763 | 128.55
3.02329 | 264.1715 | 128.57
3.023648 | 264.1828 | 128.59
3.024023 | 264.2007 | 128.61
3.024415 | 264.2005 | 128.63
3.024818 | 264.2063 | 128.65
3.02523 | 264.2191 | 128.67
3.025628 | 264.2276 | 128.69
3.026032 | 264.2346 | 128.71
3.026415 | 264.2649 | 128.73
3.026804 | 264.2963 | 128.75
3.027194 | 264.3217 | 128.77
3.027596 | 264.3439 | 128.79
3.028016 | 264.3556 | 128.81
3.02842 | 264.353 | 128.83
3.028772 | 264.3471 | 128.85
3.029141 | 264.3458 | 128.87
3.029554 | 264.3434 | 128.89
3.029955 | 264.3534 | 128.91
3.03035 | 264.3773 | 128.93
3.030752 | 264.4015 | 128.95
3.03112 | 264.4158 | 128.97
3.031486 | 264.4325 | 128.99
3.031877 | 264.4366 | 129.01
3.032276 | 264.4327 | 129.03
3.032662 | 264.4238 | 129.05
3.03305 | 264.4175 | 129.07
3.033455 | 264.4025 | 129.09
3.033804 | 264.4099 | 129.11
3.034202 | 264.411 | 129.13
3.034616 | 264.4166 | 129.15
3.035023 | 264.4226 | 129.17
3.035425 | 264.4272 | 129.19
3.03582 | 264.4138 | 129.21
3.036224 | 264.405 | 129.23
3.036617 | 264.4016 | 129.25
3.037072 | 264.4113 | 129.27
3.037535 | 264.4427 | 129.29
3.03799 | 264.4853 | 129.31
3.038409 | 264.532 | 129.33
3.03885 | 264.5876 | 129.35
3.039215 | 264.6338 | 129.37
3.039553 | 264.6628 | 129.39
3.039942 | 264.6726 | 129.41
3.040341 | 264.6695 | 129.43
3.040729 | 264.6602 | 129.45
3.041128 | 264.661 | 129.47
3.041501 | 264.6653 | 129.49
3.041844 | 264.6705 | 129.51
3.042234 | 264.6812 | 129.53
3.042628 | 264.6898 | 129.55
3.043006 | 264.6828 | 129.57
3.043416 | 264.6691 | 129.59
3.043804 | 264.6572 | 129.61
3.044157 | 264.6497 | 129.63
3.044533 | 264.6385 | 129.65
3.044956 | 264.6368 | 129.67
3.045357 | 264.6485 | 129.69
3.04576 | 264.6661 | 129.71
3.046148 | 264.6896 | 129.73
3.04657 | 264.7174 | 129.75
3.046939 | 264.7398 | 129.77
3.047348 | 264.7501 | 129.79
3.047777 | 264.7532 | 129.81
3.048202 | 264.7549 | 129.83
3.048616 | 264.7535 | 129.85
3.049005 | 264.7587 | 129.87
3.049331 | 264.765 | 129.89
3.049629 | 264.7789 | 129.91
3.049996 | 264.7895 | 129.93
3.050354 | 264.806 | 129.95
3.050736 | 264.8169 | 129.97
3.051086 | 264.821 | 129.99
3.051429 | 264.8325 | 130.01
3.051768 | 264.8463 | 130.03
3.05213 | 264.8593 | 130.05
3.052508 | 264.8757 | 130.07
3.052876 | 264.9077 | 130.09
3.053265 | 264.9326 | 130.11
3.053654 | 264.9516 | 130.13
3.05403 | 264.9622 | 130.15
3.054411 | 264.9547 | 130.17
3.054849 | 264.9395 | 130.19
3.055249 | 264.9202 | 130.21
3.055646 | 264.9014 | 130.23
3.056056 | 264.8857 | 130.25
3.056471 | 264.884 | 130.27
3.056835 | 264.8768 | 130.29
3.05722 | 264.8808 | 130.31
3.057652 | 264.8952 | 130.33
3.058106 | 264.906 | 130.35
3.058568 | 264.9083 | 130.37
3.058973 | 264.9209 | 130.39
3.05933 | 264.9324 | 130.41
3.059653 | 264.9388 | 130.43
3.06001 | 264.9485 | 130.45
3.060376 | 264.9775 | 130.47
3.060761 | 265.0102 | 130.49
3.061119 | 265.0357 | 130.51
3.061486 | 265.0548 | 130.53
3.061823 | 265.0677 | 130.55
3.062199 | 265.0695 | 130.57
3.062581 | 265.0637 | 130.59
3.062937 | 265.0603 | 130.61
3.0633 | 265.0633 | 130.63
3.063677 | 265.0795 | 130.65
3.064063 | 265.0947 | 130.67
3.064415 | 265.1083 | 130.69
3.06485 | 265.1248 | 130.71
3.065255 | 265.1348 | 130.73
3.065661 | 265.1335 | 130.75
3.066077 | 265.1373 | 130.77
3.066482 | 265.1381 | 130.79
3.06686 | 265.1332 | 130.81
3.067191 | 265.133 | 130.83
3.067613 | 265.1395 | 130.85
3.068023 | 265.1399 | 130.87
3.068442 | 265.1456 | 130.89
3.068905 | 265.1429 | 130.91
3.069318 | 265.1365 | 130.93
3.069656 | 265.1318 | 130.95
3.070022 | 265.1219 | 130.97
3.070427 | 265.1268 | 130.99
3.070819 | 265.1512 | 131.01
3.071213 | 265.1861 | 131.03
3.07164 | 265.2261 | 131.05
3.072024 | 265.2812 | 131.07
3.072376 | 265.3261 | 131.09
3.072771 | 265.3603 | 131.11
3.073167 | 265.3805 | 131.13
3.073618 | 265.3776 | 131.15
3.074172 | 265.3677 | 131.17
3.074617 | 265.3634 | 131.19
3.074962 | 265.3711 | 131.21
3.075394 | 265.3762 | 131.23
3.075807 | 265.3877 | 131.25
3.076121 | 265.3979 | 131.27
3.076443 | 265.3974 | 131.29
3.076862 | 265.3802 | 131.31
3.077292 | 265.3651 | 131.33
3.077641 | 265.3544 | 131.35
3.077999 | 265.3452 | 131.37
3.078402 | 265.3413 | 131.39
3.078804 | 265.3533 | 131.41
3.07919 | 265.3753 | 131.43
3.079553 | 265.3981 | 131.45
3.079918 | 265.424 | 131.47
3.080294 | 265.4498 | 131.49
3.080682 | 265.4642 | 131.51
3.081045 | 265.4665 | 131.53
3.081401 | 265.4656 | 131.55
3.081747 | 265.4675 | 131.57
3.082102 | 265.4706 | 131.59
3.082434 | 265.4751 | 131.61
3.082785 | 265.488 | 131.63
3.083185 | 265.5031 | 131.65
3.083573 | 265.5172 | 131.67
3.083945 | 265.5235 | 131.69
3.084329 | 265.5309 | 131.71
3.084739 | 265.5356 | 131.73
3.085117 | 265.5468 | 131.75
3.085536 | 265.5572 | 131.77
3.08596 | 265.5718 | 131.79
3.086377 | 265.5964 | 131.81
3.086792 | 265.6201 | 131.83
3.0872 | 265.637 | 131.85
3.08761 | 265.6558 | 131.87
3.087971 | 265.6619 | 131.89
3.088379 | 265.646 | 131.91
3.088774 | 265.6278 | 131.93
3.089207 | 265.6109 | 131.95
3.089611 | 265.594 | 131.97
3.08999 | 265.5884 | 131.99
3.090328 | 265.5872 | 132.01
3.090721 | 265.5944 | 132.03
3.091115 | 265.6122 | 132.05
3.09147 | 265.626 | 132.07
3.091836 | 265.6285 | 132.09
3.092197 | 265.6355 | 132.11
3.092535 | 265.6449 | 132.13
3.092858 | 265.6457 | 132.15
3.093236 | 265.6496 | 132.17
3.093611 | 265.6664 | 132.19
3.093995 | 265.6988 | 132.21
3.094353 | 265.7233 | 132.23
3.094738 | 265.7478 | 132.25
3.095087 | 265.7585 | 132.27
3.09545 | 265.7624 | 132.29
3.09587 | 265.7538 | 132.31
3.09628 | 265.7504 | 132.33
3.096675 | 265.7446 | 132.35
3.097076 | 265.7545 | 132.37
3.097478 | 265.7719 | 132.39
3.097841 | 265.7847 | 132.41
3.098267 | 265.7998 | 132.43
3.098675 | 265.8132 | 132.45
3.099097 | 265.8186 | 132.47
3.099497 | 265.8253 | 132.49
3.099931 | 265.8258 | 132.51
3.100306 | 265.8171 | 132.53
3.10068 | 265.819 | 132.55
3.101132 | 265.8272 | 132.57
3.101551 | 265.8306 | 132.59
3.101923 | 265.8439 | 132.61
3.102302 | 265.8516 | 132.63
3.10269 | 265.8453 | 132.65
3.103019 | 265.8257 | 132.67
3.103388 | 265.8117 | 132.69
3.103781 | 265.8009 | 132.71
3.104172 | 265.8084 | 132.73
3.104557 | 265.8357 | 132.75
3.104933 | 265.8824 | 132.77
3.105314 | 265.9283 | 132.79
3.105646 | 265.9755 | 132.81
3.106057 | 266.0233 | 132.83
3.106438 | 266.0492 | 132.85
3.106838 | 266.0541 | 132.87
3.10724 | 266.0464 | 132.89
3.107645 | 266.0419 | 132.91
3.107985 | 266.0316 | 132.93
3.108337 | 266.0371 | 132.95
3.108734 | 266.0459 | 132.97
3.109101 | 266.0559 | 132.99
3.109476 | 266.0592 | 133.01
3.109838 | 266.0584 | 133.03
3.1102 | 266.0432 | 133.05
3.110501 | 266.035 | 133.07
3.110893 | 266.0311 | 133.09
3.111298 | 266.0264 | 133.11
3.111665 | 266.0301 | 133.13
3.112023 | 266.0464 | 133.15
3.112356 | 266.061 | 133.17
3.112692 | 266.0893 | 133.19
3.113003 | 266.1138 | 133.21
3.113375 | 266.1364 | 133.23
3.113741 | 266.1467 | 133.25
3.114091 | 266.1525 | 133.27
3.114461 | 266.1513 | 133.29
3.114839 | 266.1524 | 133.31
3.115189 | 266.1538 | 133.33
3.115593 | 266.1562 | 133.35
3.116055 | 266.1695 | 133.37
3.116477 | 266.1788 | 133.39
3.116895 | 266.1884 | 133.41
3.11731 | 266.1922 | 133.43
3.117717 | 266.2011 | 133.45
3.118077 | 266.2051 | 133.47
3.118472 | 266.2096 | 133.49
3.118906 | 266.2224 | 133.51
3.119307 | 266.246 | 133.53
3.119729 | 266.2754 | 133.55
3.120142 | 266.3031 | 133.57
3.120516 | 266.3297 | 133.59
3.120858 | 266.3423 | 133.61
3.121258 | 266.3345 | 133.63
3.121647 | 266.3103 | 133.65
3.122022 | 266.2871 | 133.67
3.122457 | 266.2671 | 133.69
3.122876 | 266.2605 | 133.71
3.123232 | 266.2531 | 133.73
3.123557 | 266.2559 | 133.75
3.123943 | 266.269 | 133.77
3.12431 | 266.2865 | 133.79
3.124681 | 266.2898 | 133.81
3.125054 | 266.2984 | 133.83
3.125445 | 266.3052 | 133.85
3.125787 | 266.3088 | 133.87
3.1262 | 266.3084 | 133.89
3.126624 | 266.3234 | 133.91
3.127024 | 266.3504 | 133.93
3.127438 | 266.3845 | 133.95
3.127857 | 266.4094 | 133.97
3.128245 | 266.4291 | 133.99
3.128614 | 266.4337 | 134.01
3.129033 | 266.4303 | 134.03
3.129448 | 266.423 | 134.05
3.129863 | 266.4224 | 134.07
3.130288 | 266.4276 | 134.09
3.130704 | 266.4458 | 134.11
3.131063 | 266.471 | 134.13
3.131453 | 266.4914 | 134.15
3.13184 | 266.5039 | 134.17
3.132221 | 266.5177 | 134.19
3.132612 | 266.5179 | 134.21
3.132997 | 266.5118 | 134.23
3.13339 | 266.5108 | 134.25
3.133734 | 266.5189 | 134.27
3.134127 | 266.5242 | 134.29
3.134536 | 266.5383 | 134.31
3.13492 | 266.5469 | 134.33
3.135305 | 266.5539 | 134.35
3.13567 | 266.5474 | 134.37
3.136052 | 266.5346 | 134.39
3.136381 | 266.5128 | 134.41
3.136762 | 266.4998 | 134.43
3.137158 | 266.4978 | 134.45
3.137536 | 266.5156 | 134.47
3.137941 | 266.5461 | 134.49
3.138347 | 266.5931 | 134.51
3.138709 | 266.6438 | 134.53
3.139031 | 266.6878 | 134.55
3.139419 | 266.722 | 134.57
3.139798 | 266.742 | 134.59
3.140157 | 266.7367 | 134.61
3.140534 | 266.7242 | 134.63
3.140888 | 266.7247 | 134.65
3.14121 | 266.7239 | 134.67
3.141495 | 266.7233 | 134.69
3.141856 | 266.7382 | 134.71
3.142174 | 266.7536 | 134.73
3.142518 | 266.7448 | 134.75
3.142859 | 266.7367 | 134.77
3.143211 | 266.7284 | 134.79
3.143522 | 266.7193 | 134.81
3.143869 | 266.711 | 134.83
3.144239 | 266.7167 | 134.85
3.144669 | 266.7275 | 134.87
3.145042 | 266.7407 | 134.89
3.145415 | 266.7615 | 134.91
3.145798 | 266.7843 | 134.93
3.146161 | 266.8103 | 134.95
3.146563 | 266.8226 | 134.97
3.146989 | 266.8293 | 134.99
3.147386 | 266.8294 | 135.01
3.147798 | 266.8269 | 135.03
3.148206 | 266.8197 | 135.05
3.148606 | 266.8225 | 135.07
3.148961 | 266.8307 | 135.09
3.14937 | 266.8456 | 135.11
3.149748 | 266.8594 | 135.13
3.150146 | 266.8644 | 135.15
3.150552 | 266.8671 | 135.17
3.150944 | 266.8745 | 135.19
3.151333 | 266.8789 | 135.21
3.15169 | 266.893 | 135.23
3.152097 | 266.9158 | 135.25
3.15247 | 266.9479 | 135.27
3.152842 | 266.9744 | 135.29
3.153205 | 267.0038 | 135.31
3.153573 | 267.0162 | 135.33
3.153884 | 267.0214 | 135.35
3.154246 | 267.0045 | 135.37
3.154625 | 266.9826 | 135.39
3.15498 | 266.9544 | 135.41
3.155338 | 266.9468 | 135.43
3.155763 | 266.9387 | 135.45
3.156154 | 266.9319 | 135.47
3.156502 | 266.9391 | 135.49
3.156908 | 266.9601 | 135.51
3.157311 | 266.9605 | 135.53
3.157693 | 266.9616 | 135.55
3.158088 | 266.9767 | 135.57
3.158489 | 266.9845 | 135.59
3.158853 | 266.9824 | 135.61
3.159226 | 266.9959 | 135.63
3.159631 | 267.0234 | 135.65
3.160044 | 267.0553 | 135.67
3.160465 | 267.0876 | 135.69
3.160874 | 267.1132 | 135.71
3.161294 | 267.1238 | 135.73
3.161625 | 267.1207 | 135.75
3.161992 | 267.1098 | 135.77
3.162375 | 267.1073 | 135.79
3.162757 | 267.1056 | 135.81
3.163144 | 267.1216 | 135.83
3.163513 | 267.1478 | 135.85
3.163878 | 267.1677 | 135.87
3.164232 | 267.1859 | 135.89
3.164629 | 267.2041 | 135.91
3.165011 | 267.2113 | 135.93
3.165398 | 267.2033 | 135.95
3.165787 | 267.2021 | 135.97
3.166193 | 267.1971 | 135.99
3.1666 | 267.1976 | 136.01
3.167036 | 267.2076 | 136.03
3.167473 | 267.2201 | 136.05
3.167864 | 267.2292 | 136.07
3.168272 | 267.2309 | 136.09
3.168673 | 267.2201 | 136.11
3.169094 | 267.2016 | 136.13
3.169449 | 267.184 | 136.15
3.169793 | 267.177 | 136.17
3.170182 | 267.1844 | 136.19
3.170563 | 267.2145 | 136.21
3.170931 | 267.2563 | 136.23
3.171297 | 267.3086 | 136.25
3.171669 | 267.3622 | 136.27
3.171956 | 267.4083 | 136.29
3.172275 | 267.4352 | 136.31
3.172629 | 267.4431 | 136.33
3.172951 | 267.4353 | 136.35
3.173272 | 267.4293 | 136.37
3.173629 | 267.4301 | 136.39
3.173962 | 267.4316 | 136.41
3.174309 | 267.4383 | 136.43
3.174673 | 267.4452 | 136.45
3.175035 | 267.4467 | 136.47
3.175393 | 267.4336 | 136.49
3.175761 | 267.4231 | 136.51
3.176127 | 267.4113 | 136.53
3.176519 | 267.4088 | 136.55
3.176949 | 267.4026 | 136.57
3.177368 | 267.4118 | 136.59
3.177771 | 267.4309 | 136.61
3.178153 | 267.4532 | 136.63
3.178518 | 267.4803 | 136.65
3.1789 | 267.5043 | 136.67
3.179277 | 267.5156 | 136.69
3.179616 | 267.5198 | 136.71
3.180037 | 267.518 | 136.73
3.180429 | 267.5171 | 136.75
3.180822 | 267.5154 | 136.77
3.181228 | 267.521 | 136.79
3.181621 | 267.5269 | 136.81
3.18196 | 267.5443 | 136.83
3.18233 | 267.5531 | 136.85
3.182713 | 267.565 | 136.87
3.183059 | 267.574 | 136.89
3.183413 | 267.5791 | 136.91
3.183772 | 267.5801 | 136.93
3.184129 | 267.5922 | 136.95
3.184456 | 267.6122 | 136.97
3.184842 | 267.6353 | 136.99
3.185209 | 267.6694 | 137.01
3.185569 | 267.6932 | 137.03
3.185933 | 267.7105 | 137.05
3.186306 | 267.7106 | 137.07
3.186667 | 267.7 | 137.09
3.187077 | 267.6794 | 137.11
3.187517 | 267.6591 | 137.13
3.187888 | 267.6408 | 137.15
3.188281 | 267.63 | 137.17
3.188685 | 267.6218 | 137.19
3.189084 | 267.6093 | 137.21
3.189429 | 267.6191 | 137.23
3.189795 | 267.6299 | 137.25
3.190214 | 267.6326 | 137.27
3.190615 | 267.64 | 137.29
3.191021 | 267.6572 | 137.31
3.191432 | 267.6623 | 137.33
3.191773 | 267.6678 | 137.35
3.192085 | 267.6914 | 137.37
3.192463 | 267.7194 | 137.39
3.192838 | 267.7483 | 137.41
3.193213 | 267.7779 | 137.43
3.193586 | 267.7983 | 137.45
3.19396 | 267.7971 | 137.47
3.194303 | 267.7926 | 137.49
3.194647 | 267.7873 | 137.51
3.195029 | 267.7789 | 137.53
3.195398 | 267.7878 | 137.55
3.195781 | 267.8099 | 137.57
3.196159 | 267.828 | 137.59
3.196532 | 267.8454 | 137.61
3.196871 | 267.8611 | 137.63
3.19728 | 267.8621 | 137.65
3.197693 | 267.865 | 137.67
3.19806 | 267.8617 | 137.69
3.198445 | 267.8543 | 137.71
3.198821 | 267.8499 | 137.73
3.199198 | 267.8505 | 137.75
3.199541 | 267.8504 | 137.77
3.199909 | 267.8619 | 137.79
3.200294 | 267.8631 | 137.81
3.200716 | 267.8571 | 137.83
3.201184 | 267.8412 | 137.85
3.201633 | 267.8245 | 137.87
3.201961 | 267.8116 | 137.89
3.202334 | 267.8212 | 137.91
3.202759 | 267.8471 | 137.93
3.203064 | 267.8922 | 137.95
3.203375 | 267.9412 | 137.97
3.20374 | 267.9905 | 137.99
3.204142 | 268.0378 | 138.01
3.20448 | 268.0707 | 138.03
3.204795 | 268.0808 | 138.05
3.205178 | 268.0793 | 138.07
3.205532 | 268.0729 | 138.09
3.2059 | 268.0709 | 138.11
3.206281 | 268.0753 | 138.13
3.206687 | 268.0822 | 138.15
3.207055 | 268.0924 | 138.17
3.207438 | 268.0954 | 138.19
3.207894 | 268.0842 | 138.21
3.208352 | 268.0639 | 138.23
3.20873 | 268.0501 | 138.25
3.209118 | 268.0385 | 138.27
3.209518 | 268.0312 | 138.29
3.209883 | 268.0366 | 138.31
3.210298 | 268.0581 | 138.33
3.210702 | 268.081 | 138.35
3.211077 | 268.1094 | 138.37
3.211473 | 268.142 | 138.39
3.211879 | 268.1638 | 138.41
3.212257 | 268.1719 | 138.43
3.212572 | 268.1748 | 138.45
3.212954 | 268.1723 | 138.47
3.213299 | 268.1716 | 138.49
3.213674 | 268.1694 | 138.51
3.214042 | 268.1703 | 138.53
3.214414 | 268.1775 | 138.55
3.214746 | 268.1896 | 138.57
3.215071 | 268.1992 | 138.59
3.215421 | 268.2108 | 138.61
3.215764 | 268.2204 | 138.63
3.216108 | 268.2296 | 138.65
3.21647 | 268.2366 | 138.67
3.216836 | 268.2495 | 138.69
3.217178 | 268.2635 | 138.71
3.217575 | 268.2865 | 138.73
3.217971 | 268.3147 | 138.75
3.21839 | 268.3415 | 138.77
3.218792 | 268.3532 | 138.79
3.219154 | 268.3542 | 138.81
3.219526 | 268.3418 | 138.83
3.219867 | 268.318 | 138.85
3.220246 | 268.2977 | 138.87
3.220624 | 268.2811 | 138.89
3.221004 | 268.2713 | 138.91
3.221398 | 268.2604 | 138.93
3.221817 | 268.2654 | 138.95
3.222145 | 268.2758 | 138.97
3.222442 | 268.2853 | 138.99
3.222842 | 268.2936 | 139.01
3.223208 | 268.3088 | 139.03
3.223573 | 268.3198 | 139.05
3.223937 | 268.3235 | 139.07
3.224308 | 268.3351 | 139.09
3.22463 | 268.3586 | 139.11
3.224984 | 268.3938 | 139.13
3.225359 | 268.4193 | 139.15
3.225742 | 268.4437 | 139.17
3.226112 | 268.4541 | 139.19
3.22649 | 268.4547 | 139.21
3.226869 | 268.4386 | 139.23
3.227197 | 268.4359 | 139.25
3.227611 | 268.4406 | 139.27
3.228019 | 268.4576 | 139.29
3.228451 | 268.4765 | 139.31
3.2289 | 268.4995 | 139.33
3.229324 | 268.5069 | 139.35
3.229701 | 268.5064 | 139.37
3.230038 | 268.5061 | 139.39
3.23044 | 268.5026 | 139.41
3.230819 | 268.4997 | 139.43
3.231197 | 268.5041 | 139.45
3.231598 | 268.5068 | 139.47
3.231963 | 268.5097 | 139.49
3.232306 | 268.5149 | 139.51
3.232589 | 268.5124 | 139.53
3.232961 | 268.5066 | 139.55
3.2333 | 268.4962 | 139.57
3.233652 | 268.4833 | 139.59
3.234013 | 268.4757 | 139.61
3.234369 | 268.4815 | 139.63
3.234681 | 268.4982 | 139.65
3.234995 | 268.5352 | 139.67
3.235363 | 268.5812 | 139.69
3.235715 | 268.6348 | 139.71
3.236066 | 268.6817 | 139.73
3.236438 | 268.7165 | 139.75
3.236817 | 268.7376 | 139.77
3.237165 | 268.7395 | 139.79
3.237525 | 268.721 | 139.81
3.237948 | 268.7208 | 139.83
3.238328 | 268.7238 | 139.85
3.238757 | 268.7227 | 139.87
3.239182 | 268.7282 | 139.89
3.239583 | 268.7394 | 139.91
3.239898 | 268.7365 | 139.93
3.240232 | 268.7249 | 139.95
3.240602 | 268.7155 | 139.97
3.240986 | 268.7087 | 139.99
3.241383 | 268.7007 | 140.01
3.241795 | 268.6995 | 140.03
3.242205 | 268.7149 | 140.05
3.242545 | 268.7309 | 140.07
3.242919 | 268.7543 | 140.09
3.243304 | 268.7848 | 140.11
3.243662 | 268.8062 | 140.13
3.244029 | 268.8137 | 140.15
3.244394 | 268.8187 | 140.17
3.244762 | 268.8191 | 140.19
3.245074 | 268.8145 | 140.21
3.24541 | 268.8187 | 140.23
3.245776 | 268.8227 | 140.25
3.246122 | 268.8268 | 140.27
3.246476 | 268.8336 | 140.29
3.24683 | 268.8443 | 140.31
3.247205 | 268.8436 | 140.33
3.247538 | 268.8483 | 140.35
3.247939 | 268.8547 | 140.37
3.248335 | 268.8612 | 140.39
3.248756 | 268.8676 | 140.41
3.249203 | 268.8926 | 140.43
3.249609 | 268.9198 | 140.45
3.250014 | 268.9539 | 140.47
3.250357 | 268.9806 | 140.49
3.25074 | 269.0071 | 140.51
3.251122 | 269.0103 | 140.53
3.251523 | 268.9974 | 140.55
3.251928 | 268.973 | 140.57
3.252338 | 268.9534 | 140.59
3.252723 | 268.9344 | 140.61
3.253061 | 268.9262 | 140.63
3.253439 | 268.9217 | 140.65
3.253818 | 268.9236 | 140.67
3.254179 | 268.9388 | 140.69
3.254567 | 268.95 | 140.71
3.254936 | 268.9484 | 140.73
3.255292 | 268.9604 | 140.75
3.255596 | 268.9733 | 140.77
3.255974 | 268.9741 | 140.79
3.256359 | 268.9807 | 140.81
3.256711 | 269.0067 | 140.83
3.257092 | 269.0371 | 140.85
3.257459 | 269.0649 | 140.87
3.257786 | 269.0896 | 140.89
3.258111 | 269.1026 | 140.91
3.2585 | 269.0941 | 140.93
3.258895 | 269.0865 | 140.95
3.259301 | 269.0817 | 140.97
3.259703 | 269.0778 | 140.99
3.260087 | 269.0899 | 141.01
3.260438 | 269.118 | 141.03
3.260767 | 269.1398 | 141.05
3.261143 | 269.1564 | 141.07
3.261528 | 269.173 | 141.09
3.261897 | 269.1776 | 141.11
3.262257 | 269.1749 | 141.13
3.262646 | 269.1682 | 141.15
3.262974 | 269.1674 | 141.17
3.263307 | 269.1667 | 141.19
3.263658 | 269.1757 | 141.21
3.264002 | 269.1849 | 141.23
3.264364 | 269.1976 | 141.25
3.26472 | 269.2033 | 141.27
3.265084 | 269.2002 | 141.29
3.265386 | 269.1883 | 141.31
3.265734 | 269.1674 | 141.33
3.266093 | 269.1561 | 141.35
3.26644 | 269.1599 | 141.37
3.266788 | 269.1819 | 141.39
3.267157 | 269.2176 | 141.41
3.267529 | 269.2745 | 141.43
3.267857 | 269.3219 | 141.45
3.268253 | 269.3661 | 141.47
3.268665 | 269.3969 | 141.49
3.269063 | 269.4035 | 141.51
3.269498 | 269.3887 | 141.53
3.269924 | 269.3822 | 141.55
3.270306 | 269.3791 | 141.57
3.270633 | 269.3776 | 141.59
3.271006 | 269.3845 | 141.61
3.27141 | 269.3974 | 141.63
3.271803 | 269.3973 | 141.65
3.272159 | 269.3855 | 141.67
3.272547 | 269.3746 | 141.69
3.272897 | 269.3619 | 141.71
3.273239 | 269.3509 | 141.73
3.273638 | 269.3499 | 141.75
3.273974 | 269.3562 | 141.77
3.274335 | 269.3742 | 141.79
3.274683 | 269.3961 | 141.81
3.275046 | 269.4282 | 141.83
3.275367 | 269.4521 | 141.85
3.275679 | 269.4771 | 141.87
3.276034 | 269.4882 | 141.89
3.276364 | 269.4925 | 141.91
3.276717 | 269.4938 | 141.93
3.277068 | 269.4917 | 141.95
3.277437 | 269.4893 | 141.97
3.277742 | 269.4864 | 141.99
3.278083 | 269.4897 | 142.01
3.278471 | 269.4947 | 142.03
3.278842 | 269.5063 | 142.05
3.279253 | 269.5076 | 142.07
3.279678 | 269.514 | 142.09
3.280096 | 269.5247 | 142.11
3.280421 | 269.5361 | 142.13
3.280786 | 269.5464 | 142.15
3.281181 | 269.5714 | 142.17
3.28155 | 269.6014 | 142.19
3.281931 | 269.6204 | 142.21
3.282326 | 269.6434 | 142.23
3.282699 | 269.6617 | 142.25
3.283036 | 269.6562 | 142.27
3.283404 | 269.6348 | 142.29
3.283786 | 269.6233 | 142.31
3.284158 | 269.6024 | 142.33
3.284518 | 269.5914 | 142.35
3.284895 | 269.5852 | 142.37
3.285256 | 269.5791 | 142.39
3.285586 | 269.5877 | 142.41
3.28596 | 269.6032 | 142.43
3.286353 | 269.6044 | 142.45
3.286744 | 269.609 | 142.47
3.287116 | 269.6269 | 142.49
3.287524 | 269.6338 | 142.51
3.287882 | 269.639 | 142.53
3.288215 | 269.6596 | 142.55
3.288606 | 269.6816 | 142.57
3.289011 | 269.7098 | 142.59
3.289394 | 269.7322 | 142.61
3.289798 | 269.7449 | 142.63
3.290221 | 269.7449 | 142.65
3.290648 | 269.7438 | 142.67
3.291028 | 269.7368 | 142.69
3.291441 | 269.7347 | 142.71
3.291846 | 269.7418 | 142.73
3.292225 | 269.76 | 142.75
3.292602 | 269.7762 | 142.77
3.293001 | 269.7906 | 142.79
3.293337 | 269.8038 | 142.81
3.29368 | 269.8129 | 142.83
3.294043 | 269.8095 | 142.85
3.294391 | 269.8113 | 142.87
3.294756 | 269.81 | 142.89
3.295122 | 269.8074 | 142.91
3.295463 | 269.8086 | 142.93
3.295775 | 269.82 | 142.95
3.296116 | 269.8296 | 142.97
3.29647 | 269.8351 | 142.99
3.296823 | 269.8299 | 143.01
3.2972 | 269.8229 | 143.03
3.297575 | 269.8036 | 143.05
3.297971 | 269.7931 | 143.07
3.298343 | 269.7918 | 143.09
3.298778 | 269.8084 | 143.11
3.299196 | 269.8401 | 143.13
3.299606 | 269.8814 | 143.15
3.300005 | 269.9273 | 143.17
3.300406 | 269.9687 | 143.19
3.300811 | 270.004 | 143.21
3.301176 | 270.0152 | 143.23
3.301621 | 270.0163 | 143.25
3.302016 | 270.0107 | 143.27
3.302401 | 270.0091 | 143.29
3.302778 | 270.01 | 143.31
3.303149 | 270.0162 | 143.33
3.303487 | 270.0252 | 143.35
3.303801 | 270.0291 | 143.37
3.304165 | 270.0258 | 143.39
3.304512 | 270.0145 | 143.41
3.304868 | 269.9974 | 143.43
3.305223 | 269.9901 | 143.45
3.305601 | 269.9839 | 143.47
3.305939 | 269.9884 | 143.49
3.306288 | 270.0058 | 143.51
3.306652 | 270.0277 | 143.53
3.307007 | 270.0463 | 143.55
3.307375 | 270.0714 | 143.57
3.307744 | 270.0944 | 143.59
3.308116 | 270.1074 | 143.61
3.30846 | 270.1151 | 143.63
3.308812 | 270.1199 | 143.65
3.309193 | 270.1193 | 143.67
3.309586 | 270.1129 | 143.69
3.309974 | 270.1129 | 143.71
3.310356 | 270.1158 | 143.73
3.310755 | 270.1252 | 143.75
3.311125 | 270.1361 | 143.77
3.31153 | 270.1478 | 143.79
3.31199 | 270.1473 | 143.81
3.31242 | 270.1551 | 143.83
3.312813 | 270.1647 | 143.85
3.313204 | 270.1768 | 143.87
3.313615 | 270.1965 | 143.89
3.313925 | 270.2267 | 143.91
3.314255 | 270.255 | 143.93
3.314625 | 270.2742 | 143.95
3.314996 | 270.2946 | 143.97
3.315367 | 270.2965 | 143.99
3.315719 | 270.2784 | 144.01
3.316101 | 270.2586 | 144.03
3.316585 | 270.2431 | 144.05
3.317066 | 270.2252 | 144.07
3.317414 | 270.2212 | 144.09
3.317798 | 270.2173 | 144.11
3.31821 | 270.2182 | 144.13
3.31855 | 270.2322 | 144.15
3.318894 | 270.2356 | 144.17
3.319258 | 270.2363 | 144.19
3.319664 | 270.2452 | 144.21
3.320057 | 270.2569 | 144.23
3.320455 | 270.2601 | 144.25
3.32083 | 270.2768 | 144.27
3.321192 | 270.2952 | 144.29
3.321541 | 270.3305 | 144.31
3.321864 | 270.3617 | 144.33
3.322226 | 270.3865 | 144.35
3.322613 | 270.3893 | 144.37
3.32302 | 270.3907 | 144.39
3.323409 | 270.3844 | 144.41
3.323789 | 270.3792 | 144.43
3.324136 | 270.3769 | 144.45
3.32446 | 270.3961 | 144.47
3.324838 | 270.4144 | 144.49
3.325214 | 270.4286 | 144.51
3.325562 | 270.4431 | 144.53
3.325924 | 270.4523 | 144.55
3.326276 | 270.4577 | 144.57
3.326614 | 270.4561 | 144.59
3.326958 | 270.4561 | 144.61
3.327323 | 270.4545 | 144.63
3.327688 | 270.4533 | 144.65
3.32806 | 270.452 | 144.67
3.328448 | 270.4597 | 144.69
3.328842 | 270.4613 | 144.71
3.329216 | 270.458 | 144.73
3.329577 | 270.4512 | 144.75
3.330006 | 270.4391 | 144.77
3.330418 | 270.4218 | 144.79
3.330813 | 270.4205 | 144.81
3.331206 | 270.4318 | 144.83
3.331607 | 270.4616 | 144.85
3.331992 | 270.5056 | 144.87
3.332325 | 270.5619 | 144.89
3.332729 | 270.6146 | 144.91
3.333111 | 270.6562 | 144.93
3.333499 | 270.6826 | 144.95
3.333891 | 270.6846 | 144.97
3.334287 | 270.6709 | 144.99
3.33469 | 270.6647 | 145.01
3.33502 | 270.6668 | 145.03
3.335352 | 270.6675 | 145.05
3.335698 | 270.6767 | 145.07
3.336028 | 270.6934 | 145.09
3.336367 | 270.6904 | 145.11
3.336711 | 270.6785 | 145.13
3.337033 | 270.6668 | 145.15
3.337329 | 270.6539 | 145.17
3.337689 | 270.6355 | 145.19
3.338053 | 270.6266 | 145.21
3.338409 | 270.6276 | 145.23
3.338778 | 270.642 | 145.25
3.339139 | 270.6631 | 145.27
3.339485 | 270.6951 | 145.29
3.339843 | 270.722 | 145.31
3.340251 | 270.7403 | 145.33
3.340623 | 270.7424 | 145.35
3.341025 | 270.7438 | 145.37
3.341417 | 270.7394 | 145.39
3.341806 | 270.739 | 145.41
3.342154 | 270.7408 | 145.43
3.342497 | 270.7548 | 145.45
3.342887 | 270.7668 | 145.47
3.343274 | 270.7775 | 145.49
3.343655 | 270.7909 | 145.51
3.344109 | 270.8016 | 145.53
3.344538 | 270.8021 | 145.55
3.34486 | 270.8055 | 145.57
3.345205 | 270.8169 | 145.59
3.345567 | 270.8357 | 145.61
3.345917 | 270.8538 | 145.63
3.346294 | 270.8844 | 145.65
3.346648 | 270.911 | 145.67
3.346987 | 270.9312 | 145.69
3.347322 | 270.9351 | 145.71
3.347724 | 270.9278 | 145.73
3.348103 | 270.9028 | 145.75
3.348473 | 270.8829 | 145.77
3.348846 | 270.865 | 145.79
3.349225 | 270.8534 | 145.81
3.34958 | 270.8502 | 145.83
3.349935 | 270.853 | 145.85
3.35035 | 270.8635 | 145.87
3.350738 | 270.877 | 145.89
3.351127 | 270.8797 | 145.91
3.35153 | 270.8838 | 145.93
3.35192 | 270.8923 | 145.95
3.352266 | 270.9009 | 145.97
3.352587 | 270.9079 | 145.99
3.352972 | 270.9282 | 146.01
3.353355 | 270.9607 | 146.03
3.353777 | 270.9965 | 146.05
3.354192 | 271.0155 | 146.07
3.354574 | 271.0293 | 146.09
3.354871 | 271.0266 | 146.11
3.35521 | 271.0184 | 146.13
3.355577 | 271.0088 | 146.15
3.35593 | 271.0076 | 146.17
3.356291 | 271.0152 | 146.19
3.356645 | 271.0356 | 146.21
3.356995 | 271.0563 | 146.23
3.357321 | 271.0754 | 146.25
3.357701 | 271.0893 | 146.27
3.358085 | 271.0949 | 146.29
3.358446 | 271.0992 | 146.31
3.358824 | 271.0912 | 146.33
3.359205 | 271.0839 | 146.35
3.359565 | 271.0841 | 146.37
3.359918 | 271.0887 | 146.39
3.36035 | 271.0996 | 146.41
3.360755 | 271.1148 | 146.43
3.361154 | 271.1182 | 146.45
3.361561 | 271.1138 | 146.47
3.361975 | 271.1022 | 146.49
3.362324 | 271.0792 | 146.51
3.362709 | 271.0629 | 146.53
3.363103 | 271.0683 | 146.55
3.363522 | 271.085 | 146.57
3.363947 | 271.125 | 146.59
3.364337 | 271.1772 | 146.61
3.364698 | 271.2336 | 146.63
3.364992 | 271.2826 | 146.65
3.365334 | 271.3237 | 146.67
3.365722 | 271.336 | 146.69
3.366084 | 271.3245 | 146.71
3.366441 | 271.3144 | 146.73
3.366814 | 271.3122 | 146.75
3.367137 | 271.3142 | 146.77
3.367457 | 271.3187 | 146.79
3.367833 | 271.3319 | 146.81
3.368191 | 271.3381 | 146.83
3.368563 | 271.328125 | 146.85
3.368937 | 271.3117 | 146.87
3.369292 | 271.2962 | 146.89
3.369624 | 271.2892 | 146.91
3.36999 | 271.2761 | 146.93
3.370435 | 271.2788 | 146.95
3.370838 | 271.2887 | 146.97
3.371258 | 271.3089 | 146.99
3.37167 | 271.3292 | 147.01
3.37208 | 271.3596 | 147.03
3.372433 | 271.3834 | 147.05
3.372813 | 271.3914 | 147.07
3.373253 | 271.3922 | 147.09
3.373697 | 271.3983 | 147.11
3.374099 | 271.3937 | 147.13
3.374485 | 271.3863 | 147.15
3.374866 | 271.3919 | 147.17
3.375184 | 271.4022 | 147.19
3.375534 | 271.4093 | 147.21
3.375925 | 271.4288 | 147.23
3.376283 | 271.4421 | 147.25
3.376672 | 271.4512 | 147.27
3.377032 | 271.4599 | 147.29
3.377406 | 271.474 | 147.31
3.377732 | 271.4848 | 147.33
3.378114 | 271.5043 | 147.35
3.378472 | 271.5363 | 147.37
3.378831 | 271.5654 | 147.39
3.379206 | 271.5818 | 147.41
3.379575 | 271.5992 | 147.43
3.379909 | 271.5946 | 147.45
3.380221 | 271.5694 | 147.47
3.380583 | 271.5403 | 147.49
3.380948 | 271.5219 | 147.51
3.38133 | 271.5022 | 147.53
3.381708 | 271.4902 | 147.55
3.382083 | 271.4799 | 147.57
3.382428 | 271.4847 | 147.59
3.382753 | 271.5007 | 147.61
3.383178 | 271.5066 | 147.63
3.383598 | 271.5161 | 147.65
3.38397 | 271.5395 | 147.67
3.384328 | 271.5528 | 147.69
3.384701 | 271.5547 | 147.71
3.384996 | 271.5676 | 147.73
3.385333 | 271.592 | 147.75
3.385701 | 271.6192 | 147.77
3.386064 | 271.6472 | 147.79
3.386422 | 271.666 | 147.81
3.386791 | 271.669 | 147.83
3.387153 | 271.67 | 147.85
3.387446 | 271.6627 | 147.87
3.387806 | 271.6576 | 147.89
3.388187 | 271.6584 | 147.91
3.388556 | 271.6793 | 147.93
3.388907 | 271.6956 | 147.95
3.389292 | 271.715 | 147.97
3.38966 | 271.7249 | 147.99
3.39 | 271.7367 | 148.01
3.390402 | 271.7353 | 148.03
3.390818 | 271.738 | 148.05
3.391198 | 271.7337 | 148.07
3.391597 | 271.7363 | 148.09
3.391998 | 271.7424 | 148.11
3.392404 | 271.7584 | 148.13
3.392741 | 271.7674 | 148.15
3.39313 | 271.7765 | 148.17
3.393546 | 271.7789 | 148.19
3.393974 | 271.7716 | 148.21
3.394421 | 271.7499 | 148.23
3.394809 | 271.7304 | 148.25
3.395158 | 271.7237 | 148.27
3.395452 | 271.7371 | 148.29
3.395789 | 271.7615 | 148.31
3.396152 | 271.8022 | 148.33
3.396501 | 271.85 | 148.35
3.396854 | 271.8922 | 148.37
3.397211 | 271.9225 | 148.39
3.397555 | 271.9418 | 148.41
3.397869 | 271.9429 | 148.43
3.398242 | 271.934 | 148.45
3.398598 | 271.9323 | 148.47
3.398965 | 271.9363 | 148.49
3.399326 | 271.9341 | 148.51
3.399692 | 271.9442 | 148.53
3.400064 | 271.953 | 148.55
3.400379 | 271.9472 | 148.57
3.400764 | 271.9379 | 148.59
3.401163 | 271.9278 | 148.61
3.401564 | 271.9149 | 148.63
3.401949 | 271.9081 | 148.65
3.402348 | 271.9133 | 148.67
3.402729 | 271.925 | 148.69
3.403084 | 271.9474 | 148.71
3.403486 | 271.9682 | 148.73
3.40389 | 271.999 | 148.75
3.4043 | 272.0168 | 148.77
3.404679 | 272.0269 | 148.79
3.40509 | 272.033 | 148.81
3.40549 | 272.0363 | 148.83
3.40589 | 272.0295 | 148.85
3.406278 | 272.0292 | 148.87
3.406661 | 272.029 | 148.89
3.407027 | 272.029 | 148.91
3.407381 | 272.0379 | 148.93
3.40774 | 272.0488 | 148.95
3.408096 | 272.0594 | 148.97
3.408456 | 272.0596 | 148.99
3.408859 | 272.067 | 149.01
3.40923 | 272.0728 | 149.03
3.409586 | 272.082 | 149.05
3.409966 | 272.0976 | 149.07
3.41036 | 272.1286 | 149.09
3.410715 | 272.1563 | 149.11
3.411076 | 272.18 | 149.13
3.411489 | 272.2018 | 149.15
3.4119 | 272.2056 | 149.17
3.412298 | 272.1899 | 149.19
3.412691 | 272.1738 | 149.21
3.413082 | 272.1564 | 149.23
3.41345 | 272.144 | 149.25
3.413808 | 272.1454 | 149.27
3.414201 | 272.146 | 149.29
3.414589 | 272.1393 | 149.31
3.414971 | 272.1609 | 149.33
3.415339 | 272.1687 | 149.35
3.415704 | 272.1655 | 149.37
3.41605 | 272.17 | 149.39
3.416402 | 272.1836 | 149.41
3.416787 | 272.1804 | 149.43
3.417159 | 272.1795 | 149.45
3.417574 | 272.1963 | 149.47
3.41795 | 272.2249 | 149.49
3.418303 | 272.2518 | 149.51
3.418638 | 272.2642 | 149.53
3.41898 | 272.2767 | 149.55
3.419341 | 272.2736 | 149.57
3.419709 | 272.2669 | 149.59
3.420101 | 272.2653 | 149.61
3.42047 | 272.2709 | 149.63
3.420865 | 272.2819 | 149.65
3.421185 | 272.303 | 149.67
3.421563 | 272.3172 | 149.69
3.421988 | 272.3267 | 149.71
3.422398 | 272.3417 | 149.73
3.422804 | 272.3519 | 149.75
3.42319 | 272.3549 | 149.77
3.423589 | 272.3608 | 149.79
3.423921 | 272.3674 | 149.81
3.424303 | 272.3657 | 149.83
3.424708 | 272.3805 | 149.85
3.425105 | 272.3923 | 149.87
3.425497 | 272.3995 | 149.89
3.42588 | 272.4061 | 149.91
3.426248 | 272.4001 | 149.93
3.426577 | 272.3722 | 149.95
3.426938 | 272.3589 | 149.97
3.427302 | 272.35 | 149.99
3.427651 | 272.3436 | 150.01
3.42803 | 272.3727 | 150.03
3.428406 | 272.4108 | 150.05
3.428724 | 272.4485 | 150.07
3.429017 | 272.4922 | 150.09
3.429353 | 272.5359 | 150.11
3.429697 | 272.5597 | 150.13
3.43003 | 272.5652 | 150.15
3.430391 | 272.5566 | 150.17
3.43074 | 272.5522 | 150.19
3.431078 | 272.5551 | 150.21
3.431417 | 272.555 | 150.23
3.431811 | 272.5642 | 150.25
3.432217 | 272.5772 | 150.27
3.432605 | 272.5769 | 150.29
3.432994 | 272.5643 | 150.31
3.433399 | 272.5519 | 150.33
3.433774 | 272.5434 | 150.35
3.434163 | 272.5426 | 150.37
3.434593 | 272.5447 | 150.39
3.435016 | 272.5562 | 150.41
3.435434 | 272.5744 | 150.43
3.435849 | 272.5926 | 150.45
3.436265 | 272.6145 | 150.47
3.436624 | 272.6431 | 150.49
3.436989 | 272.6668 | 150.51
3.437485 | 272.6771 | 150.53
3.437956 | 272.6848 | 150.55
3.438358 | 272.683 | 150.57
3.438695 | 272.6778 | 150.59
3.439147 | 272.672 | 150.61
3.439515 | 272.6704 | 150.63
3.43983 | 272.6705 | 150.65
3.440213 | 272.6737 | 150.67
3.440612 | 272.6705 | 150.69
3.440989 | 272.6639 | 150.71
3.441357 | 272.6646 | 150.73
3.441717 | 272.6712 | 150.75
3.442057 | 272.683 | 150.77
3.442462 | 272.6999 | 150.79
3.442844 | 272.7199 | 150.81
3.443239 | 272.7422 | 150.83
3.443651 | 272.7655 | 150.85
3.444042 | 272.7795 | 150.87
3.44433 | 272.7962 | 150.89
3.444665 | 272.8002 | 150.91
3.445014 | 272.7913 | 150.93
3.445412 | 272.7829 | 150.95
3.445768 | 272.778 | 150.97
3.446136 | 272.7691 | 150.99
3.446491 | 272.7662 | 151.01
3.446796 | 272.7635 | 151.03
3.447115 | 272.7688 | 151.05
3.447452 | 272.7795 | 151.07
3.447796 | 272.7834 | 151.09
3.448135 | 272.7885 | 151.11
3.448477 | 272.8009 | 151.13
3.448842 | 272.8084 | 151.15
3.44921 | 272.8059 | 151.17
3.449568 | 272.8159 | 151.19
3.449918 | 272.8353 | 151.21
3.450266 | 272.8576 | 151.23
3.450631 | 272.8706 | 151.25
3.450994 | 272.8859 | 151.27
3.451377 | 272.8902 | 151.29
3.451715 | 272.8857 | 151.31
3.452122 | 272.879 | 151.33
3.452534 | 272.8793 | 151.35
3.452937 | 272.8889 | 151.37
3.453324 | 272.9 | 151.39
3.453721 | 272.9157 | 151.41
3.454121 | 272.9355 | 151.43
3.454468 | 272.9504 | 151.45
3.454861 | 272.9598 | 151.47
3.45526 | 272.9683 | 151.49
3.455671 | 272.9741 | 151.51
3.4561 | 272.9743 | 151.53
3.456508 | 272.9747 | 151.55
3.456897 | 272.9844 | 151.57
3.457232 | 272.9958 | 151.59
3.457607 | 273.0021 | 151.61
3.457985 | 273.0105 | 151.63
3.458355 | 273.017 | 151.65
3.458715 | 272.999 | 151.67
3.459062 | 272.9829 | 151.69
3.459392 | 272.9688 | 151.71
3.459726 | 272.9657 | 151.73
3.460135 | 272.9773 | 151.75
3.4605 | 273.0116 | 151.77
3.460859 | 273.0548 | 151.79
3.46123 | 273.1064 | 151.81
3.461592 | 273.1484 | 151.83
3.461946 | 273.1775 | 151.85
3.462307 | 273.1855 | 151.87
3.462719 | 273.1767 | 151.89
3.463119 | 273.1605 | 151.91
3.463488 | 273.1515 | 151.93
3.463897 | 273.1501 | 151.95
3.464292 | 273.1583 | 151.97
3.46467 | 273.1698 | 151.99
3.465034 | 273.1761 | 152.01
3.465457 | 273.175 | 152.03
3.465873 | 273.1656 | 152.05
3.466284 | 273.1563 | 152.07
3.466707 | 273.1493 | 152.09
3.467141 | 273.1545 | 152.11
3.467488 | 273.1629 | 152.13
3.467779 | 273.1813 | 152.15
3.468138 | 273.1978 | 152.17
3.468492 | 273.2242 | 152.19
3.468854 | 273.2446 | 152.21
3.469208 | 273.2689 | 152.23
3.469554 | 273.2796 | 152.25
3.469868 | 273.2871 | 152.27
3.470202 | 273.2841 | 152.29
3.470614 | 273.2824 | 152.31
3.47104 | 273.273 | 152.33
3.471403 | 273.2742 | 152.35
3.47175 | 273.2817 | 152.37
3.47212 | 273.2908 | 152.39
3.472451 | 273.3004 | 152.41
3.472838 | 273.3066 | 152.43
3.473232 | 273.3071 | 152.45
3.473606 | 273.3063 | 152.47
3.473986 | 273.3121 | 152.49
3.474364 | 273.3242 | 152.51
3.474738 | 273.3409 | 152.53
3.475082 | 273.3659 | 152.55
3.47549 | 273.3887 | 152.57
3.475867 | 273.4199 | 152.59
3.476252 | 273.4369 | 152.61
3.476637 | 273.4409 | 152.63
3.47703 | 273.4324 | 152.65
3.477387 | 273.4196 | 152.67
3.47767 | 273.395 | 152.69
3.478019 | 273.3808 | 152.71
3.478385 | 273.3826 | 152.73
3.47876 | 273.3727 | 152.75
3.479131 | 273.3745 | 152.77
3.479505 | 273.3903 | 152.79
3.479851 | 273.3954 | 152.81
3.48016 | 273.394 | 152.83
3.480551 | 273.4053 | 152.85
3.480922 | 273.4126 | 152.87
3.481291 | 273.413 | 152.89
3.48171 | 273.4261 | 152.91
3.482109 | 273.4432 | 152.93
3.482461 | 273.4693 | 152.95
3.482792 | 273.4982 | 152.97
3.4832 | 273.5205 | 152.99
3.483592 | 273.5263 | 153.01
3.484 | 273.5257 | 153.03
3.484383 | 273.5184 | 153.05
3.484781 | 273.5163 | 153.07
3.485149 | 273.5134 | 153.09
3.485532 | 273.5283 | 153.11
3.48593 | 273.5481 | 153.13
3.486325 | 273.5676 | 153.15
3.486717 | 273.5784 | 153.17
3.487112 | 273.5883 | 153.19
3.487504 | 273.5927 | 153.21
3.487827 | 273.5942 | 153.23
3.488195 | 273.595 | 153.25
3.488527 | 273.5951 | 153.27
3.488882 | 273.6017 | 153.29
3.489245 | 273.605 | 153.31
3.489601 | 273.6125 | 153.33
3.489965 | 273.6176 | 153.35
3.490261 | 273.6167 | 153.37
3.490622 | 273.6031 | 153.39
3.490971 | 273.5899 | 153.41
3.491332 | 273.5734 | 153.43
3.491674 | 273.5668 | 153.45
3.492042 | 273.5762 | 153.47
3.492418 | 273.6022 | 153.49
3.492794 | 273.6443 | 153.51
3.493201 | 273.6897 | 153.53
3.493589 | 273.7351 | 153.55
3.493982 | 273.7752 | 153.57
3.49438 | 273.7987 | 153.59
3.494762 | 273.8031 | 153.61
3.495128 | 273.7935 | 153.63
3.49551 | 273.7873 | 153.65
3.495938 | 273.7842 | 153.67
3.49635 | 273.7851 | 153.69
3.496773 | 273.7848 | 153.71
3.49719 | 273.8003 | 153.73
3.497621 | 273.8051 | 153.75
3.498007 | 273.7957 | 153.77
3.498338 | 273.7887 | 153.79
3.498738 | 273.7847 | 153.81
3.49912 | 273.7739 | 153.83
3.499492 | 273.7674 | 153.85
3.499877 | 273.7812 | 153.87
3.500254 | 273.7942 | 153.89
3.500574 | 273.814 | 153.91
3.500915 | 273.8381 | 153.93
3.501285 | 273.8624 | 153.95
3.501639 | 273.8745 | 153.97
3.502011 | 273.881 | 153.99
3.502374 | 273.8817 | 154.01
3.502736 | 273.8787 | 154.03
3.503081 | 273.8766 | 154.05
3.503503 | 273.8747 | 154.07
3.503945 | 273.8795 | 154.09
3.504313 | 273.8862 | 154.11
3.504673 | 273.8902 | 154.13
3.505051 | 273.8959 | 154.15
3.505425 | 273.8985 | 154.17
3.505771 | 273.9013 | 154.19
3.506156 | 273.9055 | 154.21
3.506549 | 273.9214 | 154.23
3.506934 | 273.9357 | 154.25
3.507342 | 273.9605 | 154.27
3.507734 | 273.988 | 154.29
3.508099 | 274.0161 | 154.31
3.508423 | 274.038 | 154.33
3.508799 | 274.05 | 154.35
3.509174 | 274.0458 | 154.37
3.509559 | 274.0287 | 154.39
3.50992 | 274.0088 | 154.41
3.510297 | 273.9883 | 154.43
3.510648 | 273.9751 | 154.45
3.510962 | 273.9667 | 154.47
3.511333 | 273.9607 | 154.49
3.51169 | 273.97 | 154.51
3.512051 | 273.9831 | 154.53
3.512412 | 273.9832 | 154.55
3.512789 | 273.9907 | 154.57
3.513129 | 274.008 | 154.59
3.51349 | 274.0144 | 154.61
3.513897 | 274.0212 | 154.63
3.514321 | 274.0427 | 154.65
3.514747 | 274.0659 | 154.67
3.515157 | 274.0865 | 154.69
3.515547 | 274.1099 | 154.71
3.515888 | 274.1229 | 154.73
3.516254 | 274.1231 | 154.75
3.516643 | 274.1162 | 154.77
3.517046 | 274.1111 | 154.79
3.517453 | 274.1042 | 154.81
3.517825 | 274.1079 | 154.83
3.518227 | 274.1299 | 154.85
3.518548 | 274.1505 | 154.87
3.518918 | 274.1704 | 154.89
3.519289 | 274.1866 | 154.91
3.519663 | 274.197 | 154.93
3.520019 | 274.1988 | 154.95
3.520383 | 274.1971 | 154.97
3.520736 | 274.1915 | 154.99
3.521054 | 274.19 | 155.01
3.521413 | 274.1885 | 155.03
3.521778 | 274.1892 | 155.05
3.522139 | 274.1921 | 155.07
3.522487 | 274.1945 | 155.09
3.522856 | 274.1913 | 155.11
3.523198 | 274.1842 | 155.13
3.523515 | 274.1779 | 155.15
3.523876 | 274.1768 | 155.17
3.52427 | 274.1859 | 155.19
3.52464 | 274.2058 | 155.21
3.525054 | 274.2408 | 155.23
3.525486 | 274.2818 | 155.25
3.525882 | 274.3311 | 155.27
3.526212 | 274.3721 | 155.29
3.526614 | 274.4045 | 155.31
3.527006 | 274.418 | 155.33
3.527405 | 274.4133 | 155.35
3.527797 | 274.3976 | 155.37
3.528188 | 274.4006 | 155.39
3.528574 | 274.4021 | 155.41
3.528948 | 274.4072 | 155.43
3.529376 | 274.4186 | 155.45
3.529749 | 274.4223 | 155.47
3.530127 | 274.4146 | 155.49
3.530498 | 274.4045 | 155.51
3.530869 | 274.3879 | 155.53
3.531221 | 274.3819 | 155.55
3.531544 | 274.3799 | 155.57
3.531922 | 274.383 | 155.59
3.532301 | 274.3981 | 155.61
3.532642 | 274.4168 | 155.63
3.532997 | 274.4391 | 155.65
3.533349 | 274.4697 | 155.67
3.533669 | 274.4902 | 155.69
3.534013 | 274.4942 | 155.71
3.534397 | 274.4991 | 155.73
3.534746 | 274.4938 | 155.75
3.535091 | 274.4869 | 155.77
3.535459 | 274.4858 | 155.79
3.535871 | 274.487 | 155.81
3.536221 | 274.4986 | 155.83
3.536578 | 274.5072 | 155.85
3.536946 | 274.5121 | 155.87
3.537304 | 274.5137 | 155.89
3.537674 | 274.5154 | 155.91
3.538051 | 274.5158 | 155.93
3.538426 | 274.5233 | 155.95
3.538737 | 274.5378 | 155.97
3.539107 | 274.5549 | 155.99
3.539471 | 274.584 | 156.01
3.53984 | 274.6076 | 156.03
3.540212 | 274.632 | 156.05
3.540574 | 274.6485 | 156.07
3.540928 | 274.654 | 156.09
3.541253 | 274.6339 | 156.11
3.541632 | 274.6259 | 156.13
3.542033 | 274.6142 | 156.15
3.542424 | 274.6065 | 156.17
3.542811 | 274.6022 | 156.19
3.543195 | 274.6022 | 156.21
3.54354 | 274.5982 | 156.23
3.543879 | 274.6111 | 156.25
3.544271 | 274.616 | 156.27
3.544658 | 274.6172 | 156.29
3.54506 | 274.6331 | 156.31
3.545457 | 274.6456 | 156.33
3.545844 | 274.6441 | 156.35
3.546247 | 274.6569 | 156.37
3.54667 | 274.6746 | 156.39
3.547054 | 274.6953 | 156.41
3.547441 | 274.712 | 156.43
3.547825 | 274.7241 | 156.45
3.548219 | 274.7252 | 156.47
3.548602 | 274.7279 | 156.49
3.548956 | 274.7249 | 156.51
3.549342 | 274.7251 | 156.53
3.549693 | 274.7311 | 156.55
3.550042 | 274.746 | 156.57
3.5504 | 274.7594 | 156.59
3.550769 | 274.7734 | 156.61
3.551106 | 274.7824 | 156.63
3.551415 | 274.7893 | 156.65
3.5518 | 274.7919 | 156.67
3.552171 | 274.7922 | 156.69
3.552525 | 274.7904 | 156.71
3.552912 | 274.7935 | 156.73
3.553296 | 274.8002 | 156.75
3.553611 | 274.8103 | 156.77
3.553977 | 274.819 | 156.79
3.554382 | 274.8295 | 156.81
3.554778 | 274.8284 | 156.83
3.55515 | 274.8187 | 156.85
3.55554 | 274.7935 | 156.87
3.555918 | 274.7845 | 156.89
3.556267 | 274.7786 | 156.91
3.55669 | 274.7915 | 156.93
3.557109 | 274.8205 | 156.95
3.557511 | 274.8651 | 156.97
3.557908 | 274.9053 | 156.99
3.558324 | 274.9437 | 157.01
3.558705 | 274.9754 | 157.03
3.559044 | 274.9862 | 157.05
3.559428 | 274.9845 | 157.07
3.559811 | 274.9711 | 157.09
3.560162 | 274.9663 | 157.11
3.560514 | 274.9707 | 157.13
3.560879 | 274.9767 | 157.15
3.561214 | 274.9788 | 157.17
3.561558 | 274.9864 | 157.19
3.56195 | 274.9898 | 157.21
3.56234 | 274.9749 | 157.23
3.562701 | 274.9658 | 157.25
3.56308 | 274.9642 | 157.27
3.563452 | 274.9631 | 157.29
3.563787 | 274.963 | 157.31
3.564131 | 274.979 | 157.33
3.564531 | 274.9967 | 157.35
3.564916 | 275.0169 | 157.37
3.565284 | 275.0398 | 157.39
3.565655 | 275.061 | 157.41
3.56603 | 275.0763 | 157.43
3.566366 | 275.081 | 157.45
3.566745 | 275.0897 | 157.47
3.567142 | 275.0889 | 157.49
3.56754 | 275.0848 | 157.51
3.567985 | 275.0806 | 157.53
3.568398 | 275.0807 | 157.55
3.568753 | 275.0783 | 157.57
3.569071 | 275.0806 | 157.59
3.569443 | 275.0799 | 157.61
3.569828 | 275.0748 | 157.63
3.570193 | 275.0782 | 157.65
3.570575 | 275.0873 | 157.67
3.570961 | 275.1 | 157.69
3.571428 | 275.1247 | 157.71
3.571958 | 275.1577 | 157.73
3.57241 | 275.1879 | 157.75
3.572793 | 275.2097 | 157.77
3.573109 | 275.233 | 157.79
3.573416 | 275.243 | 157.81
3.573881 | 275.2291 | 157.83
3.574319 | 275.2099 | 157.85
3.57464 | 275.1966 | 157.87
3.574959 | 275.1799 | 157.89
3.575342 | 275.1696 | 157.91
3.575763 | 275.1661 | 157.93
3.576129 | 275.1651 | 157.95
3.576467 | 275.1753 | 157.97
3.576849 | 275.1894 | 157.99
3.577274 | 275.1916 | 158.01
3.577663 | 275.2008 | 158.03
3.578001 | 275.2133 | 158.05
3.578386 | 275.2154 | 158.07
3.578805 | 275.2159 | 158.09
3.579182 | 275.233 | 158.11
3.579484 | 275.2587 | 158.13
3.57983 | 275.285 | 158.15
3.580253 | 275.3037 | 158.17
3.580643 | 275.3162 | 158.19
3.580999 | 275.3117 | 158.21
3.58136 | 275.309 | 158.23
3.581698 | 275.306 | 158.25
3.581987 | 275.3048 | 158.27
3.582311 | 275.3101 | 158.29
3.582717 | 275.3272 | 158.31
3.583112 | 275.338 | 158.33
3.583477 | 275.3505 | 158.35
3.583864 | 275.3638 | 158.37
3.58424 | 275.3771 | 158.39
3.584569 | 275.3822 | 158.41
3.584951 | 275.3857 | 158.43
3.585379 | 275.3897 | 158.45
3.585809 | 275.3968 | 158.47
3.586203 | 275.4066 | 158.49
3.586593 | 275.4186 | 158.51
3.586999 | 275.434 | 158.53
3.587362 | 275.4331 | 158.55
3.587769 | 275.4234 | 158.57
3.588165 | 275.4055 | 158.59
3.588567 | 275.3884 | 158.61
3.588981 | 275.3702 | 158.63
3.5894 | 275.3733 | 158.65
3.589763 | 275.3985 | 158.67
3.590107 | 275.4318 | 158.69
3.590489 | 275.474 | 158.71
3.590852 | 275.521 | 158.73
3.591214 | 275.5597 | 158.75
3.591591 | 275.5852 | 158.77
3.592 | 275.5906 | 158.79
3.592381 | 275.5828 | 158.81
3.592686 | 275.5757 | 158.83
3.593056 | 275.5774 | 158.85
3.593427 | 275.5768 | 158.87
3.593815 | 275.5832 | 158.89
3.594177 | 275.5951 | 158.91
3.594552 | 275.5981 | 158.93
3.594895 | 275.5885 | 158.95
3.595249 | 275.5743 | 158.97
3.595655 | 275.5702 | 158.99
3.596042 | 275.5654 | 159.01
3.59642 | 275.5624 | 159.03
3.596789 | 275.5701 | 159.05
3.597152 | 275.5879 | 159.07
3.597501 | 275.6012 | 159.09
3.597852 | 275.6268 | 159.11
3.59821 | 275.6538 | 159.13
3.598574 | 275.6773 | 159.15
3.598957 | 275.6909 | 159.17
3.599337 | 275.6946 | 159.19
3.599729 | 275.6864 | 159.21
3.600053 | 275.6857 | 159.23
3.60042 | 275.6757 | 159.25
3.600796 | 275.6697 | 159.27
3.601158 | 275.6736 | 159.29
3.601512 | 275.6796 | 159.31
3.601873 | 275.6775 | 159.33
3.602237 | 275.6811 | 159.35
3.602549 | 275.6823 | 159.37
3.602895 | 275.6868 | 159.39
3.6033 | 275.6952 | 159.41
3.603698 | 275.7141 | 159.43
3.604051 | 275.7335 | 159.45
3.604432 | 275.7631 | 159.47
3.604807 | 275.7904 | 159.49
3.605126 | 275.8169 | 159.51
3.605517 | 275.8275 | 159.53
3.605909 | 275.8259 | 159.55
3.606302 | 275.8101 | 159.57
3.606687 | 275.787 | 159.59
3.607089 | 275.7675 | 159.61
3.607491 | 275.7584 | 159.63
3.607856 | 275.7529 | 159.65
3.608241 | 275.7488 | 159.67
3.608647 | 275.7604 | 159.69
3.609053 | 275.7759 | 159.71
3.609447 | 275.7825 | 159.73
3.609851 | 275.7896 | 159.75
3.610224 | 275.7975 | 159.77
3.610581 | 275.8086 | 159.79
3.610957 | 275.8072 | 159.81
3.611328 | 275.8146 | 159.83
3.611678 | 275.8257 | 159.85
3.61203 | 275.8541 | 159.87
3.612406 | 275.8675 | 159.89
3.612746 | 275.8846 | 159.91
3.613081 | 275.8872 | 159.93
3.613455 | 275.8923 | 159.95
3.613823 | 275.8856 | 159.97
3.614189 | 275.8854 | 159.99
3.614565 | 275.8885 | 160.01
3.614956 | 275.9033 | 160.03
3.615338 | 275.92 | 160.05
3.615665 | 275.9392 | 160.07
3.616044 | 275.9549 | 160.09
3.616427 | 275.9674 | 160.11
3.616824 | 275.9755 | 160.13
3.617213 | 275.979 | 160.15
3.617615 | 275.9733 | 160.17
3.617981 | 275.9719 | 160.19
3.618339 | 275.9763 | 160.21
3.618758 | 275.9879 | 160.23
3.619161 | 275.9965 | 160.25
3.619555 | 276.0034 | 160.27
3.619961 | 276.0027 | 160.29
3.620355 | 275.9931 | 160.31
3.62073 | 275.9685 | 160.33
3.621101 | 275.9562 | 160.35
3.62149 | 275.9594 | 160.37
3.621875 | 275.9775 | 160.39
3.622253 | 276.0063 | 160.41
3.622628 | 276.0493 | 160.43
3.623008 | 276.0917 | 160.45
3.623335 | 276.133 | 160.47
3.623698 | 276.1596 | 160.49
3.624061 | 276.1747 | 160.51
3.624422 | 276.1717 | 160.53
3.624762 | 276.1612 | 160.55
3.625138 | 276.1567 | 160.57
3.625502 | 276.1568 | 160.59
3.625865 | 276.1565 | 160.61
3.626294 | 276.1704 | 160.63
3.626689 | 276.1843 | 160.65
3.627041 | 276.1793 | 160.67
3.627406 | 276.1701 | 160.69
3.627787 | 276.1602 | 160.71
3.628129 | 276.1436 | 160.73
3.628457 | 276.1404 | 160.75
3.628855 | 276.1452 | 160.77
3.629243 | 276.1639 | 160.79
3.629623 | 276.1806 | 160.81
3.630013 | 276.2127 | 160.83
3.630392 | 276.234 | 160.85
3.630731 | 276.2569 | 160.87
3.63105 | 276.2669 | 160.89
3.631424 | 276.276 | 160.91
3.631778 | 276.2733 | 160.93
3.632154 | 276.2716 | 160.95
3.632527 | 276.2681 | 160.97
3.632877 | 276.2628 | 160.99
3.633193 | 276.2675 | 161.01
3.633518 | 276.2718 | 161.03
3.63393 | 276.2809 | 161.05
3.634317 | 276.2852 | 161.07
3.634696 | 276.2894 | 161.09
3.635074 | 276.2908 | 161.11
3.635467 | 276.299 | 161.13
3.635817 | 276.3097 | 161.15
3.636177 | 276.3279 | 161.17
3.636623 | 276.3563 | 161.19
3.637065 | 276.3828 | 161.21
3.637457 | 276.4087 | 161.23
3.637858 | 276.4254 | 161.25
3.63825 | 276.432 | 161.27
3.638602 | 276.4173 | 161.29
3.638974 | 276.3965 | 161.31
3.639385 | 276.3764 | 161.33
3.639787 | 276.363 | 161.35
3.640206 | 276.3468 | 161.37
3.640607 | 276.3398 | 161.39
3.64099 | 276.3401 | 161.41
3.641329 | 276.3526 | 161.43
3.641705 | 276.3602 | 161.45
3.642086 | 276.3632 | 161.47
3.642459 | 276.3749 | 161.49
3.642808 | 276.382 | 161.51
3.643132 | 276.3818 | 161.53
3.643468 | 276.3865 | 161.55
3.643779 | 276.4109 | 161.57
3.644142 | 276.4382 | 161.59
3.644516 | 276.472 | 161.61
3.644889 | 276.4946 | 161.63
3.645261 | 276.5041 | 161.65
3.645635 | 276.5044 | 161.67
3.645967 | 276.4963 | 161.69
3.646309 | 276.4915 | 161.71
3.64669 | 276.4866 | 161.73
3.647081 | 276.4986 | 161.75
3.647523 | 276.5152 | 161.77
3.647901 | 276.5353 | 161.79
3.648271 | 276.548 | 161.81
3.648619 | 276.5657 | 161.83
3.649004 | 276.5678 | 161.85
3.649394 | 276.5687 | 161.87
3.649787 | 276.5671 | 161.89
3.650192 | 276.5659 | 161.91
3.650593 | 276.5653 | 161.93
3.650956 | 276.5748 | 161.95
3.651272 | 276.5779 | 161.97
3.651664 | 276.5803 | 161.99
3.652037 | 276.581 | 162.01
3.652394 | 276.5734 | 162.03
3.652752 | 276.5563 | 162.05
3.65313 | 276.5449 | 162.07
3.653448 | 276.5441 | 162.09
3.653804 | 276.5565 | 162.11
3.654182 | 276.5842 | 162.13
3.654533 | 276.6235 | 162.15
3.654906 | 276.6699 | 162.17
3.655288 | 276.7138 | 162.19
3.655658 | 276.7476 | 162.21
3.655988 | 276.77 | 162.23
3.656385 | 276.7734 | 162.25
3.656778 | 276.7633 | 162.27
3.657172 | 276.7598 | 162.29
3.657581 | 276.7603 | 162.31
3.658023 | 276.7562 | 162.33
3.658393 | 276.7661 | 162.35
3.658714 | 276.7762 | 162.37
3.659083 | 276.7808 | 162.39
3.659458 | 276.7717 | 162.41
3.65983 | 276.762 | 162.43
3.660201 | 276.7515 | 162.45
3.66059 | 276.7459 | 162.47
3.660897 | 276.7341 | 162.49
3.661225 | 276.7469 | 162.51
3.661578 | 276.7668 | 162.53
3.661912 | 276.7811 | 162.55
3.66226 | 276.8027 | 162.57
3.662639 | 276.828 | 162.59
3.663007 | 276.8359 | 162.61
3.663343 | 276.8357 | 162.63
3.663713 | 276.8443 | 162.65
3.66409 | 276.8433 | 162.67
3.664451 | 276.8374 | 162.69
3.664834 | 276.8383 | 162.71
3.66521 | 276.8498 | 162.73
3.665565 | 276.854 | 162.75
3.665892 | 276.8592 | 162.77
3.666294 | 276.869 | 162.79
3.666678 | 276.8694 | 162.81
3.667064 | 276.8673 | 162.83
3.667453 | 276.8715 | 162.85
3.667858 | 276.8864 | 162.87
3.668276 | 276.8982 | 162.89
3.668666 | 276.9247 | 162.91
3.669074 | 276.9509 | 162.93
3.66945 | 276.9728 | 162.95
3.669831 | 276.9899 | 162.97
3.670221 | 277.006 | 162.99
3.670593 | 276.9979 | 163.01
3.670939 | 276.9851 | 163.03
3.671284 | 276.9711 | 163.05
3.671674 | 276.9541 | 163.07
3.672034 | 276.9371 | 163.09
3.672422 | 276.929 | 163.11
3.672805 | 276.9196 | 163.13
3.673184 | 276.9316 | 163.15
3.673519 | 276.9453 | 163.17
3.673874 | 276.9498 | 163.19
3.674251 | 276.9515 | 163.21
3.674617 | 276.9659 | 163.23
3.674985 | 276.9697 | 163.25
3.675378 | 276.9755 | 163.27
3.675746 | 276.9898 | 163.29
3.676085 | 277.0198 | 163.31
3.676488 | 277.0488 | 163.33
3.676904 | 277.0652 | 163.35
3.677307 | 277.078 | 163.37
3.677722 | 277.0815 | 163.39
3.678147 | 277.0724 | 163.41
3.678513 | 277.0631 | 163.43
3.678877 | 277.0651 | 163.45
3.679328 | 277.0692 | 163.47
3.67974 | 277.0885 | 163.49
3.680145 | 277.1127 | 163.51
3.680526 | 277.1307 | 163.53
3.680927 | 277.1425 | 163.55
3.681252 | 277.1522 | 163.57
3.681609 | 277.1505 | 163.59
3.681994 | 277.1453 | 163.61
3.68237 | 277.1389 | 163.63
3.682735 | 277.1327 | 163.65
3.683104 | 277.1345 | 163.67
3.683465 | 277.1429 | 163.69
3.683776 | 277.1495 | 163.71
3.68413 | 277.1506 | 163.73
3.684507 | 277.1476 | 163.75
3.684873 | 277.1274 | 163.77
3.685224 | 277.1085 | 163.79
3.685601 | 277.1013 | 163.81
3.685984 | 277.1083 | 163.83
3.686316 | 277.1325 | 163.85
3.686707 | 277.1741 | 163.87
3.68709 | 277.2209 | 163.89
3.68748 | 277.2687 | 163.91
3.687873 | 277.3071 | 163.93
3.688259 | 277.3371 | 163.95
3.688636 | 277.3522 | 163.97
3.688972 | 277.347 | 163.99
3.689356 | 277.3314 | 164.01
3.689732 | 277.3386 | 164.03
3.690147 | 277.3387 | 164.05
3.690565 | 277.3388 | 164.07
3.690928 | 277.3488 | 164.09
3.69127 | 277.3573 | 164.11
3.69159 | 277.3442 | 164.13
3.69195 | 277.3299 | 164.15
3.6923 | 277.3201 | 164.17
3.692658 | 277.3134 | 164.19
3.693013 | 277.3178 | 164.21
3.693358 | 277.3269 | 164.23
3.693707 | 277.3441 | 164.25
3.694049 | 277.358 | 164.27
3.694424 | 277.3792 | 164.29
3.694798 | 277.3929 | 164.31
3.695197 | 277.4096 | 164.33
3.69558 | 277.4204 | 164.35
3.695981 | 277.4334 | 164.37
3.696322 | 277.4341 | 164.39
3.696728 | 277.4364 | 164.41
3.69716 | 277.4359 | 164.43
3.697572 | 277.4331 | 164.45
3.697984 | 277.4306 | 164.47
3.69841 | 277.435 | 164.49
3.698817 | 277.4391 | 164.51
3.69917 | 277.4387 | 164.53
3.699601 | 277.4404 | 164.55
3.70011 | 277.4441 | 164.57
3.700594 | 277.4493 | 164.59
3.700992 | 277.4633 | 164.61
3.70134 | 277.4804 | 164.63
3.70173 | 277.5063 | 164.65
3.702154 | 277.5297 | 164.67
3.702512 | 277.5555 | 164.69
3.702841 | 277.5736 | 164.71
3.703188 | 277.572 | 164.73
3.703571 | 277.5605 | 164.75
3.703949 | 277.5468 | 164.77
3.704288 | 277.5269 | 164.79
3.70467 | 277.5168 | 164.81
3.705068 | 277.5163 | 164.83
3.705433 | 277.5105 | 164.85
3.705785 | 277.511 | 164.87
3.706163 | 277.5279 | 164.89
3.706566 | 277.5281 | 164.91
3.706927 | 277.5313 | 164.93
3.707356 | 277.544 | 164.95
3.707747 | 277.5515 | 164.97
3.70811 | 277.5503 | 164.99
3.7085 | 277.5646 | 165.01
3.708919 | 277.584 | 165.03
3.709292 | 277.608 | 165.05
3.709589 | 277.6293 | 165.07
3.709955 | 277.6441 | 165.09
3.710337 | 277.6424 | 165.11
3.710735 | 277.6415 | 165.13
3.711127 | 277.6326 | 165.15
3.711506 | 277.6317 | 165.17
3.711886 | 277.6319 | 165.19
3.712214 | 277.6468 | 165.21
3.712634 | 277.6588 | 165.23
3.713053 | 277.675 | 165.25
3.713417 | 277.689 | 165.27
3.713749 | 277.7028 | 165.29
3.71411 | 277.7116 | 165.31
3.714463 | 277.7164 | 165.33
3.714791 | 277.718 | 165.35
3.715161 | 277.7236 | 165.37
3.71554 | 277.7303 | 165.39
3.715909 | 277.7319 | 165.41
3.716275 | 277.7421 | 165.43
3.716653 | 277.7495 | 165.45
3.717045 | 277.7468 | 165.47
3.717421 | 277.7384 | 165.49
3.717829 | 277.7214 | 165.51
3.718227 | 277.7017 | 165.53
3.718602 | 277.694 | 165.55
3.718995 | 277.697 | 165.57
3.719399 | 277.7198 | 165.59
3.719784 | 277.7608 | 165.61
3.720134 | 277.8016 | 165.63
3.720526 | 277.8406 | 165.65
3.720914 | 277.8804 | 165.67
3.721291 | 277.898 | 165.69
3.721676 | 277.8941 | 165.71
3.722061 | 277.8861 | 165.73
3.722407 | 277.8848 | 165.75
3.722689 | 277.882 | 165.77
3.723058 | 277.8793 | 165.79
3.723431 | 277.8872 | 165.81
3.723803 | 277.8976 | 165.83
3.724212 | 277.8909 | 165.85
3.724567 | 277.8811 | 165.87
3.724868 | 277.8734 | 165.89
3.725197 | 277.8685 | 165.91
3.725578 | 277.863 | 165.93
3.72595 | 277.8669 | 165.95
3.726328 | 277.887 | 165.97
3.726711 | 277.9027 | 165.99
3.727092 | 277.9182 | 166.01
3.727448 | 277.9446 | 166.03
3.727873 | 277.9647 | 166.05
3.728305 | 277.9669 | 166.07
3.728711 | 277.9813 | 166.09
3.729136 | 277.9921 | 166.11
3.729548 | 277.988 | 166.13
3.729939 | 277.9877 | 166.15
3.730285 | 277.9842 | 166.17
3.730646 | 277.9776 | 166.19
3.731033 | 277.9733 | 166.21
3.73142 | 277.9755 | 166.23
3.731804 | 277.9768 | 166.25
3.732196 | 277.9823 | 166.27
3.732542 | 277.9847 | 166.29
3.732878 | 277.9915 | 166.31
3.733246 | 278.0042 | 166.33
3.733596 | 278.0188 | 166.35
3.733959 | 278.0416 | 166.37
3.734324 | 278.0654 | 166.39
3.734713 | 278.0899 | 166.41
3.735036 | 278.1056 | 166.43
3.735359 | 278.1205 | 166.45
3.735704 | 278.1107 | 166.47
3.736042 | 278.0971 | 166.49
3.736391 | 278.0848 | 166.51
3.736759 | 278.077 | 166.53
3.737123 | 278.0654 | 166.55
3.737437 | 278.0618 | 166.57
3.73783 | 278.0595 | 166.59
3.738241 | 278.0733 | 166.61
3.738637 | 278.0853 | 166.63
3.739021 | 278.0918 | 166.65
3.739437 | 278.101 | 166.67
3.73981 | 278.1144 | 166.69
3.740125 | 278.1147 | 166.71
3.740483 | 278.1192 | 166.73
3.740862 | 278.1269 | 166.75
3.741232 | 278.1508 | 166.77
3.741622 | 278.1763 | 166.79
3.742029 | 278.1904 | 166.81
3.742395 | 278.1998 | 166.83
3.742743 | 278.2011 | 166.85
3.743119 | 278.1958 | 166.87
3.743478 | 278.1918 | 166.89
3.743848 | 278.1969 | 166.91
3.74423 | 278.2036 | 166.93
3.74457 | 278.2233 | 166.95
3.744955 | 278.2357 | 166.97
3.745332 | 278.2466 | 166.99
3.74568 | 278.2566 | 167.01
3.746042 | 278.2642 | 167.03
3.746385 | 278.2687 | 167.05
3.746722 | 278.2758 | 167.07
3.747095 | 278.2783 | 167.09
3.747461 | 278.2844 | 167.11
3.74779 | 278.2901 | 167.13
3.748207 | 278.2994 | 167.15
3.74861 | 278.3056 | 167.17
3.748993 | 278.3094 | 167.19
3.749374 | 278.2996 | 167.21
3.74976 | 278.2834 | 167.23
3.750118 | 278.2621 | 167.25
3.750464 | 278.2527 | 167.27
3.750852 | 278.2549 | 167.29
3.751233 | 278.2743 | 167.31
3.75161 | 278.3126 | 167.33
3.751987 | 278.3603 | 167.35
3.752373 | 278.3991 | 167.37
3.75271 | 278.4369 | 167.39
3.753038 | 278.4582 | 167.41
3.753401 | 278.4647 | 167.43
3.753755 | 278.4517 | 167.45
3.75409 | 278.4462 | 167.47
3.754448 | 278.4446 | 167.49
3.754807 | 278.4485 | 167.51
3.755138 | 278.4512 | 167.53
3.755517 | 278.4653 | 167.55
3.75593 | 278.4729 | 167.57
3.75629 | 278.4657 | 167.59
3.756647 | 278.4586 | 167.61
3.75701 | 278.4488 | 167.63
3.757366 | 278.443 | 167.65
3.757694 | 278.4438 | 167.67
3.75808 | 278.4532 | 167.69
3.758505 | 278.4626 | 167.71
3.758909 | 278.4799 | 167.73
3.759301 | 278.5033 | 167.75
3.759705 | 278.5237 | 167.77
3.760117 | 278.5353 | 167.79
3.760499 | 278.5496 | 167.81
3.760926 | 278.5606 | 167.83
3.761345 | 278.5594 | 167.85
3.761762 | 278.5593 | 167.87
3.762187 | 278.5636 | 167.89
3.762578 | 278.5641 | 167.91
3.76292 | 278.5633 | 167.93
3.763244 | 278.5671 | 167.95
3.763618 | 278.5657 | 167.97
3.76399 | 278.5626 | 167.99
3.764354 | 278.5609 | 168.01
3.764726 | 278.568 | 168.03
3.765082 | 278.5741 | 168.05
3.765417 | 278.5844 | 168.07
3.76574 | 278.6022 | 168.09
3.766102 | 278.6267 | 168.11
3.766497 | 278.6462 | 168.13
3.766902 | 278.6683 | 168.15
3.767262 | 278.6918 | 168.17
3.767628 | 278.6973 | 168.19
3.767967 | 278.6858 | 168.21
3.768304 | 278.6732 | 168.23
3.76873 | 278.6627 | 168.25
3.769128 | 278.6544 | 168.27
3.769526 | 278.6509 | 168.29
3.769932 | 278.6485 | 168.31
3.770354 | 278.6548 | 168.33
3.770727 | 278.6637 | 168.35
3.771112 | 278.6641 | 168.37
3.77153 | 278.6662 | 168.39
3.771943 | 278.6766 | 168.41
3.772341 | 278.681 | 168.43
3.772733 | 278.6828 | 168.45
3.773141 | 278.6885 | 168.47
3.773487 | 278.7094 | 168.49
3.773844 | 278.7335 | 168.51
3.774229 | 278.7545 | 168.53
3.774601 | 278.7691 | 168.55
3.774967 | 278.7737 | 168.57
3.775326 | 278.7683 | 168.59
3.775693 | 278.7634 | 168.61
3.776012 | 278.7629 | 168.63
3.77636 | 278.7671 | 168.65
3.776715 | 278.7867 | 168.67
3.777086 | 278.8028 | 168.69
3.777503 | 278.819 | 168.71
3.777878 | 278.8297 | 168.73
3.778229 | 278.836 | 168.75
3.778533 | 278.8351 | 168.77
3.778908 | 278.836 | 168.79
3.779287 | 278.8348 | 168.81
3.779646 | 278.8329 | 168.83
3.780011 | 278.8411 | 168.85
3.780388 | 278.856 | 168.87
3.780747 | 278.8715 | 168.89
3.781105 | 278.8793 | 168.91
3.781498 | 278.8796 | 168.93
3.781876 | 278.8599 | 168.95
3.782258 | 278.8342 | 168.97
3.782643 | 278.8188 | 168.99
3.783021 | 278.8174 | 169.01
3.783364 | 278.8332 | 169.03
3.783722 | 278.8713 | 169.05
3.784106 | 278.9131 | 169.07
3.784472 | 278.9549 | 169.09
3.784829 | 278.9915 | 169.11
3.785175 | 279.0294 | 169.13
3.785537 | 279.044 | 169.15
3.785875 | 279.0444 | 169.17
3.78628 | 279.0382 | 169.19
3.786662 | 279.0328 | 169.21
3.787035 | 279.0292 | 169.23
3.787409 | 279.0364 | 169.25
3.787801 | 279.0451 | 169.27
3.788209 | 279.0481 | 169.29
3.788575 | 279.045 | 169.31
3.788966 | 279.0302 | 169.33
3.789368 | 279.0137 | 169.35
3.78976 | 279.0025 | 169.37
3.790142 | 278.9989 | 169.39
3.790547 | 279.0048 | 169.41
3.79095 | 279.0181 | 169.43
3.791314 | 279.0336 | 169.45
3.791709 | 279.0572 | 169.47
3.79209 | 279.082 | 169.49
3.792416 | 279.1057 | 169.51
3.792778 | 279.1193 | 169.53
3.793149 | 279.1247 | 169.55
3.793498 | 279.1279 | 169.57
3.793911 | 279.1266 | 169.59
3.794281 | 279.1188 | 169.61
3.794624 | 279.1226 | 169.63
3.794971 | 279.1323 | 169.65
3.795343 | 279.1373 | 169.67
3.795681 | 279.1461 | 169.69
3.796004 | 279.1537 | 169.71
3.796379 | 279.1511 | 169.73
3.796747 | 279.1548 | 169.75
3.797111 | 279.1601 | 169.77
3.797483 | 279.1699 | 169.79
3.797856 | 279.1897 | 169.81
3.798194 | 279.2157 | 169.83
3.798572 | 279.2389 | 169.85
3.798994 | 279.2635 | 169.87
3.799387 | 279.2829 | 169.89
3.799784 | 279.2841 | 169.91
3.800182 | 279.2701 | 169.93
3.800581 | 279.2568 | 169.95
3.8009 | 279.2363 | 169.97
3.801292 | 279.2155 | 169.99
3.801691 | 279.2041 | 170.01
3.802088 | 279.1977 | 170.03
3.802498 | 279.1896 | 170.05
3.802899 | 279.2069 | 170.07
3.80328 | 279.2206 | 170.09
3.803558 | 279.2269 | 170.11
3.803927 | 279.2414 | 170.13
3.804307 | 279.2611 | 170.15
3.804685 | 279.2594 | 170.17
3.805045 | 279.2627 | 170.19
3.805417 | 279.2805 | 170.21
3.805763 | 279.3035 | 170.23
3.806101 | 279.3249 | 170.25
3.806479 | 279.3446 | 170.27
3.806854 | 279.3558 | 170.29
3.80724 | 279.3525 | 170.31
3.807611 | 279.347 | 170.33
3.807969 | 279.3385 | 170.35
3.808321 | 279.3378 | 170.37
3.808704 | 279.3463 | 170.39
3.809132 | 279.364 | 170.41
3.809557 | 279.376 | 170.43
3.809943 | 279.3949 | 170.45
3.810322 | 279.4072 | 170.47
3.810703 | 279.418 | 170.49
3.811038 | 279.4208 | 170.51
3.811419 | 279.4207 | 170.53
3.811831 | 279.4166 | 170.55
3.812218 | 279.4143 | 170.57
3.812612 | 279.4153 | 170.59
3.813008 | 279.421 | 170.61
3.813389 | 279.4317 | 170.63
3.8137 | 279.4317 | 170.65
3.814052 | 279.4241 | 170.67
3.814437 | 279.3998 | 170.69
3.814812 | 279.3853 | 170.71
3.81517 | 279.3789 | 170.73
3.815536 | 279.3847 | 170.75
3.815887 | 279.4142 | 170.77
3.816243 | 279.4618 | 170.79
3.816617 | 279.5109 | 170.81
3.816999 | 279.5528 | 170.83
3.817371 | 279.5912 | 170.85
3.817736 | 279.6144 | 170.87
3.818119 | 279.612 | 170.89
3.818486 | 279.5948 | 170.91
3.818899 | 279.5892 | 170.93
3.819347 | 279.5912 | 170.95
3.819796 | 279.5893 | 170.97
3.820205 | 279.5993 | 170.99
3.820604 | 279.6123 | 171.01
3.82099 | 279.61 | 171.03
3.821302 | 279.6001 | 171.05
3.821671 | 279.5902 | 171.07
3.822063 | 279.5796 | 171.09
3.822475 | 279.5758 | 171.11
3.822871 | 279.5747 | 171.13
3.823262 | 279.5736 | 171.15
3.823635 | 279.5855 | 171.17
3.823929 | 279.6002 | 171.19
3.824298 | 279.6239 | 171.21
3.824658 | 279.6473 | 171.23
3.82501 | 279.6675 | 171.25
3.825365 | 279.6743 | 171.27
3.825717 | 279.68 | 171.29
3.826039 | 279.6777 | 171.31
3.826394 | 279.6763 | 171.33
3.826765 | 279.6774 | 171.35
3.827127 | 279.6819 | 171.37
3.827499 | 279.6894 | 171.39
3.827868 | 279.6944 | 171.41
3.828269 | 279.7012 | 171.43
3.828611 | 279.7053 | 171.45
3.829023 | 279.7124 | 171.47
3.829422 | 279.7168 | 171.49
3.829844 | 279.7256 | 171.51
3.830307 | 279.7391 | 171.53
3.83075 | 279.7661 | 171.55
3.831104 | 279.7913 | 171.57
3.831405 | 279.818 | 171.59
3.831779 | 279.8379 | 171.61
3.832161 | 279.8495 | 171.63
3.832537 | 279.8377 | 171.65
3.832932 | 279.8237 | 171.67
3.83332 | 279.8034 | 171.69
3.833673 | 279.7861 | 171.71
3.833964 | 279.7773 | 171.73
3.834348 | 279.7695 | 171.75
3.834702 | 279.7569 | 171.77
3.835065 | 279.7658 | 171.79
3.835443 | 279.779 | 171.81
3.835803 | 279.7755 | 171.83
3.83615 | 279.779 | 171.85
3.836493 | 279.7962 | 171.87
3.836858 | 279.8015 | 171.89
3.837212 | 279.8064 | 171.91
3.837561 | 279.8229 | 171.93
3.837949 | 279.8521 | 171.95
3.838324 | 279.8743 | 171.97
3.838665 | 279.8984 | 171.99
3.839047 | 279.9092 | 172.01
3.839494 | 279.9136 | 172.03
3.839881 | 279.9078 | 172.05
3.840271 | 279.9036 | 172.07
3.840661 | 279.8961 | 172.09
3.841111 | 279.8978 | 172.11
3.841499 | 279.9085 | 172.13
3.841854 | 279.9218 | 172.15
3.842222 | 279.9312 | 172.17
3.842601 | 279.9451 | 172.19
3.842977 | 279.9562 | 172.21
3.843365 | 279.9605 | 172.23
3.84376 | 279.9621 | 172.25
3.84411 | 279.9665 | 172.27
3.844412 | 279.9708 | 172.29
3.844766 | 279.9765 | 172.31
3.845116 | 279.9909 | 172.33
3.845448 | 279.9979 | 172.35
3.845799 | 280.0076 | 172.37
3.846164 | 280.007 | 172.39
3.84651 | 279.9959 | 172.41
3.846879 | 279.9746 | 172.43
3.847282 | 279.9644 | 172.45
3.847651 | 279.9595 | 172.47
3.848037 | 279.9693 | 172.49
3.848415 | 280.0012 | 172.51
3.848814 | 280.0454 | 172.53
3.849168 | 280.0864 | 172.55
3.849567 | 280.1219 | 172.57
3.84999 | 280.1538 | 172.59
3.850388 | 280.1607 | 172.61
3.850778 | 280.151 | 172.63
3.851196 | 280.1389 | 172.65
3.85159 | 280.1441 | 172.67
3.851948 | 280.1408 | 172.69
3.852361 | 280.1434 | 172.71
3.852805 | 280.1547 | 172.73
3.853207 | 280.17 | 172.75
3.853583 | 280.1612 | 172.77
3.853971 | 280.1509 | 172.79
3.854335 | 280.1392 | 172.81
3.854653 | 280.1319 | 172.83
3.855036 | 280.1206 | 172.85
3.855414 | 280.125 | 172.87
3.855792 | 280.1461 | 172.89
3.856144 | 280.1638 | 172.91
3.856509 | 280.1858 | 172.93
3.856857 | 280.2082 | 172.95
3.857179 | 280.2307 | 172.97
3.857562 | 280.2322 | 172.99
3.857917 | 280.247 | 173.01
3.858294 | 280.2527 | 173.03
3.85866 | 280.2547 | 173.05
3.859013 | 280.2478 | 173.07
3.85935 | 280.2499 | 173.09
3.859698 | 280.2505 | 173.11
3.860106 | 280.2548 | 173.13
3.860488 | 280.2629 | 173.15
3.86089 | 280.2621 | 173.17
3.861286 | 280.2658 | 173.19
3.861693 | 280.2693 | 173.21
3.862049 | 280.2709 | 173.23
3.862405 | 280.2832 | 173.25
3.862805 | 280.3058 | 173.27
3.8632 | 280.3299 | 173.29
3.863627 | 280.3503 | 173.31
3.864055 | 280.3725 | 173.33
3.864453 | 280.3891 | 173.35
3.864799 | 280.3947 | 173.37
3.865147 | 280.3798 | 173.39
3.865542 | 280.3619 | 173.41
3.86591 | 280.3495 | 173.43
3.866278 | 280.3383 | 173.45
3.86664 | 280.3317 | 173.47
3.867012 | 280.3294 | 173.49
3.867333 | 280.331 | 173.51
3.867722 | 280.3386 | 173.53
3.868121 | 280.3406 | 173.55
3.868519 | 280.3346 | 173.57
3.868909 | 280.3424 | 173.59
3.869281 | 280.3554 | 173.61
3.869658 | 280.3565 | 173.63
3.869982 | 280.3643 | 173.65
3.870391 | 280.3891 | 173.67
3.870794 | 280.4151 | 173.69
3.871188 | 280.4397 | 173.71
3.87158 | 280.4606 | 173.73
3.87199 | 280.4684 | 173.75
3.872369 | 280.4642 | 173.77
3.872696 | 280.4568 | 173.79
3.873069 | 280.4523 | 173.81
3.87346 | 280.4522 | 173.83
3.873818 | 280.4633 | 173.85
3.874199 | 280.4782 | 173.87
3.874601 | 280.4936 | 173.89
3.874967 | 280.5065 | 173.91
3.875326 | 280.518 | 173.93
3.8757 | 280.5271 | 173.95
3.876061 | 280.5298 | 173.97
3.876416 | 280.5336 | 173.99
3.876785 | 280.5368 | 174.01
3.877154 | 280.5382 | 174.03
3.877473 | 280.5489 | 174.05
3.87781 | 280.5609 | 174.07
3.878173 | 280.5687 | 174.09
3.878533 | 280.569 | 174.11
3.878906 | 280.564 | 174.13
3.879282 | 280.5425 | 174.15
3.879655 | 280.5243 | 174.17
3.88 | 280.5182 | 174.19
3.880397 | 280.5232 | 174.21
3.880834 | 280.5483 | 174.23
3.881241 | 280.5892 | 174.25
3.881668 | 280.6348 | 174.27
3.882104 | 280.6728 | 174.29
3.882496 | 280.7069 | 174.31
3.882848 | 280.7226 | 174.33
3.883237 | 280.7223 | 174.35
3.883641 | 280.7185 | 174.37
3.884039 | 280.7153 | 174.39
3.884421 | 280.7157 | 174.41
3.884806 | 280.7155 | 174.43
3.885168 | 280.7191 | 174.45
3.88547 | 280.7226 | 174.47
3.885875 | 280.7222 | 174.49
3.886271 | 280.7139 | 174.51
3.88663 | 280.7058 | 174.53
3.886984 | 280.702 | 174.55
3.887329 | 280.6963 | 174.57
3.887658 | 280.6971 | 174.59
3.888001 | 280.7083 | 174.61
3.888387 | 280.7196 | 174.63
3.888757 | 280.7301 | 174.65
3.889127 | 280.753 | 174.67
3.88949 | 280.7737 | 174.69
3.889885 | 280.7851 | 174.71
3.89023 | 280.7994 | 174.73
3.890597 | 280.807 | 174.75
3.891012 | 280.8065 | 174.77
3.891415 | 280.8027 | 174.79
3.891814 | 280.7986 | 174.81
3.892236 | 280.7959 | 174.83
3.892647 | 280.8011 | 174.85
3.893019 | 280.8038 | 174.87
3.893413 | 280.8041 | 174.89
3.893853 | 280.8014 | 174.91
3.894266 | 280.8035 | 174.93
3.894657 | 280.8019 | 174.95
3.895075 | 280.8078 | 174.97
3.895498 | 280.8221 | 174.99
3.895835 | 280.8499 | 175.01
3.8962 | 280.8746 | 175.03
3.896572 | 280.9013 | 175.05
3.896982 | 280.9238 | 175.07
3.897377 | 280.9362 | 175.09
3.897773 | 280.9269 | 175.11
3.898183 | 280.9116 | 175.13
3.898525 | 280.8932 | 175.15
3.898893 | 280.8812 | 175.17
3.899283 | 280.8733 | 175.19
3.899667 | 280.8717 | 175.21
3.900048 | 280.8683 | 175.23
3.900425 | 280.881 | 175.25
3.900802 | 280.8886 | 175.27
3.901155 | 280.8888 | 175.29
3.901577 | 280.8889 | 175.31
3.901988 | 280.9065 | 175.33
3.902385 | 280.9114 | 175.35
3.902779 | 280.9135 | 175.37
3.903171 | 280.9266 | 175.39
3.903548 | 280.9571 | 175.41
3.90389 | 280.9767 | 175.43
3.904277 | 280.9942 | 175.45
3.904669 | 281.0052 | 175.47
3.905059 | 281.0062 | 175.49
3.905448 | 280.9963 | 175.51
3.905858 | 280.9885 | 175.53
3.906238 | 280.9848 | 175.55
3.906544 | 280.9936 | 175.57
3.906904 | 281.0108 | 175.59
3.90727 | 281.0294 | 175.61
3.907624 | 281.0463 | 175.63
3.907974 | 281.0633 | 175.65
3.908321 | 281.0694 | 175.67
3.908629 | 281.0752 | 175.69
3.909001 | 281.0768 | 175.71
3.909416 | 281.0746 | 175.73
3.909766 | 281.0746 | 175.75
3.910106 | 281.0853 | 175.77
3.910458 | 281.0941 | 175.79
3.910809 | 281.1012 | 175.81
3.911146 | 281.1128 | 175.83
3.911493 | 281.1129 | 175.85
3.911886 | 281.1029 | 175.87
3.912301 | 281.0849 | 175.89
3.912686 | 281.0773 | 175.91
3.9131 | 281.0722 | 175.93
3.913499 | 281.0811 | 175.95
3.913854 | 281.1138 | 175.97
3.914232 | 281.1558 | 175.99
3.914614 | 281.202 | 176.01
3.915 | 281.2416 | 176.03
3.915409 | 281.2739 | 176.05
3.915802 | 281.2794 | 176.07
3.91619 | 281.2704 | 176.09
3.91649 | 281.2577 | 176.11
3.916819 | 281.2564 | 176.13
3.917187 | 281.2549 | 176.15
3.917568 | 281.2589 | 176.17
3.917902 | 281.2727 | 176.19
3.918255 | 281.2775 | 176.21
3.918613 | 281.2704 | 176.23
3.918915 | 281.2609 | 176.25
3.919245 | 281.2563 | 176.27
3.919616 | 281.2487 | 176.29
3.920011 | 281.2511 | 176.31
3.920401 | 281.2583 | 176.33
3.920758 | 281.273 | 176.35
3.92111 | 281.2862 | 176.37
3.921437 | 281.3131 | 176.39
3.921825 | 281.3325 | 176.41
3.922201 | 281.3551 | 176.43
3.922596 | 281.361 | 176.45
3.922989 | 281.366 | 176.47
3.9234 | 281.3599 | 176.49
3.923772 | 281.3566 | 176.51
3.924124 | 281.3512 | 176.53
3.924536 | 281.3544 | 176.55
3.924957 | 281.3579 | 176.57
3.92536 | 281.3618 | 176.59
3.925762 | 281.3655 | 176.61
3.926179 | 281.3642 | 176.63
3.926542 | 281.3655 | 176.65
3.926876 | 281.3642 | 176.67
3.927273 | 281.3741 | 176.69
3.927647 | 281.3869 | 176.71
3.928013 | 281.408 | 176.73
3.928376 | 281.4336 | 176.75
3.928743 | 281.4651 | 176.77
3.929085 | 281.4852 | 176.79
3.929441 | 281.5038 | 176.81
3.929855 | 281.4981 | 176.83
3.930265 | 281.4843 | 176.85
3.930654 | 281.4602 | 176.87
3.931039 | 281.444 | 176.89
3.931457 | 281.4264 | 176.91
3.931792 | 281.427 | 176.93
3.932152 | 281.4189 | 176.95
3.932547 | 281.4255 | 176.97
3.932912 | 281.4397 | 176.99
3.933286 | 281.4465 | 177.01
3.933663 | 281.4455 | 177.03
3.934047 | 281.456 | 177.05
3.934396 | 281.4621 | 177.07
3.934814 | 281.4607 | 177.09
3.935213 | 281.467 | 177.11
3.935615 | 281.4866 | 177.13
3.936023 | 281.517 | 177.15
3.936413 | 281.5396 | 177.17
3.936771 | 281.5559 | 177.19
3.937058 | 281.5628 | 177.21
3.937418 | 281.5614 | 177.23
3.937794 | 281.5513 | 177.25
3.938157 | 281.547 | 177.27
3.938525 | 281.5533 | 177.29
3.938907 | 281.5673 | 177.31
3.939233 | 281.5894 | 177.33
3.939578 | 281.6051 | 177.35
3.939955 | 281.623 | 177.37
3.940309 | 281.6306 | 177.39
3.940676 | 281.6362 | 177.41
3.941063 | 281.6371 | 177.43
3.941458 | 281.6343 | 177.45
3.941802 | 281.6337 | 177.47
3.942256 | 281.6331 | 177.49
3.942705 | 281.6379 | 177.51
3.943114 | 281.6404 | 177.53
3.943528 | 281.6497 | 177.55
3.943928 | 281.6396 | 177.57
3.944303 | 281.628 | 177.59
3.94466 | 281.6108 | 177.61
3.945094 | 281.5982 | 177.63
3.945499 | 281.5947 | 177.65
3.945901 | 281.613 | 177.67
3.946303 | 281.6475 | 177.69
3.946715 | 281.6878 | 177.71
3.947078 | 281.729 | 177.73
3.947365 | 281.7737 | 177.75
3.947744 | 281.8086 | 177.77
3.948111 | 281.8207 | 177.79
3.948472 | 281.8165 | 177.81
3.948829 | 281.8088 | 177.83
3.949195 | 281.8023 | 177.85
3.949523 | 281.7998 | 177.87
3.949903 | 281.7974 | 177.89
3.950294 | 281.8073 | 177.91
3.950673 | 281.8114 | 177.93
3.951053 | 281.8047 | 177.95
3.951436 | 281.7902 | 177.97
3.951814 | 281.7896 | 177.99
3.95215 | 281.7846 | 178.01
3.952548 | 281.7822 | 178.03
3.952947 | 281.7915 | 178.05
3.953386 | 281.8069 | 178.07
3.953827 | 281.8178 | 178.09
3.954247 | 281.8375 | 178.11
3.954631 | 281.8607 | 178.13
3.954974 | 281.8713 | 178.15
3.955377 | 281.8795 | 178.17
3.955763 | 281.8887 | 178.19
3.956166 | 281.8891 | 178.21
3.956549 | 281.8885 | 178.23
3.956961 | 281.8916 | 178.25
3.957309 | 281.8907 | 178.27
3.957669 | 281.8911 | 178.29
3.95806 | 281.8961 | 178.31
3.958448 | 281.8968 | 178.33
3.958828 | 281.8964 | 178.35
3.959194 | 281.8959 | 178.37
3.959558 | 281.8969 | 178.39
3.95988 | 281.8961 | 178.41
3.960245 | 281.9056 | 178.43
3.960625 | 281.9237 | 178.45
3.960985 | 281.9507 | 178.47
3.961334 | 281.9778 | 178.49
3.961694 | 282.0026 | 178.51
3.962073 | 282.0232 | 178.53
3.962404 | 282.0238 | 178.55
3.962772 | 282.0146 | 178.57
3.963171 | 281.9974 | 178.59
3.963576 | 281.9866 | 178.61
3.964029 | 281.9724 | 178.63
3.964424 | 281.9702 | 178.65
3.96482 | 281.9618 | 178.67
3.965151 | 281.9562 | 178.69
3.965534 | 281.9627 | 178.71
3.965914 | 281.9693 | 178.73
3.966317 | 281.9687 | 178.75
3.966704 | 281.9749 | 178.77
3.967103 | 281.9884 | 178.79
3.967437 | 281.9909 | 178.81
3.967734 | 282 | 178.83
3.968112 | 282.0182 | 178.85
3.968482 | 282.047 | 178.87
3.968841 | 282.0701 | 178.89
3.969196 | 282.0888 | 178.91
3.969551 | 282.0967 | 178.93
3.969867 | 282.0942 | 178.95
3.970214 | 282.0867 | 178.97
3.97061 | 282.0853 | 178.99
3.971001 | 282.086 | 179.01
3.971378 | 282.0971 | 179.03
3.971756 | 282.1125 | 179.05
3.97214 | 282.1299 | 179.07
3.972478 | 282.1383 | 179.09
3.972844 | 282.1498 | 179.11
3.973254 | 282.1544 | 179.13
3.973637 | 282.1571 | 179.15
3.97405 | 282.1553 | 179.17
3.974502 | 282.1528 | 179.19
3.974894 | 282.1521 | 179.21
3.975235 | 282.156 | 179.23
3.9756 | 282.1624 | 179.25
3.97601 | 282.1709 | 179.27
3.976405 | 282.1743 | 179.29
3.976803 | 282.1643 | 179.31
3.977228 | 282.1455 | 179.33
3.977602 | 282.1291 | 179.35
3.977922 | 282.1207 | 179.37
3.978269 | 282.1277 | 179.39
3.978631 | 282.1557 | 179.41
3.978997 | 282.2022 | 179.43
3.979359 | 282.2503 | 179.45
3.979723 | 282.2921 | 179.47
3.980068 | 282.3368 | 179.49
3.980394 | 282.3601 | 179.51
3.980772 | 282.358 | 179.53
3.981137 | 282.3524 | 179.55
3.981495 | 282.3464 | 179.57
3.981864 | 282.3421 | 179.59
3.982233 | 282.3447 | 179.61
3.982587 | 282.3499 | 179.63
3.982938 | 282.353 | 179.65
3.983344 | 282.3526 | 179.67
3.983746 | 282.3399 | 179.69
3.984158 | 282.3238 | 179.71
3.98456 | 282.3172 | 179.73
3.985013 | 282.3101 | 179.75
3.985434 | 282.3116 | 179.77
3.985762 | 282.3174 | 179.79
3.986166 | 282.3336 | 179.81
3.986556 | 282.3496 | 179.83
3.986955 | 282.3744 | 179.85
3.98734 | 282.394 | 179.87
3.987738 | 282.4125 | 179.89
3.988098 | 282.419 | 179.91
3.988394 | 282.4218 | 179.93
3.988766 | 282.4169 | 179.95
3.989138 | 282.417 | 179.97
3.989516 | 282.4209 | 179.99
3.989904 | 282.4167 | 180.01
3.990251 | 282.4222 | 180.03
3.990594 | 282.4304 | 180.05
3.990933 | 282.4304 | 180.07
3.99133 | 282.4252 | 180.09
3.991689 | 282.4346 | 180.11
3.992054 | 282.4405 | 180.13
3.99242 | 282.4463 | 180.15
3.992786 | 282.4634 | 180.17
3.993123 | 282.4851 | 180.19
3.993528 | 282.5114 | 180.21
3.993948 | 282.535 | 180.23
3.994322 | 282.5574 | 180.25
3.994694 | 282.5671 | 180.27
3.995076 | 282.5629 | 180.29
3.995451 | 282.5462 | 180.31
3.995805 | 282.5287 | 180.33
3.996177 | 282.5131 | 180.35
3.99659 | 282.5062 | 180.37
3.996958 | 282.5019 | 180.39
3.997314 | 282.4965 | 180.41
3.997669 | 282.5045 | 180.43
3.998041 | 282.5248 | 180.45
3.998383 | 282.5244 | 180.47
3.99867 | 282.5273 | 180.49
3.999056 | 282.5355 | 180.51
3.999443 | 282.5364 | 180.53
3.999832 | 282.5283 | 180.55
4.000214 | 282.5463 | 180.57
4.00059 | 282.5695 | 180.59
4.000911 | 282.5937 | 180.61
4.001255 | 282.6151 | 180.63
4.001644 | 282.6289 | 180.65
4.002023 | 282.6233 | 180.67
4.002401 | 282.6169 | 180.69
4.00279 | 282.6129 | 180.71
4.003177 | 282.6083 | 180.73
4.003544 | 282.6154 | 180.75
4.003919 | 282.6265 | 180.77
4.004346 | 282.64 | 180.79
4.004766 | 282.6514 | 180.81
4.00517 | 282.6647 | 180.83
4.005569 | 282.6715 | 180.85
4.005972 | 282.6802 | 180.87
4.006334 | 282.6824 | 180.89
4.006712 | 282.6852 | 180.91
4.007143 | 282.6902 | 180.93
4.007541 | 282.6938 | 180.95
4.007965 | 282.704 | 180.97
4.008412 | 282.7139 | 180.99
4.008866 | 282.7158 | 181.01
4.009203 | 282.7107 | 181.03
4.009566 | 282.6999 | 181.05
4.009956 | 282.6747 | 181.07
4.010341 | 282.6571 | 181.09
4.010726 | 282.6593 | 181.11
4.011116 | 282.6723 | 181.13
4.0115 | 282.7016 | 181.15
4.011832 | 282.7509 | 181.17
4.012185 | 282.7971 | 181.19
4.012574 | 282.8366 | 181.21
4.012935 | 282.8641 | 181.23
4.013316 | 282.8767 | 181.25
4.013672 | 282.8652 | 181.27
4.014029 | 282.8555 | 181.29
4.014368 | 282.8519 | 181.31
4.014762 | 282.8493 | 181.33
4.015186 | 282.8505 | 181.35
4.015584 | 282.8602 | 181.37
4.015988 | 282.8662 | 181.39
4.01637 | 282.8616 | 181.41
4.016753 | 282.8514 | 181.43
4.017117 | 282.8437 | 181.45
4.01753 | 282.8431 | 181.47
4.017939 | 282.8413 | 181.49
4.018338 | 282.8432 | 181.51
4.018735 | 282.8602 | 181.53
4.019138 | 282.8741 | 181.55
4.019518 | 282.8911 | 181.57
4.019862 | 282.9125 | 181.59
4.020273 | 282.9294 | 181.61
4.020705 | 282.9393 | 181.63
4.021089 | 282.9459 | 181.65
4.021442 | 282.9477 | 181.67
4.021824 | 282.9456 | 181.69
4.022166 | 282.9444 | 181.71
4.022507 | 282.9399 | 181.73
4.022892 | 282.9387 | 181.75
4.023247 | 282.9415 | 181.77
4.023618 | 282.9472 | 181.79
4.024004 | 282.9539 | 181.81
4.024395 | 282.9529 | 181.83
4.024733 | 282.9549 | 181.85
4.025068 | 282.9612 | 181.87
4.025471 | 282.972 | 181.89
4.025853 | 282.9882 | 181.91
4.026228 | 283.0244 | 181.93
4.026602 | 283.054 | 181.95
4.026964 | 283.0741 | 181.97
4.027286 | 283.0927 | 181.99
4.027647 | 283.0973 | 182.01
4.028034 | 283.0754 | 182.03
4.02841 | 283.0527 | 182.05
4.028803 | 283.038 | 182.07
4.029175 | 283.028 | 182.09
4.029542 | 283.0193 | 182.11
4.029859 | 283.0149 | 182.13
4.030253 | 283.0189 | 182.15
4.030617 | 283.0385 | 182.17
4.03102 | 283.043 | 182.19
4.031441 | 283.0429 | 182.21
4.031798 | 283.053 | 182.23
4.032146 | 283.066 | 182.25
4.032477 | 283.0586 | 182.27
4.032878 | 283.064 | 182.29
4.033264 | 283.0837 | 182.31
4.033647 | 283.114 | 182.33
4.034031 | 283.1422 | 182.35
4.03442 | 283.1633 | 182.37
4.03477 | 283.1669 | 182.39
4.035154 | 283.1626 | 182.41
4.035568 | 283.1529 | 182.43
4.035997 | 283.1424 | 182.45
4.036393 | 283.144 | 182.47
4.036784 | 283.1542 | 182.49
4.03718 | 283.1747 | 182.51
4.037538 | 283.1923 | 182.53
4.037929 | 283.2071 | 182.55
4.038318 | 283.2163 | 182.57
4.038714 | 283.2288 | 182.59
4.039108 | 283.2289 | 182.61
4.039506 | 283.2349 | 182.63
4.039893 | 283.2384 | 182.65
4.040334 | 283.248 | 182.67
4.040817 | 283.2547 | 182.69
4.041161 | 283.2658 | 182.71
4.041544 | 283.2748 | 182.73
4.041932 | 283.2746 | 182.75
4.042313 | 283.2599 | 182.77
4.042594 | 283.2397 | 182.79
4.042872 | 283.2164 | 182.81
4.043347 | 283.2044 | 182.83
4.043767 | 283.2161 | 182.85
4.044091 | 283.2434 | 182.87
4.044405 | 283.2833 | 182.89
4.044766 | 283.3386 | 182.91
4.045136 | 283.3773 | 182.93
4.045487 | 283.4072 | 182.95
4.045872 | 283.4234 | 182.97
4.046264 | 283.4219 | 182.99
4.046676 | 283.4053 | 183.01
4.047069 | 283.399 | 183.03
4.047451 | 283.3984375 | 183.05
4.047823 | 283.3958 | 183.07
4.048224 | 283.404 | 183.09
4.048618 | 283.41 | 183.11
4.049006 | 283.4122 | 183.13
4.049426 | 283.4063 | 183.15
4.049838 | 283.4022 | 183.17
4.050224 | 283.3963 | 183.19
4.050551 | 283.395 | 183.21
4.05092 | 283.3972 | 183.23
4.051305 | 283.4036 | 183.25
4.051681 | 283.4167 | 183.27
4.052062 | 283.4344 | 183.29
4.052431 | 283.4619 | 183.31
4.052803 | 283.479 | 183.33
4.053121 | 283.4907 | 183.35
4.053474 | 283.4971 | 183.37
4.053831 | 283.5008 | 183.39
4.054215 | 283.4957 | 183.41
4.054631 | 283.4916 | 183.43
4.055022 | 283.491 | 183.45
4.055367 | 283.4854 | 183.47
4.055682 | 283.4846 | 183.49
4.056068 | 283.484 | 183.51
4.056457 | 283.4826 | 183.53
4.056822 | 283.4772 | 183.55
4.057197 | 283.4851 | 183.57
4.057538 | 283.4887 | 183.59
4.057894 | 283.5016 | 183.61
4.058261 | 283.5167 | 183.63
4.058678 | 283.5434 | 183.65
4.059076 | 283.5642 | 183.67
4.059484 | 283.592 | 183.69
4.059866 | 283.6176 | 183.71
4.060266 | 283.6317 | 183.73
4.06059 | 283.6235 | 183.75
4.060898 | 283.6122 | 183.77
4.06128 | 283.596 | 183.79
4.061647 | 283.5789 | 183.81
4.062018 | 283.5704 | 183.83
4.062379 | 283.5678 | 183.85
4.062753 | 283.5613 | 183.87
4.063062 | 283.5682 | 183.89
4.063399 | 283.5799 | 183.91
4.063792 | 283.5858 | 183.93
4.064183 | 283.5968 | 183.95
4.06455 | 283.6102 | 183.97
4.064942 | 283.6171 | 183.99
4.065356 | 283.6181 | 184.01
4.065731 | 283.6299 | 184.03
4.066119 | 283.6455 | 184.05
4.066491 | 283.6679 | 184.07
4.066886 | 283.6887 | 184.09
4.067294 | 283.6932 | 184.11
4.067702 | 283.6895 | 184.13
4.068068 | 283.6872 | 184.15
4.068414 | 283.6842 | 184.17
4.068829 | 283.675 | 184.19
4.069234 | 283.6819 | 184.21
4.069628 | 283.6965 | 184.23
4.070031 | 283.7089 | 184.25
4.070439 | 283.7177 | 184.27
4.070792 | 283.7306 | 184.29
4.0711 | 283.7395 | 184.31
4.071502 | 283.7456 | 184.33
4.07187 | 283.7469 | 184.35
4.072255 | 283.7553 | 184.37
4.07263 | 283.7653 | 184.39
4.072984 | 283.7728 | 184.41
4.073329 | 283.7807 | 184.43
4.073694 | 283.7883 | 184.45
4.074098 | 283.7891 | 184.47
4.074479 | 283.774 | 184.49
4.074862 | 283.7637 | 184.51
4.075235 | 283.7534 | 184.53
4.075595 | 283.745 | 184.55
4.075934 | 283.7436 | 184.57
4.076324 | 283.7625 | 184.59
4.076742 | 283.7912 | 184.61
4.077194 | 283.8219 | 184.63
4.077609 | 283.857 | 184.65
4.077998 | 283.897 | 184.67
4.07839 | 283.9241 | 184.69
4.078732 | 283.9313 | 184.71
4.079128 | 283.9234 | 184.73
4.079543 | 283.9156 | 184.75
4.079951 | 283.9119 | 184.77
4.080367 | 283.914 | 184.79
4.08079 | 283.9176 | 184.81
4.081173 | 283.9322 | 184.83
4.081491 | 283.939 | 184.85
4.081882 | 283.9366 | 184.87
4.082255 | 283.9238 | 184.89
4.082614 | 283.9173 | 184.91
4.082994 | 283.9106 | 184.93
4.083358 | 283.9119 | 184.95
4.083725 | 283.9107 | 184.97
4.084073 | 283.928 | 184.99
4.084446 | 283.9444 | 185.01
4.084842 | 283.9664 | 185.03
4.085239 | 283.9883 | 185.05
4.085608 | 284.0098 | 185.07
4.085984 | 284.0155 | 185.09
4.086331 | 284.0143 | 185.11
4.086686 | 284.0097 | 185.13
4.087098 | 284 | 185.15
4.087482 | 283.9974 | 185.17
4.087858 | 283.9943 | 185.19
4.088234 | 284.0042 | 185.21
4.088658 | 284.0115 | 185.23
4.089025 | 284.0183 | 185.25
4.089386 | 284.015 | 185.27
4.089782 | 284.0182 | 185.29
4.090145 | 284.0148 | 185.31
4.090524 | 284.0184 | 185.33
4.090918 | 284.0307 | 185.35
4.091312 | 284.0499 | 185.37
4.09164 | 284.0757 | 185.39
4.091979 | 284.1018 | 185.41
4.09235 | 284.1217 | 185.43
4.092725 | 284.1402 | 185.45
4.093096 | 284.1419 | 185.47
4.093448 | 284.1266 | 185.49
4.093809 | 284.1081 | 185.51
4.094125 | 284.0933 | 185.53
4.094477 | 284.0793 | 185.55
4.09485 | 284.0732 | 185.57
4.09524 | 284.0679 | 185.59
4.095628 | 284.0703 | 185.61
4.096018 | 284.085 | 185.63
4.09642 | 284.0831 | 185.65
4.096774 | 284.0829 | 185.67
4.097186 | 284.0977 | 185.69
4.097605 | 284.1049 | 185.71
4.098 | 284.1079 | 185.73
4.098413 | 284.117 | 185.75
4.098834 | 284.14 | 185.77
4.09922 | 284.1588 | 185.79
4.099578 | 284.1852 | 185.81
4.100006 | 284.1979 | 185.83
4.100465 | 284.2074 | 185.85
4.100882 | 284.2032 | 185.87
4.101287 | 284.1944 | 185.89
4.101685 | 284.1867 | 185.91
4.102046 | 284.1872 | 185.93
4.102392 | 284.2009 | 185.95
4.102783 | 284.2173 | 185.97
4.103151 | 284.2286 | 185.99
4.103537 | 284.2402 | 186.01
4.10391 | 284.2529 | 186.03
4.104271 | 284.2583 | 186.05
4.104605 | 284.2609 | 186.07
4.104944 | 284.267 | 186.09
4.105336 | 284.2715 | 186.11
4.10572 | 284.2727 | 186.13
4.106089 | 284.2796 | 186.15
4.106478 | 284.2872 | 186.17
4.106861 | 284.3 | 186.19
4.10721 | 284.3012 | 186.21
4.1076 | 284.2895 | 186.23
4.108024 | 284.2714 | 186.25
4.108412 | 284.2595 | 186.27
4.108815 | 284.2503 | 186.29
4.109224 | 284.2552 | 186.31
4.109626 | 284.2926 | 186.33
4.109949 | 284.3305 | 186.35
4.110328 | 284.3716 | 186.37
4.110738 | 284.4113 | 186.39
4.11113 | 284.4483 | 186.41
4.111542 | 284.4569 | 186.43
4.11202 | 284.4494 | 186.45
4.112388 | 284.4388 | 186.47
4.112697 | 284.4369 | 186.49
4.113074 | 284.4302 | 186.51
4.113449 | 284.4261 | 186.53
4.113809 | 284.4409 | 186.55
4.114162 | 284.4453 | 186.57
4.114538 | 284.4379 | 186.59
4.114894 | 284.4312 | 186.61
4.115241 | 284.4238 | 186.63
4.115655 | 284.4174 | 186.65
4.116045 | 284.4084 | 186.67
4.116427 | 284.4136 | 186.69
4.116813 | 284.4252 | 186.71
4.11719 | 284.4406 | 186.73
4.117545 | 284.4553 | 186.75
4.117931 | 284.4889 | 186.77
4.118354 | 284.511 | 186.79
4.118778 | 284.5215 | 186.81
4.119182 | 284.5308 | 186.83
4.119576 | 284.5341 | 186.85
4.119966 | 284.5313 | 186.87
4.120302 | 284.5277 | 186.89
4.120666 | 284.5223 | 186.91
4.121053 | 284.5235 | 186.93
4.121425 | 284.5327 | 186.95
4.1218 | 284.5351 | 186.97
4.122186 | 284.5307 | 186.99
4.122561 | 284.5303 | 187.01
4.122888 | 284.5305 | 187.03
4.123276 | 284.5295 | 187.05
4.123676 | 284.5366 | 187.07
4.12404 | 284.5566 | 187.09
4.124393 | 284.5844 | 187.11
4.12474 | 284.6094 | 187.13
4.125069 | 284.6368 | 187.15
4.125422 | 284.6541 | 187.17
4.125835 | 284.6629 | 187.19
4.12624 | 284.6538 | 187.21
4.126629 | 284.6399 | 187.23
4.126997 | 284.6208 | 187.25
4.127383 | 284.6107 | 187.27
4.127764 | 284.6015 | 187.29
4.128183 | 284.5967 | 187.31
4.128613 | 284.5902 | 187.33
4.129007 | 284.6021 | 187.35
4.129374 | 284.6129 | 187.37
4.12975 | 284.6103 | 187.39
4.130146 | 284.6191 | 187.41
4.130517 | 284.6378 | 187.43
4.130916 | 284.6408 | 187.45
4.131312 | 284.6471 | 187.47
4.131698 | 284.667 | 187.49
4.132089 | 284.6891 | 187.51
4.132466 | 284.7062 | 187.53
4.132815 | 284.7168 | 187.55
4.133162 | 284.7206 | 187.57
4.133536 | 284.7137 | 187.59
4.133937 | 284.7095 | 187.61
4.13434 | 284.7098 | 187.63
4.134699 | 284.715 | 187.65
4.135036 | 284.7213 | 187.67
4.13535 | 284.74 | 187.69
4.135713 | 284.7538 | 187.71
4.136078 | 284.7645 | 187.73
4.136433 | 284.778 | 187.75
4.136806 | 284.7873 | 187.77
4.137181 | 284.7934 | 187.79
4.137543 | 284.7886 | 187.81
4.137875 | 284.7862 | 187.83
4.138297 | 284.7914 | 187.85
4.138701 | 284.7997 | 187.87
4.139114 | 284.8076 | 187.89
4.139536 | 284.8203 | 187.91
4.139938 | 284.8213 | 187.93
4.140293 | 284.8037 | 187.95
4.140666 | 284.7861 | 187.97
4.141085 | 284.7683 | 187.99
4.141485 | 284.7576 | 188.01
4.141888 | 284.7611 | 188.03
4.142292 | 284.7848 | 188.05
4.142662 | 284.8207 | 188.07
4.142968 | 284.8579 | 188.09
4.143344 | 284.8992 | 188.11
4.143761 | 284.9331 | 188.13
4.144196 | 284.9518 | 188.15
4.144607 | 284.946 | 188.17
4.144997 | 284.9371 | 188.19
4.145296 | 284.9298 | 188.21
4.145675 | 284.931 | 188.23
4.14602 | 284.9323 | 188.25
4.146346 | 284.9413 | 188.27
4.14677 | 284.9513 | 188.29
4.147193 | 284.9527 | 188.31
4.147567 | 284.9454 | 188.33
4.147876 | 284.9442 | 188.35
4.148232 | 284.9375 | 188.37
4.148639 | 284.9327 | 188.39
4.149001 | 284.9353 | 188.41
4.149357 | 284.9467 | 188.43
4.149753 | 284.9579 | 188.45
4.150136 | 284.9797 | 188.47
4.150435 | 285.0058 | 188.49
4.150774 | 285.0265 | 188.51
4.151145 | 285.0377 | 188.53
4.151521 | 285.0451 | 188.55
4.151889 | 285.0483 | 188.57
4.152269 | 285.0486 | 188.59
4.152639 | 285.0469 | 188.61
4.152934 | 285.0456 | 188.63
4.153292 | 285.0385 | 188.65
4.153643 | 285.0395 | 188.67
4.154002 | 285.0367 | 188.69
4.154354 | 285.0344 | 188.71
4.154709 | 285.0266 | 188.73
4.155098 | 285.0298 | 188.75
4.155475 | 285.0295 | 188.77
4.155878 | 285.0356 | 188.79
4.156242 | 285.0454 | 188.81
4.156598 | 285.0701 | 188.83
4.156972 | 285.0946 | 188.85
4.15734 | 285.1251 | 188.87
4.15772 | 285.1463 | 188.89
4.158111 | 285.1634 | 188.91
4.158561 | 285.1633 | 188.93
4.158991 | 285.146 | 188.95
4.159408 | 285.124 | 188.97
4.15983 | 285.1171 | 188.99
4.160248 | 285.1114 | 189.01
4.160639 | 285.1039 | 189.03
4.160985 | 285.0972 | 189.05
4.161393 | 285.1072 | 189.07
4.161798 | 285.1138 | 189.09
4.16221 | 285.113 | 189.11
4.162619 | 285.1172 | 189.13
4.163048 | 285.1333 | 189.15
4.163412 | 285.1392 | 189.17
4.163778 | 285.139 | 189.19
4.164203 | 285.15 | 189.21
4.164604 | 285.1715 | 189.23
4.164993 | 285.1978 | 189.25
4.16537 | 285.2078 | 189.27
4.165733 | 285.2182 | 189.29
4.166092 | 285.2184 | 189.31
4.166465 | 285.212 | 189.33
4.166848 | 285.2031 | 189.35
4.16724 | 285.2042 | 189.37
4.167665 | 285.2116 | 189.39
4.168057 | 285.2259 | 189.41
4.168447 | 285.2443 | 189.43
4.168776 | 285.2536 | 189.45
4.169181 | 285.2669 | 189.47
4.169583 | 285.2752 | 189.49
4.169985 | 285.279 | 189.51
4.170389 | 285.2812 | 189.53
4.170822 | 285.2925 | 189.55
4.171206 | 285.3038 | 189.57
4.171528 | 285.3144 | 189.59
4.171918 | 285.3294 | 189.61
4.172318 | 285.3407 | 189.63
4.172734 | 285.3443 | 189.65
4.173156 | 285.3395 | 189.67
4.173567 | 285.3282 | 189.69
4.173954 | 285.3086 | 189.71
4.174282 | 285.2898 | 189.73
4.174657 | 285.2866 | 189.75
4.175035 | 285.296 | 189.77
4.17541 | 285.3235 | 189.79
4.175785 | 285.3615 | 189.81
4.176167 | 285.4028 | 189.83
4.176512 | 285.4386 | 189.85
4.17683 | 285.4598 | 189.87
4.177233 | 285.4642 | 189.89
4.17761 | 285.4507 | 189.91
4.177975 | 285.44 | 189.93
4.178338 | 285.4384 | 189.95
4.178712 | 285.4428 | 189.97
4.179043 | 285.4465 | 189.99
4.179443 | 285.4571 | 190.01
4.179901 | 285.463 | 190.03
4.180274 | 285.4574 | 190.05
4.180641 | 285.447 | 190.07
4.181012 | 285.4374 | 190.09
4.181377 | 285.4375 | 190.11
4.181706 | 285.4388 | 190.13
4.182045 | 285.4442 | 190.15
4.182432 | 285.4642 | 190.17
4.182813 | 285.4814 | 190.19
4.183187 | 285.5012 | 190.21
4.183559 | 285.5235 | 190.23
4.183956 | 285.5455 | 190.25
4.184299 | 285.5529 | 190.27
4.184669 | 285.5616 | 190.29
4.185043 | 285.5609 | 190.31
4.185408 | 285.5612 | 190.33
4.185772 | 285.5543 | 190.35
4.186135 | 285.5466 | 190.37
4.186499 | 285.5404 | 190.39
4.186825 | 285.5416 | 190.41
4.187203 | 285.5401 | 190.43
4.187585 | 285.5299 | 190.45
4.187956 | 285.5304 | 190.47
4.188313 | 285.5402 | 190.49
4.188696 | 285.5457 | 190.51
4.189077 | 285.5534 | 190.53
4.189439 | 285.5763 | 190.55
4.189853 | 285.5971 | 190.57
4.190263 | 285.6151 | 190.59
4.190661 | 285.6395 | 190.61
4.191072 | 285.6588 | 190.63
4.191506 | 285.6657 | 190.65
4.191881 | 285.6569 | 190.67
4.192206 | 285.6401 | 190.69
4.192608 | 285.6286 | 190.71
4.192996 | 285.6215 | 190.73
4.193393 | 285.622 | 190.75
4.193788 | 285.6171 | 190.77
4.194183 | 285.6236 | 190.79
4.19452 | 285.6358 | 190.81
4.194866 | 285.6374 | 190.83
4.195273 | 285.6326 | 190.85
4.19564 | 285.6461 | 190.87
4.195991 | 285.6533 | 190.89
4.196342 | 285.6515 | 190.91
4.1967 | 285.663 | 190.93
4.196999 | 285.6796 | 190.95
4.197338 | 285.7001 | 190.97
4.197723 | 285.7218 | 190.99
4.198105 | 285.7275 | 191.01
4.198473 | 285.7246 | 191.03
4.198848 | 285.7203 | 191.05
4.199233 | 285.7119 | 191.07
4.199572 | 285.7046 | 191.09
4.199965 | 285.7099 | 191.11
4.200377 | 285.7217 | 191.13
4.200784 | 285.7377 | 191.15
4.201169 | 285.75 | 191.17
4.201571 | 285.763 | 191.19
4.201946 | 285.7802 | 191.21
4.202314 | 285.7914 | 191.23
4.202774 | 285.7953 | 191.25
4.203177 | 285.8015 | 191.27
4.20353 | 285.8082 | 191.29
4.203942 | 285.8087 | 191.31
4.204337 | 285.8144 | 191.33
4.204662 | 285.8225 | 191.35
4.204974 | 285.8276 | 191.37
4.205346 | 285.8294 | 191.39
4.205725 | 285.823 | 191.41
4.206081 | 285.8153 | 191.43
4.206441 | 285.803 | 191.45
4.206799 | 285.7982 | 191.47
4.20712 | 285.7971 | 191.49
4.207453 | 285.8154 | 191.51
4.207838 | 285.8366 | 191.53
4.20822 | 285.8737 | 191.55
4.208593 | 285.9101 | 191.57
4.208966 | 285.9409 | 191.59
4.209362 | 285.9584 | 191.61
4.209707 | 285.9569 | 191.63
4.210078 | 285.9441 | 191.65
4.21049 | 285.934 | 191.67
4.210873 | 285.9374 | 191.69
4.211267 | 285.9354 | 191.71
4.211665 | 285.9415 | 191.73
4.212053 | 285.9496 | 191.75
4.21239 | 285.9543 | 191.77
4.212754 | 285.9468 | 191.79
4.213108 | 285.9401 | 191.81
4.213495 | 285.9382 | 191.83
4.213923 | 285.9377 | 191.85
4.214307 | 285.9409 | 191.87
4.214677 | 285.9516 | 191.89
4.214978 | 285.966 | 191.91
4.215315 | 285.9804 | 191.93
4.215665 | 286.0016 | 191.95
4.216037 | 286.019 | 191.97
4.216384 | 286.0303 | 191.99
4.216761 | 286.0384 | 192.01
4.217142 | 286.0448 | 192.03
4.217484 | 286.0446 | 192.05
4.217858 | 286.0407 | 192.07
4.218226 | 286.035 | 192.09
4.218609 | 286.0302 | 192.11
4.218987 | 286.03 | 192.13
4.219366 | 286.0259 | 192.15
4.219744 | 286.0232 | 192.17
4.220162 | 286.0199 | 192.19
4.220621 | 286.0174 | 192.21
4.221025 | 286.0164 | 192.23
4.221445 | 286.0225 | 192.25
4.221865 | 286.0417 | 192.27
4.22229 | 286.0641 | 192.29
4.222651 | 286.0941 | 192.31
4.22301 | 286.1159 | 192.33
4.223404 | 286.1369 | 192.35
4.223781 | 286.1464 | 192.37
4.224198 | 286.1408 | 192.39
4.224618 | 286.1254 | 192.41
4.225048 | 286.1157 | 192.43
4.225361 | 286.1125 | 192.45
4.225688 | 286.1048 | 192.47
4.226058 | 286.1019 | 192.49
4.226437 | 286.0997 | 192.51
4.226783 | 286.1093 | 192.53
4.227145 | 286.1208 | 192.55
4.227493 | 286.1198 | 192.57
4.227798 | 286.1242 | 192.59
4.228151 | 286.1338 | 192.61
4.228518 | 286.1369 | 192.63
4.228867 | 286.1326 | 192.65
4.229246 | 286.1475 | 192.67
4.22961 | 286.1746 | 192.69
4.229962 | 286.2005 | 192.71
4.230336 | 286.2223 | 192.73
4.230763 | 286.2331 | 192.75
4.231162 | 286.2271 | 192.77
4.231556 | 286.2195 | 192.79
4.231982 | 286.2119 | 192.81
4.232416 | 286.2009 | 192.83
4.232782 | 286.2061 | 192.85
4.233124 | 286.2274 | 192.87
4.233555 | 286.2418 | 192.89
4.233981 | 286.2566 | 192.91
4.234375 | 286.2725 | 192.93
4.234792 | 286.2856 | 192.95
4.23521 | 286.2942 | 192.97
4.235544 | 286.2959 | 192.99
4.235913 | 286.2995 | 193.01
4.236343 | 286.3085 | 193.03
4.236738 | 286.3099 | 193.05
4.237101 | 286.3155 | 193.07
4.237473 | 286.3234 | 193.09
4.237846 | 286.3278 | 193.11
4.238181 | 286.3174 | 193.13
4.238556 | 286.3052 | 193.15
4.238922 | 286.2864 | 193.17
4.239309 | 286.2685 | 193.19
4.239697 | 286.2611 | 193.21
4.240077 | 286.2811 | 193.23
4.24047 | 286.3114 | 193.25
4.240817 | 286.3514 | 193.27
4.241236 | 286.3963 | 193.29
4.241651 | 286.4375 | 193.31
4.242043 | 286.46 | 193.33
4.242444 | 286.4703 | 193.35
4.242849 | 286.46 | 193.37
4.243221 | 286.452 | 193.39
4.24355 | 286.4522 | 193.41
4.243925 | 286.4511 | 193.43
4.244322 | 286.4488 | 193.45
4.244692 | 286.4578 | 193.47
4.245071 | 286.4656 | 193.49
4.245445 | 286.4537 | 193.51
4.24578 | 286.447 | 193.53
4.246085 | 286.4389 | 193.55
4.24646 | 286.4337 | 193.57
4.246819 | 286.424 | 193.59
4.247217 | 286.4305 | 193.61
4.247606 | 286.4411 | 193.63
4.247953 | 286.4587 | 193.65
4.248269 | 286.4801 | 193.67
4.248597 | 286.5047 | 193.69
4.248954 | 286.5267 | 193.71
4.249307 | 286.5349 | 193.73
4.249676 | 286.5387 | 193.75
4.250048 | 286.538 | 193.77
4.250438 | 286.5372 | 193.79
4.25079 | 286.5328 | 193.81
4.251186 | 286.5294 | 193.83
4.251597 | 286.5325 | 193.85
4.252017 | 286.539 | 193.87
4.252438 | 286.5399 | 193.89
4.252875 | 286.5312 | 193.91
4.253289 | 286.5299 | 193.93
4.253644 | 286.5296 | 193.95
4.254038 | 286.5318 | 193.97
4.254447 | 286.5481 | 193.99
4.254862 | 286.5734 | 194.01
4.255269 | 286.6049 | 194.03
4.255642 | 286.6339 | 194.05
4.25599 | 286.6551 | 194.07
4.256294 | 286.6688 | 194.09
4.256662 | 286.6707 | 194.11
4.257031 | 286.6533 | 194.13
4.257378 | 286.6366 | 194.15
4.25774 | 286.6259 | 194.17
4.258092 | 286.6152 | 194.19
4.258474 | 286.6088 | 194.21
4.258819 | 286.6062 | 194.23
4.259178 | 286.6043 | 194.25
4.259531 | 286.6175 | 194.27
4.259886 | 286.6197 | 194.29
4.260258 | 286.6196 | 194.31
4.260637 | 286.6304 | 194.33
4.260993 | 286.6461 | 194.35
4.261354 | 286.6446 | 194.37
4.261772 | 286.6578 | 194.39
4.262171 | 286.6726 | 194.41
4.262589 | 286.6927 | 194.43
4.263019 | 286.7079 | 194.45
4.263453 | 286.7217 | 194.47
4.263827 | 286.7223 | 194.49
4.264181 | 286.7232 | 194.51
4.26458 | 286.7107 | 194.53
4.264982 | 286.7078 | 194.55
4.26538 | 286.7044 | 194.57
4.265799 | 286.715 | 194.59
4.266201 | 286.7309 | 194.61
4.266549 | 286.7578 | 194.63
4.266891 | 286.7718 | 194.65
4.267262 | 286.7845 | 194.67
4.267623 | 286.7891 | 194.69
4.267978 | 286.794 | 194.71
4.268334 | 286.7905 | 194.73
4.268692 | 286.7903 | 194.75
4.269017 | 286.7964 | 194.77
4.269406 | 286.805 | 194.79
4.269814 | 286.8075 | 194.81
4.270205 | 286.8091 | 194.83
4.270555 | 286.8092 | 194.85
4.270925 | 286.7978 | 194.87
4.271282 | 286.778 | 194.89
4.27163 | 286.7714 | 194.91
4.272074 | 286.769 | 194.93
4.27247 | 286.7766 | 194.95
4.272881 | 286.8006 | 194.97
4.273271 | 286.8392 | 194.99
4.273687 | 286.8756 | 195.01
4.274057 | 286.9114 | 195.03
4.274414 | 286.9417 | 195.05
4.274811 | 286.9586 | 195.07
4.275209 | 286.9566 | 195.09
4.275609 | 286.9447 | 195.11
4.275976 | 286.9448 | 195.13
4.276356 | 286.9468 | 195.15
4.276696 | 286.944 | 195.17
4.277011 | 286.9459 | 195.19
4.277364 | 286.9546 | 195.21
4.277709 | 286.9545 | 195.23
4.278057 | 286.9389 | 195.25
4.278418 | 286.9293 | 195.27
4.278773 | 286.9222 | 195.29
4.279111 | 286.9183 | 195.31
4.279454 | 286.912 | 195.33
4.279859 | 286.9325 | 195.35
4.280241 | 286.9505 | 195.37
4.280603 | 286.9701 | 195.39
4.281027 | 286.9922 | 195.41
4.281449 | 287.0125 | 195.43
4.281818 | 287.0106 | 195.45
4.282227 | 287.0169 | 195.47
4.282642 | 287.018 | 195.49
4.283061 | 287.0166 | 195.51
4.283463 | 287.015 | 195.53
4.283878 | 287.0207 | 195.55
4.284286 | 287.0229 | 195.57
4.284622 | 287.0278 | 195.59
4.285007 | 287.0261 | 195.61
4.285405 | 287.0296 | 195.63
4.285829 | 287.0305 | 195.65
4.286246 | 287.0316 | 195.67
4.286647 | 287.0378 | 195.69
4.287012 | 287.056 | 195.71
4.287304 | 287.0701 | 195.73
4.287482 | 287.0831 | 195.74
4.28786 | 287.1067 | 195.76
4.288217 | 287.1287 | 195.78
4.288578 | 287.154 | 195.8
4.288954 | 287.166 | 195.82
4.289296 | 287.1592 | 195.84
4.289612 | 287.1442 | 195.86
4.289984 | 287.1319 | 195.88
4.290379 | 287.107 | 195.9
4.290766 | 287.0995 | 195.92
4.291138 | 287.0966 | 195.94
4.291498 | 287.0985 | 195.96
4.291875 | 287.1022 | 195.98
4.292284 | 287.1207 | 196
4.292744 | 287.1225 | 196.02
4.293155 | 287.1305 | 196.04
4.293553 | 287.1539 | 196.06
4.29397 | 287.1858 | 196.08
4.294377 | 287.2148 | 196.1
4.294766 | 287.2692 | 196.12
4.295206 | 287.3346 | 196.14
4.295724 | 287.4012 | 196.16
4.296175 | 287.4633 | 196.18
4.29663 | 287.5273 | 196.2
4.297134 | 287.5975 | 196.22
4.297614 | 287.6791 | 196.24
4.298186 | 287.7605 | 196.26
4.29875 | 287.8541 | 196.28
4.29922 | 287.9529 | 196.3
4.299771 | 288.0478 | 196.32
4.300375 | 288.1452 | 196.34
4.300988 | 288.2508 | 196.36
4.301655 | 288.3444 | 196.38
4.302237 | 288.4276 | 196.4
4.30279 | 288.5139 | 196.42
4.303473 | 288.6208 | 196.44
4.304226 | 288.7349 | 196.46
4.304963 | 288.8602 | 196.48
4.305607 | 288.9855 | 196.5
4.306321 | 289.1189 | 196.52
4.307127 | 289.2205 | 196.54
4.30793 | 289.3032 | 196.56
4.308627 | 289.3822 | 196.58
4.309418 | 289.4834 | 196.6
4.310338 | 289.5759 | 196.62
4.31127 | 289.6742 | 196.64
4.312117 | 289.7787 | 196.66
4.313023 | 289.878 | 196.68
4.314013 | 289.9672 | 196.7
4.314923 | 290.0517 | 196.72
4.31593 | 290.1534 | 196.74
4.316924 | 290.2568 | 196.76
4.318007 | 290.3366 | 196.78
4.319054 | 290.417 | 196.8
4.320141 | 290.5002 | 196.82
4.321274 | 290.5537 | 196.84
4.322403 | 290.6073 | 196.86
4.323639 | 290.7009 | 196.88
4.324856 | 290.7849 | 196.9
4.326077 | 290.8662 | 196.92
4.327294 | 290.9515 | 196.94
4.32853 | 291.0337 | 196.96
4.329751 | 291.0945 | 196.98
4.331048 | 291.1457 | 197
4.332432 | 291.2007 | 197.02
4.333848 | 291.2813 | 197.04
4.335137 | 291.3585 | 197.06
4.336621 | 291.4386 | 197.08
4.338063 | 291.5174 | 197.1
4.339554 | 291.584 | 197.12
4.340981 | 291.6364 | 197.14
4.342495 | 291.6908 | 197.16
4.343907 | 291.7408 | 197.18
4.345421 | 291.8054 | 197.2
4.346825 | 291.8904 | 197.22
4.348446 | 291.9601 | 197.24
4.349946 | 292.0044 | 197.26
4.35159 | 292.062 | 197.28
4.353135 | 292.1093 | 197.3
4.354908 | 292.1546 | 197.32
4.356663 | 292.2114 | 197.34
4.358323 | 292.2891 | 197.36
4.360131 | 292.3496 | 197.38
4.361798 | 292.4207 | 197.4
4.363427 | 292.4617 | 197.42
4.365246 | 292.5173 | 197.44
4.367165 | 292.5789 | 197.46
4.369076 | 292.6478 | 197.48
4.370884 | 292.7002 | 197.5
4.372719 | 292.7666 | 197.52
4.37465 | 292.8161 | 197.54
4.376694 | 292.8616 | 197.56
4.37875 | 292.912 | 197.58
4.380669 | 293.0012 | 197.6
4.382561 | 293.0575 | 197.62
4.384537 | 293.1134 | 197.64
4.386521 | 293.1597 | 197.66
4.38855 | 293.2248 | 197.68
4.390625 | 293.2638 | 197.7
4.392785 | 293.3287 | 197.72
4.394921 | 293.3874 | 197.74
4.39708 | 293.4432 | 197.76
4.399155 | 293.5048 | 197.78
4.401216 | 293.567 | 197.8
4.403474 | 293.6304 | 197.82
4.405809 | 293.6858 | 197.84
4.408144 | 293.7594 | 197.86
4.410394 | 293.8075 | 197.88
4.412614 | 293.869 | 197.9
4.41504 | 293.9319 | 197.92
4.417089 | 293.9906 | 197.94
4.419485 | 294.0374 | 197.96
4.421728 | 294.0991 | 197.98
4.424093 | 294.1512 | 198
4.426557 | 294.1998 | 198.02
4.428762 | 294.2628 | 198.04
4.43128 | 294.3341 | 198.06
4.434026 | 294.3984 | 198.08
4.436246 | 294.4539 | 198.1
4.438642 | 294.5046 | 198.12
4.441343 | 294.5676 | 198.14
4.443983 | 294.6351 | 198.16
4.446447 | 294.7086 | 198.18
4.448987 | 294.7654 | 198.2
4.451566 | 294.8308 | 198.22
4.454084 | 294.8904 | 198.24
4.4568 | 294.9526 | 198.26
4.459531 | 294.9918 | 198.28
4.462247 | 295.0543 | 198.3
4.465002 | 295.1236 | 198.32
4.467748 | 295.1944 | 198.34
4.470434 | 295.2481 | 198.36
4.473203 | 295.3057 | 198.38
4.476041 | 295.3646 | 198.4
4.478864 | 295.4379 | 198.42
4.481687 | 295.5017 | 198.44
4.484579 | 295.5682 | 198.46
4.48744 | 295.6361 | 198.48
4.490163 | 295.7196 | 198.5
4.493047 | 295.7722 | 198.52
4.496107 | 295.8249 | 198.54
4.499151 | 295.8942 | 198.56
4.502096 | 295.9632 | 198.58
4.504964 | 296.0019 | 198.6
4.507902 | 296.0559 | 198.62
4.510908 | 296.1262 | 198.64
4.513921 | 296.2084 | 198.66
4.517133 | 296.2634 | 198.68
4.520277 | 296.3328 | 198.7
4.523252 | 296.4219 | 198.72
4.526319 | 296.4816 | 198.74
4.529607 | 296.5181 | 198.76
4.533002 | 296.601 | 198.78
4.536214 | 296.6798 | 198.8
4.539327 | 296.7216 | 198.82
4.542371 | 296.7873 | 198.84
4.545721 | 296.8697 | 198.86
4.549154 | 296.9348 | 198.88
4.552755 | 296.989 | 198.9
4.555967 | 297.0761 | 198.92
4.559019 | 297.1565 | 198.94
4.562192 | 297.2094 | 198.96
4.565694 | 297.271 | 198.98
4.569379 | 297.3521 | 199
4.572919 | 297.4068 | 199.02
4.576139 | 297.4653 | 199.04
4.579259 | 297.5576 | 199.06
4.582868 | 297.633 | 199.08
4.586645 | 297.6958 | 199.1
4.59004 | 297.7886 | 199.12
4.593282 | 297.8635 | 199.14
4.596921 | 297.9099 | 199.16
4.600683 | 297.9824 | 199.18
4.604307 | 298.0524 | 199.2
4.607793 | 298.0979 | 199.22
4.611516 | 298.1701 | 199.24
4.615369 | 298.2653 | 199.26
4.619092 | 298.3281 | 199.28
4.622709 | 298.4046 | 199.3
4.62634 | 298.4933 | 199.32
4.63017 | 298.5571 | 199.34
4.633993 | 298.6174 | 199.36
4.63783 | 298.6902 | 199.38
4.641599 | 298.7517 | 199.4
4.645345 | 298.8163 | 199.42
4.64929 | 298.9071 | 199.44
4.653196 | 298.9727 | 199.46
4.656782 | 299.0569 | 199.48
4.660749 | 299.1412 | 199.5
4.664533 | 299.2153 | 199.52
4.668493 | 299.2899 | 199.54
4.672384 | 299.3653 | 199.56
4.676267 | 299.4231 | 199.58
4.68057 | 299.5154 | 199.6
4.684522 | 299.5913 | 199.62
4.688703 | 299.6543 | 199.64
4.692457 | 299.7489 | 199.66
4.696607 | 299.824 | 199.68
4.700788 | 299.8815 | 199.7
4.705045 | 299.9574 | 199.72
4.709211 | 300.0255 | 199.74
4.713216 | 300.0961 | 199.76
4.71755 | 300.1853 | 199.78
4.721738 | 300.2582 | 199.8
4.725751 | 300.3513 | 199.82
4.730115 | 300.4347 | 199.84
4.734212 | 300.507 | 199.86
4.738821 | 300.5799 | 199.88
4.742712 | 300.6548 | 199.9
4.747381 | 300.732 | 199.92
4.751417 | 300.8155 | 199.94
4.756071 | 300.8877 | 199.96
4.760145 | 300.979 | 199.98
4.764616 | 301.0669 | 200
4.769163 | 301.1443 | 200.02
4.773328 | 301.213 | 200.04
4.77812 | 301.2907 | 200.06
4.782468 | 301.3763 | 200.08
4.786985 | 301.455 | 200.1
4.791654 | 301.5369 | 200.12
4.795774 | 301.6261 | 200.14
4.800519 | 301.7122 | 200.16
4.80525 | 301.7768 | 200.18
4.809354 | 301.8475 | 200.2
4.814298 | 301.9288 | 200.22
4.819135 | 302.0058 | 200.24
4.823362 | 302.0848 | 200.26
4.828138 | 302.1699 | 200.28
4.832929 | 302.2619 | 200.3
4.83743 | 302.3357 | 200.32
4.842298 | 302.4166 | 200.34
4.847318 | 302.5084 | 200.36
4.851865 | 302.5869 | 200.38
4.856626 | 302.6693 | 200.4
4.861646 | 302.7496 | 200.42
4.866453 | 302.8333 | 200.44
4.871091 | 302.9103 | 200.46
4.876096 | 302.9835 | 200.48
4.881299 | 303.076 | 200.5
4.886137 | 303.1564 | 200.52
4.890836 | 303.2481 | 200.54
4.895627 | 303.3313 | 200.56
4.900815 | 303.4239 | 200.58
4.905958 | 303.5016 | 200.6
4.910825 | 303.5825 | 200.62
4.915845 | 303.6755 | 200.64
4.920789 | 303.7616 | 200.66
4.925977 | 303.8523 | 200.68
4.931211 | 303.9309 | 200.7
4.936445 | 304.0218 | 200.72
4.941587 | 304.0878 | 200.74
4.946668 | 304.1715 | 200.76
4.951749 | 304.2557 | 200.78
4.956876 | 304.3483 | 200.8
4.962018 | 304.4398 | 200.82
4.967451 | 304.536 | 200.84
4.972715 | 304.6236 | 200.86
4.977979 | 304.6974 | 200.88
4.983198 | 304.79 | 200.9
4.988416 | 304.8672 | 200.92
4.993803 | 304.9587 | 200.94
4.999143 | 305.0385 | 200.96
5.004575 | 305.1378 | 200.98
5.00987 | 305.2117 | 201
5.015501 | 305.3089 | 201.02
5.020948 | 305.3905 | 201.04
5.026365 | 305.4883 | 201.06
5.031904 | 305.5704 | 201.08
5.037443 | 305.6666 | 201.1
5.042982 | 305.7385 | 201.12
5.048551 | 305.829 | 201.14
5.05406 | 305.9106 | 201.16
5.059644 | 306.004 | 201.18
5.065244 | 306.0848 | 201.2
5.070936 | 306.1831 | 201.22
5.07649 | 306.2616 | 201.24
5.082365 | 306.3573 | 201.26
5.087873 | 306.4444 | 201.28
5.093565 | 306.5424 | 201.3
5.099287 | 306.6284 | 201.32
5.105009 | 306.7262 | 201.34
5.110761 | 306.8039 | 201.36
5.116468 | 306.896 | 201.38
5.122282 | 306.9792 | 201.4
5.128156 | 307.0722 | 201.42
5.133985 | 307.1533 | 201.44
5.139738 | 307.2423 | 201.46
5.145612 | 307.314 | 201.48
5.151365 | 307.4063 | 201.5
5.157026 | 307.4861 | 201.52
5.163038 | 307.5865 | 201.54
5.169111 | 307.677 | 201.56
5.175169 | 307.7726 | 201.58
5.181303 | 307.854 | 201.6
5.187208 | 307.9525 | 201.62
5.193159 | 308.0368 | 201.64
5.199262 | 308.1241 | 201.66
5.205427 | 308.2221 | 201.68
5.211637 | 308.316 | 201.7
5.217573 | 308.4137 | 201.72
5.223417 | 308.5071 | 201.74
5.229795 | 308.6093 | 201.76
5.235975 | 308.6995 | 201.78
5.242124 | 308.7897 | 201.8
5.248243 | 308.869 | 201.82
5.25456 | 308.9631 | 201.84
5.260786 | 309.0528 | 201.86
5.267179 | 309.1469 | 201.88
5.273359 | 309.2454 | 201.9
5.279829 | 309.3349 | 201.92
5.286024 | 309.4272 | 201.94
5.292325 | 309.5202 | 201.96
5.298521 | 309.6099 | 201.98
5.304914 | 309.7012 | 202
5.311414 | 309.7932 | 202.02
5.317716 | 309.8808 | 202.04
5.324155 | 309.971 | 202.06
5.330717 | 310.0672 | 202.08
5.337171 | 310.1577 | 202.1
5.3439 | 310.2503 | 202.12
5.350233 | 310.3467 | 202.14
5.356687 | 310.4401 | 202.16
5.363233 | 310.5352 | 202.18
5.369749 | 310.6324 | 202.2
5.376401 | 310.7284 | 202.22
5.382856 | 310.8196 | 202.24
5.389417 | 310.9174 | 202.26
5.396177 | 311.0102 | 202.28
5.402921 | 311.1067 | 202.3
5.409681 | 311.2052 | 202.32
5.41644 | 311.3032 | 202.34
5.423063 | 311.3994 | 202.36
5.429777 | 311.5005 | 202.38
5.436445 | 311.598 | 202.4
5.443296 | 311.6927 | 202.42
5.45001 | 311.7878 | 202.44
5.456815 | 311.8772 | 202.46
5.463529 | 311.9669 | 202.48
5.470441 | 312.0538 | 202.5
5.477491 | 312.1474 | 202.52
5.484357 | 312.2417 | 202.54
5.491315 | 312.3405 | 202.56
5.498334 | 312.43 | 202.58
5.505521 | 312.5267 | 202.6
5.512586 | 312.6221 | 202.62
5.519544 | 312.7188 | 202.64
5.526502 | 312.8153 | 202.66
5.533506 | 312.9156 | 202.68
5.540723 | 313.0136 | 202.7
5.547681 | 313.1057 | 202.72
5.554868 | 313.1998 | 202.74
5.562009 | 313.2905 | 202.76
5.569273 | 313.3841 | 202.78
5.576612 | 313.4722 | 202.8
5.583723 | 313.5723 | 202.82
5.590986 | 313.6651 | 202.84
5.598234 | 313.7608 | 202.86
5.605482 | 313.851 | 202.88
5.612623 | 313.9431 | 202.9
5.619916 | 314.0343 | 202.92
5.627286 | 314.1251 | 202.94
5.63458 | 314.2163 | 202.96
5.642133 | 314.3076 | 202.98
5.649396 | 314.398 | 203
5.656873 | 314.4955 | 203.02
5.664106 | 314.5928 | 203.04
5.671476 | 314.6874 | 203.06
5.6788 | 314.7839 | 203.08
5.68617 | 314.8881 | 203.1
5.693799 | 314.9856 | 203.12
5.701459 | 315.0847 | 203.14
5.708951 | 315.1819 | 203.16
5.716367 | 315.2838 | 203.18
5.723905 | 315.3873 | 203.2
5.73184 | 315.4887 | 203.22
5.739377 | 315.5836 | 203.24
5.746747 | 315.6772 | 203.26
5.75427 | 315.7752 | 203.28
5.761945 | 315.8651 | 203.3
5.769681 | 315.9572 | 203.32
5.77725 | 316.0508 | 203.34
5.785032 | 316.1514 | 203.36
5.792829 | 316.2517 | 203.38
5.800474 | 316.3539 | 203.4
5.808225 | 316.449 | 203.42
5.815977 | 316.5416 | 203.44
5.823881 | 316.6404 | 203.46
5.831907 | 316.7348 | 203.48
5.839612 | 316.8289 | 203.5
5.847791 | 316.9207 | 203.52
5.855283 | 317.0299 | 203.54
5.86337 | 317.1328 | 203.56
5.871076 | 317.2313 | 203.58
5.87898 | 317.3262 | 203.6
5.886961 | 317.4297 | 203.62
5.894987 | 317.523 | 203.64
5.902967 | 317.6187 | 203.66
5.91081 | 317.71 | 203.68
5.919019 | 317.8098 | 203.7
5.927289 | 317.9057 | 203.72
5.935346 | 318.0017 | 203.74
5.943342 | 318.0895 | 203.76
5.95152 | 318.1868 | 203.78
5.959852 | 318.2871 | 203.8
5.967969 | 318.3872 | 203.82
5.975996 | 318.4795 | 203.84
5.984418 | 318.5757 | 203.86
5.992811 | 318.6781 | 203.88
6.000959 | 318.7764 | 203.9
6.008985 | 318.869 | 203.92
6.017622 | 318.9701 | 203.94
6.026197 | 319.0772 | 203.96
6.034345 | 319.1789 | 203.98
6.042493 | 319.2693 | 204
6.050947 | 319.3681 | 204.02
6.059614 | 319.4695 | 204.04
6.067762 | 319.5694 | 204.06
6.076032 | 319.6549 | 204.08
6.084608 | 319.7508 | 204.1
6.093244 | 319.8502 | 204.12
6.101636 | 319.9458 | 204.14
6.109998 | 320.0301 | 204.16
6.118757 | 320.1302 | 204.18
6.127424 | 320.225 | 204.2
6.135908 | 320.3197 | 204.22
6.1443 | 320.4161 | 204.24
6.153059 | 320.5175 | 204.26
6.161756 | 320.6148 | 204.28
6.17024 | 320.7237 | 204.3
6.179029 | 320.8191 | 204.32
6.18791 | 320.9166 | 204.34
6.196638 | 321.0154 | 204.36
6.205152 | 321.1129 | 204.38
6.21388 | 321.1992 | 204.4
6.222822 | 321.3061 | 204.42
6.231641 | 321.4051 | 204.44
6.240247 | 321.5026 | 204.46
6.249158 | 321.5936 | 204.48
6.25807 | 321.6955 | 204.5
6.267042 | 321.7907 | 204.52
6.275983 | 321.8814 | 204.54
6.284956 | 321.976 | 204.56
6.29405 | 322.0774 | 204.58
6.302778 | 322.1757 | 204.6
6.311811 | 322.2649 | 204.62
6.320814 | 322.3668 | 204.64
6.329938 | 322.469 | 204.66
6.339033 | 322.5678 | 204.68
6.348127 | 322.6593 | 204.7
6.35713 | 322.7581 | 204.72
6.36598 | 322.854 | 204.74
6.375135 | 322.9419 | 204.76
6.384199 | 323.0297 | 204.78
6.393323 | 323.1254 | 204.8
6.40254 | 323.2198 | 204.82
6.412 | 323.3139 | 204.84
6.421094 | 323.4111 | 204.86
6.43028 | 323.5198 | 204.88
6.439558 | 323.6171 | 204.9
6.448804 | 323.7161 | 204.92
6.45796 | 323.8165 | 204.94
6.467237 | 323.9202 | 204.96
6.476758 | 324.0065 | 204.98
6.486158 | 324.1035 | 205
6.495527 | 324.1942 | 205.02
6.504774 | 324.2909 | 205.04
6.514326 | 324.3783 | 205.06
6.523633 | 324.487 | 205.08
6.533063 | 324.5889 | 205.1
6.542524 | 324.6853 | 205.12
6.552198 | 324.7774 | 205.14
6.56178 | 324.8759 | 205.16
6.571393 | 324.9661 | 205.18
6.581037 | 325.0506 | 205.2
6.590375 | 325.1577 | 205.22
6.600019 | 325.2588 | 205.24
6.60954 | 325.3537 | 205.26
6.619337 | 325.4471 | 205.28
6.629041 | 325.5524 | 205.3
6.63902 | 325.6465 | 205.32
6.648725 | 325.7383 | 205.34
6.658399 | 325.8383 | 205.36
6.667951 | 325.9439 | 205.38
6.677808 | 326.0352 | 205.4
6.687482 | 326.122 | 205.42
6.69737 | 326.2177 | 205.44
6.707563 | 326.3087 | 205.46
6.71742 | 326.3916 | 205.48
6.727247 | 326.4912 | 205.5
6.736982 | 326.5939 | 205.52
6.747144 | 326.6854 | 205.54
6.756879 | 326.7894 | 205.56
6.766859 | 326.8926 | 205.58
6.77696 | 326.9844 | 205.6
6.786939 | 327.0777 | 205.62
6.797101 | 327.1783 | 205.64
6.806928 | 327.2719 | 205.66
6.816999 | 327.3652 | 205.68
6.827009 | 327.4674 | 205.7
6.836988 | 327.5665 | 205.72
6.84712 | 327.6598 | 205.74
6.857496 | 327.7544 | 205.76
6.867719 | 327.8558 | 205.78
6.878065 | 327.9458 | 205.8
6.888013 | 328.0375 | 205.82
6.89845 | 328.1343 | 205.84
6.908613 | 328.2253 | 205.86
6.918714 | 328.3098 | 205.88
6.929365 | 328.4101 | 205.9
6.939649 | 328.5066 | 205.92
6.949903 | 328.595 | 205.94
6.96034 | 328.6935 | 205.96
6.970563 | 328.7907 | 205.98
6.98097 | 328.8708 | 206
6.991346 | 328.954 | 206.02
7.001844 | 329.0413 | 206.04
7.01225 | 329.1136 | 206.06
7.02284 | 329.1885 | 206.08
7.032911 | 329.2732 | 206.1
7.043378 | 329.3496 | 206.12
7.053815 | 329.4248 | 206.14
7.064008 | 329.5124 | 206.16
7.074445 | 329.5943 | 206.18
7.084943 | 329.6718 | 206.2
7.095136 | 329.7581 | 206.22
7.105512 | 329.8473 | 206.24
7.115797 | 329.9237 | 206.26
7.12605 | 330.0111 | 206.28
7.136426 | 330.0961 | 206.3
7.146986 | 330.1653 | 206.32
7.157239 | 330.2353 | 206.34
7.167493 | 330.3105 | 206.36
7.177839 | 330.3745 | 206.38
7.188184 | 330.4414 | 206.4
7.198286 | 330.5251 | 206.42
7.208662 | 330.6019 | 206.44
7.219099 | 330.6762 | 206.46
7.229261 | 330.7607 | 206.48
7.23982 | 330.8452 | 206.5
7.250013 | 330.9131 | 206.52
7.260145 | 330.9947 | 206.54
7.270521 | 331.08 | 206.56
7.280591 | 331.1527 | 206.58
7.291028 | 331.2279 | 206.6
7.301374 | 331.3163 | 206.62
7.311719 | 331.3907 | 206.64
7.321973 | 331.4653 | 206.66
7.33241 | 331.5472 | 206.68
7.34239 | 331.6215 | 206.7
7.352643 | 331.6899 | 206.72
7.362897 | 331.7684 | 206.74
7.37306 | 331.8418 | 206.76
7.383192 | 331.9061 | 206.78
7.393598 | 331.9807 | 206.8
7.40373 | 332.0595 | 206.82
7.41377 | 332.1228 | 206.84
7.424024 | 332.1962 | 206.86
7.43437 | 332.281 | 206.88
7.444288 | 332.3517 | 206.9
7.454786 | 332.4268 | 206.92
7.464887 | 332.5087 | 206.94
7.474958 | 332.5776 | 206.96
7.485303 | 332.6455 | 206.98
7.495405 | 332.7214 | 207
7.505445 | 332.7934 | 207.02
7.515607 | 332.8647 | 207.04
7.525922 | 332.946 | 207.06
7.536085 | 333.0212 | 207.08
7.546369 | 333.0893 | 207.1
7.556531 | 333.1614 | 207.12
7.566602 | 333.2399 | 207.14
7.576948 | 333.3081 | 207.16
7.587018 | 333.3822 | 207.18
7.597456 | 333.4646 | 207.2
7.60774 | 333.5358 | 207.22
7.617963 | 333.605 | 207.24
7.628156 | 333.6798 | 207.26
7.63838 | 333.7494 | 207.28
7.648542 | 333.8174 | 207.3
7.658674 | 333.8935 | 207.32
7.66908 | 333.9637 | 207.34
7.679304 | 334.0295 | 207.36
7.689558 | 334.101 | 207.38
7.699842 | 334.1726 | 207.4
7.710004 | 334.2359 | 207.42
7.720289 | 334.3106 | 207.44
7.730237 | 334.3935 | 207.46
7.740674 | 334.4629 | 207.48
7.751234 | 334.5305 | 207.5
7.761487 | 334.6095 | 207.52
7.771924 | 334.6787 | 207.54
7.781934 | 334.7369 | 207.56
7.792188 | 334.8095 | 207.58
7.802412 | 334.8802 | 207.6
7.812665 | 334.9408 | 207.62
7.822431 | 335.0099 | 207.64
7.831464 | 335.0822 | 207.66
7.841535 | 335.1442 | 207.68
7.851392 | 335.2169 | 207.7
7.861463 | 335.3006 | 207.72
7.871809 | 335.3674 | 207.74
7.881879 | 335.4412 | 207.76
7.892011 | 335.5221 | 207.78
7.902174 | 335.5885 | 207.8
7.912194 | 335.6472 | 207.82
7.922235 | 335.7195 | 207.84
7.932366 | 335.7838 | 207.86
7.942712 | 335.841 | 207.88
7.952874 | 335.9116 | 207.9
7.963159 | 335.9827 | 207.92
7.973504 | 336.0455 | 207.94
7.983697 | 336.1127 | 207.96
7.993615 | 336.1878 | 207.98
8.00393 | 336.2461 | 208
8.014031 | 336.3111 | 208.02
8.024194 | 336.3863 | 208.04
8.034387 | 336.4503 | 208.06
8.044702 | 336.5137 | 208.08
8.054925 | 336.5889 | 208.1
8.065087 | 336.6505 | 208.12
8.075372 | 336.7061 | 208.14
8.085565 | 336.7742 | 208.16
8.09588 | 336.8374 | 208.18
8.106133 | 336.8902 | 208.2
8.116601 | 336.9599 | 208.22
8.126885 | 337.025 | 208.24
8.137048 | 337.0793 | 208.26
8.147332 | 337.1435 | 208.28
8.157769 | 337.2213 | 208.3
8.167962 | 337.2783 | 208.32
8.17846 | 337.3406 | 208.34
8.188928 | 337.413 | 208.36
8.199212 | 337.4736 | 208.38
8.209374 | 337.5266 | 208.4
8.219964 | 337.5953 | 208.42
8.230218 | 337.6569 | 208.44
8.240502 | 337.7146 | 208.46
8.251122 | 337.7832 | 208.48
8.261468 | 337.8525 | 208.5
8.271722 | 337.9094 | 208.52
8.281854 | 337.9755 | 208.54
8.292382 | 338.0428 | 208.56
8.302728 | 338.0965 | 208.58
8.313104 | 338.1579 | 208.6
8.323541 | 338.224 | 208.62
8.33413 | 338.2817 | 208.64
8.344506 | 338.3436 | 208.66
8.354699 | 338.4148 | 208.68
8.365197 | 338.4726 | 208.7
8.375756 | 338.5328 | 208.72
8.386132 | 338.5935 | 208.74
8.396661 | 338.6516 | 208.76
8.407098 | 338.7014 | 208.78
8.417382 | 338.7606 | 208.8
8.427819 | 338.8238 | 208.82
8.438134 | 338.8806 | 208.84
8.448419 | 338.9433 | 208.86
8.458734 | 339.0131 | 208.88
8.469567 | 339.066 | 208.9
8.480035 | 339.1172 | 208.92
8.49038 | 339.1804 | 208.94
8.500695 | 339.2291 | 208.96
8.511224 | 339.2783 | 208.98
8.521356 | 339.3429 | 209
8.531793 | 339.4006 | 209.02
8.542565 | 339.45 | 209.04
8.552972 | 339.5096 | 209.06
8.563409 | 339.5705 | 209.08
8.573663 | 339.6174 | 209.1
8.58413 | 339.6771 | 209.12
8.594537 | 339.743 | 209.14
8.604852 | 339.7969 | 209.16
8.615411 | 339.8519 | 209.18
8.625939 | 339.9203 | 209.2
8.636407 | 339.9732 | 209.22
8.646966 | 340.0286 | 209.24
8.657647 | 340.0898 | 209.26
8.667993 | 340.1431 | 209.28
8.678277 | 340.1922 | 209.3
8.688989 | 340.2453 | 209.32
8.699456 | 340.2939 | 209.34
8.70968 | 340.3404 | 209.36
8.72033 | 340.3968 | 209.38
8.730767 | 340.4518 | 209.4
8.741113 | 340.5038 | 209.42
8.751519 | 340.5605 | 209.44
8.7622 | 340.6261 | 209.46
8.772302 | 340.6781 | 209.48
8.782952 | 340.7294 | 209.5
8.79345 | 340.7872 | 209.52
8.803826 | 340.8361 | 209.54
8.814294 | 340.8868 | 209.56
8.82467 | 340.9427 | 209.58
8.835382 | 340.9962 | 209.6
8.845727 | 341.0473 | 209.62
8.856317 | 341.1054 | 209.64
8.866815 | 341.1578 | 209.66
8.877282 | 341.2042 | 209.68
8.887597 | 341.26 | 209.7
8.897973 | 341.3168 | 209.72
8.908654 | 341.3637 | 209.74
8.918969 | 341.4165 | 209.76
8.929467 | 341.4755 | 209.78
8.940057 | 341.5249 | 209.8
8.950402 | 341.5774 | 209.82
8.960717 | 341.6355 | 209.84
8.971368 | 341.6849 | 209.86
8.981652 | 341.7315 | 209.88
8.99215 | 341.7859 | 209.9
9.002801 | 341.8357 | 209.92
9.013207 | 341.8799 | 209.94
9.023461 | 341.9331 | 209.96
9.03399 | 341.9886 | 209.98
9.044274 | 342.0323 | 210
9.05462 | 342.0794 | 210.02
9.065118 | 342.1331 | 210.04
9.075707 | 342.1738 | 210.06
9.085961 | 342.2151 | 210.08
9.09649 | 342.2694 | 210.1
9.107049 | 342.3139 | 210.12
9.116967 | 342.3624 | 210.14
9.127587 | 342.4167 | 210.16
9.137994 | 342.4691 | 210.18
9.14837 | 342.5134 | 210.2
9.158563 | 342.5685 | 210.22
9.16903 | 342.6194 | 210.24
9.179315 | 342.6606 | 210.26
9.189569 | 342.7117 | 210.28
9.200189 | 342.7655 | 210.3
9.210595 | 342.8118 | 210.32
9.221002 | 342.8598 | 210.34
9.231408 | 342.9177 | 210.36
9.241693 | 342.962 | 210.38
9.252099 | 343.0079 | 210.4
9.262261 | 343.0608 | 210.42
9.272668 | 343.1067 | 210.44
9.283288 | 343.1464 | 210.46
9.293725 | 343.1998 | 210.48
9.303918 | 343.2456 | 210.5
9.314141 | 343.2884 | 210.52
9.324639 | 343.3401 | 210.54
9.334527 | 343.3944 | 210.56
9.344781 | 343.4316 | 210.58
9.355279 | 343.4843 | 210.6
9.365258 | 343.5368 | 210.62
9.375176 | 343.576 | 210.64
9.385491 | 343.6182 | 210.66
9.395989 | 343.6751 | 210.68
9.406152 | 343.7175 | 210.7
9.416558 | 343.7597 | 210.72
9.426873 | 343.8152 | 210.74
9.437371 | 343.8706 | 210.76
9.447625 | 343.9118 | 210.78
9.457879 | 343.9634 | 210.8
9.468286 | 344.0124 | 210.82
9.478723 | 344.0501 | 210.84
9.488976 | 344.0926 | 210.86
9.499627 | 344.1434 | 210.88
9.510095 | 344.1808 | 210.9
9.520196 | 344.2209 | 210.92
9.53048 | 344.2724 | 210.94
9.541039 | 344.3108 | 210.96
9.551324 | 344.3521 | 210.98
9.561761 | 344.4017 | 211
9.572228 | 344.4485 | 211.02
9.582604 | 344.4878 | 211.04
9.592889 | 344.5372 | 211.06
9.603051 | 344.5869 | 211.08
9.613641 | 344.626 | 211.1
9.623895 | 344.6718 | 211.12
9.634484 | 344.7232 | 211.14
9.644921 | 344.7642 | 211.16
9.655297 | 344.8086 | 211.18
9.665612 | 344.8625 | 211.2
9.675836 | 344.904 | 211.22
9.686364 | 344.9452 | 211.24
9.696496 | 344.9981 | 211.26
9.706903 | 345.0377 | 211.28
9.71737 | 345.0775 | 211.3
9.727471 | 345.1285 | 211.32
9.737267 | 345.1725 | 211.34
9.747399 | 345.2104 | 211.36
9.757501 | 345.2581 | 211.38
9.767663 | 345.302 | 211.4
9.777856 | 345.3393 | 211.42
9.788629 | 345.3866 | 211.44
9.799066 | 345.437 | 211.46
9.809503 | 345.4757 | 211.48
9.820092 | 345.5191 | 211.5
9.830743 | 345.5694 | 211.52
9.840997 | 345.6081 | 211.54
9.851647 | 345.6478 | 211.56
9.862084 | 345.6941 | 211.58
9.872399 | 345.7393 | 211.6
9.882867 | 345.7764 | 211.62
9.893273 | 345.8252 | 211.64
9.903924 | 345.8708 | 211.66
9.914392 | 345.9132 | 211.68
9.925042 | 345.9608 | 211.7
9.935815 | 346.0114 | 211.72
9.946282 | 346.0484 | 211.74
9.95675 | 346.0895 | 211.76
9.967187 | 346.1339 | 211.78
9.97796 | 346.1646 | 211.8
9.988336 | 346.1998 | 211.82
9.998803 | 346.2431 | 211.84
10.00967 | 346.2784 | 211.86
10.02007 | 346.3174 | 211.88
10.03051 | 346.3649 | 211.9
10.04122 | 346.4118 | 211.92
10.05169 | 346.4525 | 211.94
10.06231 | 346.5025 | 211.96
10.07302 | 346.5471 | 211.98
10.08383 | 346.5821 | 212
10.09429 | 346.6232 | 212.02
10.10507 | 346.6754 | 212.04
10.11584 | 346.7124 | 212.06
10.12628 | 346.7549 | 212.08
10.13686 | 346.8066 | 212.1
10.1477 | 346.8455 | 212.12
10.15838 | 346.8757 | 212.14
10.169 | 346.9188 | 212.16
10.17974 | 346.9577 | 212.18
10.19027 | 346.9894 | 212.2
10.20095 | 347.032 | 212.22
10.21175 | 347.0783 | 212.24
10.22244 | 347.1114 | 212.26
10.23309 | 347.1548 | 212.28
10.2438 | 347.2048 | 212.3
10.25469 | 347.2407 | 212.32
10.2654 | 347.279 | 212.34
10.27599 | 347.3287 | 212.36
10.2868 | 347.3651 | 212.38
10.29769 | 347.406 | 212.4
10.30837 | 347.4519 | 212.42
10.31918 | 347.4947 | 212.44
10.33001 | 347.5305 | 212.46
10.34054 | 347.5739 | 212.48
10.35125 | 347.6133 | 212.5
10.36208 | 347.6466 | 212.52
10.37283 | 347.6874 | 212.54
10.38363 | 347.7327 | 212.56
10.39452 | 347.7682 | 212.58
10.40527 | 347.8088 | 212.6
10.4158 | 347.8597 | 212.62
10.42687 | 347.8927 | 212.64
10.43762 | 347.9282 | 212.66
10.4482 | 347.9719 | 212.68
10.45925 | 348.0037 | 212.7
10.47006 | 348.0338 | 212.72
10.4808 | 348.0797 | 212.74
10.49157 | 348.1172 | 212.76
10.50231 | 348.1499 | 212.78
10.51296 | 348.1965 | 212.8
10.5238 | 348.2383 | 212.82
10.53485 | 348.2684 | 212.84
10.54574 | 348.3095 | 212.86
10.55676 | 348.3539 | 212.88
10.56756 | 348.3839 | 212.9
10.5783 | 348.4218 | 212.92
10.58929 | 348.468 | 212.94
10.60019 | 348.5008 | 212.96
10.6109 | 348.5339 | 212.98
10.62194 | 348.5751 | 213
10.63284 | 348.6099 | 213.02
10.64349 | 348.6376 | 213.04
10.65438 | 348.6764 | 213.06
10.66531 | 348.7204 | 213.08
10.67614 | 348.751 | 213.1
10.68731 | 348.789 | 213.12
10.69796 | 348.8328 | 213.14
10.70901 | 348.8678 | 213.16
10.72006 | 348.8972 | 213.18
10.73077 | 348.9421 | 213.2
10.74173 | 348.9776 | 213.22
10.75271 | 349.0095 | 213.24
10.76373 | 349.0536 | 213.26
10.77472 | 349.0862 | 213.28
10.78573 | 349.1158 | 213.3
10.79626 | 349.1532 | 213.32
10.80734 | 349.1858 | 213.34
10.81826 | 349.2107 | 213.36
10.82907 | 349.2515 | 213.38
10.84024 | 349.2894 | 213.4
10.85128 | 349.3164 | 213.42
10.86206 | 349.3588 | 213.44
10.87335 | 349.4028 | 213.46
10.88409 | 349.4362 | 213.48
10.89486 | 349.4782 | 213.5
10.90615 | 349.5241 | 213.52
10.91699 | 349.5519 | 213.54
10.92788 | 349.5829 | 213.56
10.93914 | 349.6211 | 213.58
10.95007 | 349.647 | 213.6
10.9609 | 349.6759 | 213.62
10.97204 | 349.716 | 213.64
10.9826 | 349.7515 | 213.66
10.99377 | 349.7783 | 213.68
11.00482 | 349.8186 | 213.7
11.0158 | 349.8559 | 213.72
11.02694 | 349.8845 | 213.74
11.03814 | 349.9205 | 213.76
11.04904 | 349.9687 | 213.78
11.06012 | 349.9994 | 213.8
11.07116 | 350.0338 | 213.82
11.08209 | 350.077 | 213.84
11.09329 | 350.1075 | 213.86
11.10421 | 350.1324 | 213.88
11.11538 | 350.1689 | 213.9
11.12646 | 350.1966 | 213.92
11.13739 | 350.2183 | 213.94
11.14849 | 350.2535 | 213.96
11.15939 | 350.2862 | 213.98
11.17044 | 350.312 | 214
11.18151 | 350.3499 | 214.02
11.19265 | 350.3944 | 214.04
11.20398 | 350.422 | 214.06
11.21469 | 350.4552 | 214.08
11.22589 | 350.4975 | 214.1
11.23697 | 350.5246 | 214.12
11.24798 | 350.5511 | 214.14
11.25921 | 350.5872 | 214.16
11.26989 | 350.6121 | 214.18
11.28115 | 350.6334 | 214.2
11.29205 | 350.6689 | 214.22
11.30301 | 350.7015 | 214.24
11.31414 | 350.7258 | 214.26
11.32519 | 350.7631 | 214.28
11.33645 | 350.8004 | 214.3
11.34753 | 350.828 | 214.32
11.35867 | 350.8611 | 214.34
11.36953 | 350.9081 | 214.36
11.38064 | 350.9366 | 214.38
11.39178 | 350.9662 | 214.4
11.40277 | 351.0034 | 214.42
11.41397 | 351.0323 | 214.44
11.42514 | 351.0542 | 214.46
11.43624 | 351.0917 | 214.48
11.44735 | 351.1225 | 214.5
11.4584 | 351.1451 | 214.52
11.46954 | 351.1741 | 214.54
11.48056 | 351.2061 | 214.56
11.49179 | 351.228 | 214.58
11.5028 | 351.259 | 214.6
11.51416 | 351.3004 | 214.62
11.52526 | 351.3308 | 214.64
11.53646 | 351.3597 | 214.66
11.5476 | 351.3967 | 214.68
11.55865 | 351.425 | 214.7
11.56991 | 351.4497 | 214.72
11.58084 | 351.4834 | 214.74
11.59234 | 351.5121 | 214.76
11.60345 | 351.5356 | 214.78
11.6148 | 351.5712 | 214.8
11.62585 | 351.6053 | 214.82
11.63687 | 351.6318 | 214.84
11.64807 | 351.6678 | 214.86
11.65908 | 351.7079 | 214.88
11.67053 | 351.7318 | 214.9
11.68173 | 351.7606 | 214.92
11.69299 | 351.7978 | 214.94
11.70425 | 351.8191 | 214.96
11.71554 | 351.8423 | 214.98
11.72656 | 351.8794 | 215
11.73782 | 351.9048 | 215.02
11.74899 | 351.9312 | 215.04
11.76025 | 351.9674 | 215.06
11.77169 | 351.9989 | 215.08
11.78283 | 352.0162 | 215.1
11.79409 | 352.0442 | 215.12
11.80526 | 352.0675 | 215.14
11.81659 | 352.0859 | 215.16
11.82757 | 352.1144 | 215.18
11.8388 | 352.1519 | 215.2
11.85012 | 352.1803 | 215.22
11.86142 | 352.2099 | 215.24
11.87252 | 352.2462 | 215.26
11.88409 | 352.2699 | 215.28
11.89523 | 352.2912 | 215.3
11.9067 | 352.3223 | 215.32
11.918 | 352.3452 | 215.34
11.9292 | 352.3654 | 215.36
11.94036 | 352.3958 | 215.38
11.9515 | 352.4256 | 215.4
11.96295 | 352.446 | 215.42
11.97424 | 352.4779 | 215.44
11.98553 | 352.5126 | 215.46
11.9967 | 352.5334 | 215.48
12.00802 | 352.5641 | 215.5
12.01928 | 352.5989 | 215.52
12.03045 | 352.6223 | 215.54
12.04174 | 352.6474 | 215.56
12.05319 | 352.6846 | 215.58
12.0643 | 352.7056 | 215.6
12.07583 | 352.7275 | 215.62
12.08706 | 352.7603 | 215.64
12.09842 | 352.7911 | 215.66
12.10949 | 352.8074 | 215.68
12.12097 | 352.8359 | 215.7
12.1322 | 352.86 | 215.72
12.14355 | 352.8771 | 215.74
12.15454 | 352.8991 | 215.76
12.16592 | 352.9331 | 215.78
12.1773 | 352.9567 | 215.8
12.18869 | 352.986 | 215.82
12.19998 | 353.0193 | 215.84
12.21139 | 353.0421 | 215.86
12.22274 | 353.0638 | 215.88
12.2341 | 353.0953 | 215.9
12.24542 | 353.1168 | 215.92
12.25689 | 353.1347 | 215.94
12.26855 | 353.1627 | 215.96
12.27996 | 353.1886 | 215.98
12.29116 | 353.2032 | 216
12.30258 | 353.2281 | 216.02
12.31384 | 353.2592 | 216.04
12.32531 | 353.2774 | 216.06
12.33664 | 353.3043 | 216.08
12.3479 | 353.3373 | 216.1
12.35919 | 353.3659 | 216.12
12.37057 | 353.3902 | 216.14
12.38195 | 353.4268 | 216.16
12.39343 | 353.446 | 216.18
12.40484 | 353.4669 | 216.2
12.41623 | 353.4907 | 216.22
12.42743 | 353.5157 | 216.24
12.43887 | 353.5297 | 216.26
12.45004 | 353.559 | 216.28
12.46139 | 353.5858 | 216.3
12.47299 | 353.6068 | 216.32
12.48437 | 353.6363 | 216.34
12.49603 | 353.6688 | 216.36
12.50732 | 353.6888 | 216.38
12.51852 | 353.7136 | 216.4
12.52972 | 353.7427 | 216.42
12.54113 | 353.7573 | 216.44
12.55258 | 353.7787 | 216.46
12.56424 | 353.8084 | 216.48
12.57571 | 353.8298 | 216.5
12.58709 | 353.8466 | 216.52
12.59872 | 353.8766 | 216.54
12.61016 | 353.9 | 216.56
12.62146 | 353.9144 | 216.58
12.63272 | 353.9361 | 216.6
12.64425 | 353.9658 | 216.62
12.65557 | 353.981 | 216.64
12.66723 | 354.0041 | 216.66
12.67871 | 354.035 | 216.68
12.69003 | 354.0567 | 216.7
12.70172 | 354.0813 | 216.72
12.7131 | 354.1149 | 216.74
12.72439 | 354.1373 | 216.76
12.73587 | 354.157 | 216.78
12.74697 | 354.1852 | 216.8
12.75845 | 354.2074 | 216.82
12.77017 | 354.2182 | 216.84
12.7818 | 354.2405 | 216.86
12.79336 | 354.2627 | 216.88
12.80487 | 354.2768 | 216.9
12.81628 | 354.2969 | 216.92
12.82769 | 354.3265 | 216.94
12.83902 | 354.3421 | 216.96
12.85046 | 354.3605 | 216.98
12.86212 | 354.3876 | 217
12.87408 | 354.4046 | 217.02
12.88534 | 354.4207 | 217.04
12.89672 | 354.4462 | 217.06
12.90826 | 354.4677 | 217.08
12.9194 | 354.4813 | 217.1
12.93093 | 354.507 | 217.12
12.94232 | 354.5307 | 217.14
12.95398 | 354.5445 | 217.16
12.96569 | 354.5632 | 217.18
12.97717 | 354.5923 | 217.2
12.98852 | 354.6064 | 217.22
13.00009 | 354.6261 | 217.24
13.0115 | 354.6581 | 217.26
13.02291 | 354.6776 | 217.28
13.03439 | 354.6956 | 217.3
13.04577 | 354.7227 | 217.32
13.05743 | 354.7451 | 217.34
13.06897 | 354.7584 | 217.36
13.08047 | 354.7862 | 217.38
13.09188 | 354.8092 | 217.4
13.10351 | 354.8249 | 217.42
13.11483 | 354.8482 | 217.44
13.12634 | 354.8702 | 217.46
13.13778 | 354.8829 | 217.48
13.14935 | 354.9034 | 217.5
13.16119 | 354.932 | 217.52
13.17288 | 354.944 | 217.54
13.18441 | 354.9639 | 217.56
13.19598 | 354.9905 | 217.58
13.20755 | 355.0108 | 217.6
13.2189 | 355.0264 | 217.62
13.2305 | 355.0513 | 217.64
13.24221 | 355.0726 | 217.66
13.25393 | 355.0901 | 217.68
13.26559 | 355.1118 | 217.7
13.27703 | 355.1323 | 217.72
13.28848 | 355.1452 | 217.74
13.3002 | 355.1652 | 217.76
13.31137 | 355.1867 | 217.78
13.3229 | 355.2002 | 217.8
13.3345 | 355.2194 | 217.82
13.34603 | 355.2467 | 217.84
13.35787 | 355.2645 | 217.86
13.36956 | 355.282 | 217.88
13.38131 | 355.3046 | 217.9
13.3929 | 355.3223 | 217.92
13.40459 | 355.3377 | 217.94
13.41597 | 355.3586 | 217.96
13.42778 | 355.3828 | 217.98
13.43947 | 355.3953 | 218
13.45122 | 355.4145 | 218.02
13.46303 | 355.434 | 218.04
13.47475 | 355.448 | 218.06
13.48619 | 355.4655 | 218.08
13.49785 | 355.4909 | 218.1
13.50951 | 355.5044 | 218.12
13.52095 | 355.5259 | 218.14
13.53258 | 355.5512 | 218.16
13.54424 | 355.5632 | 218.18
13.55584 | 355.5786 | 218.2
13.56768 | 355.6073 | 218.22
13.57915 | 355.6276 | 218.24
13.59075 | 355.6439 | 218.26
13.60265 | 355.6709 | 218.28
13.61403 | 355.6928 | 218.3
13.62569 | 355.6966 | 218.32
13.63723 | 355.7115 | 218.34
13.64876 | 355.7373 | 218.36
13.66054 | 355.7494 | 218.38
13.67229 | 355.7685 | 218.4
13.68419 | 355.8002 | 218.42
13.69582 | 355.8145 | 218.44
13.70754 | 355.8264 | 218.46
13.71901 | 355.8489 | 218.48
13.73076 | 355.8625 | 218.5
13.74263 | 355.8741 | 218.52
13.75423 | 355.8959 | 218.54
13.76601 | 355.9126 | 218.56
13.77776 | 355.9226 | 218.58
13.78933 | 355.9481 | 218.6
13.80117 | 355.9719 | 218.62
13.81276 | 355.9877 | 218.64
13.82439 | 356.0074 | 218.66
13.83611 | 356.036 | 218.68
13.8478 | 356.045 | 218.7
13.85946 | 356.0573 | 218.72
13.8713 | 356.0783 | 218.74
13.88292 | 356.0895 | 218.76
13.89467 | 356.0984 | 218.78
13.90645 | 356.1184 | 218.8
13.91787 | 356.1361 | 218.82
13.92952 | 356.1465 | 218.84
13.94109 | 356.1683 | 218.86
13.95296 | 356.1895 | 218.88
13.9648 | 356.1983 | 218.9
13.97664 | 356.2147 | 218.92
13.98861 | 356.2379 | 218.94
14.00039 | 356.2507 | 218.96
14.0121 | 356.2674 | 218.98
14.02367 | 356.2932 | 219
14.03545 | 356.3062 | 219.02
14.04717 | 356.3192 | 219.04
14.05877 | 356.3386 | 219.06
14.07061 | 356.3481 | 219.08
14.08232 | 356.3585 | 219.1
14.09414 | 356.3778 | 219.12
14.10607 | 356.3919 | 219.14
14.11745 | 356.4006 | 219.16
14.12914 | 356.4216 | 219.18
14.14083 | 356.4426 | 219.2
14.15239 | 356.4523 | 219.22
14.16408 | 356.4691 | 219.24
14.17595 | 356.4894 | 219.26
14.18749 | 356.4958 | 219.28
14.19805 | 356.5045 | 219.3
14.20855 | 356.525 | 219.32
14.21987 | 356.5349 | 219.34
14.23177 | 356.5455 | 219.36
14.24352 | 356.5701 | 219.38
14.25527 | 356.5869 | 219.4
14.26702 | 356.5978 | 219.42
14.27889 | 356.6215 | 219.44
14.29067 | 356.6384 | 219.46
14.30263 | 356.6447 | 219.48
14.31438 | 356.6634 | 219.5
14.32607 | 356.6862 | 219.52
14.33788 | 356.6933 | 219.54
14.34951 | 356.7138 | 219.56
14.36123 | 356.737 | 219.58
14.3731 | 356.7483 | 219.6
14.38494 | 356.759 | 219.62
14.39666 | 356.7793 | 219.64
14.40862 | 356.7907 | 219.66
14.42031 | 356.8 | 219.68
14.43203 | 356.817 | 219.7
14.44393 | 356.8351 | 219.72
14.45555 | 356.8431 | 219.74
14.46718 | 356.8599 | 219.76
14.47911 | 356.8791 | 219.78
14.49089 | 356.8905 | 219.8
14.50292 | 356.9051 | 219.82
14.51467 | 356.9299 | 219.84
14.52629 | 356.9397 | 219.86
14.53817 | 356.9532 | 219.88
14.54976 | 356.9729 | 219.9
14.56166 | 356.9817 | 219.92
14.57354 | 356.9891 | 219.94
14.58535 | 357.0079 | 219.96
14.59706 | 357.02 | 219.98
14.60894 | 357.0241 | 220
14.62075 | 357.0403 | 220.02
14.63247 | 357.0543 | 220.04
14.64452 | 357.0616 | 220.06
14.65633 | 357.081 | 220.08
14.66811 | 357.1075 | 220.1
14.67995 | 357.1213 | 220.12
14.69167 | 357.1376 | 220.14
14.70366 | 357.1572 | 220.16
14.71569 | 357.1627 | 220.18
14.72734 | 357.1678 | 220.2
14.73928 | 357.1809 | 220.22
14.75118 | 357.1913 | 220.24
14.76302 | 357.1978 | 220.26
14.77486 | 357.2149 | 220.28
14.78679 | 357.2326 | 220.3
14.79857 | 357.2414 | 220.32
14.81063 | 357.2566 | 220.34
14.82241 | 357.2766 | 220.36
14.83422 | 357.2841 | 220.38
14.84618 | 357.2948 | 220.4
14.85796 | 357.316 | 220.42
14.86995 | 357.3244 | 220.44
14.88173 | 357.331 | 220.46
14.89382 | 357.3494 | 220.48
14.90572 | 357.3607 | 220.5
14.91771 | 357.3693 | 220.52
14.92943 | 357.3893 | 220.54
14.94124 | 357.4046 | 220.56
14.95321 | 357.4093 | 220.58
14.96514 | 357.423 | 220.6
14.97707 | 357.4323 | 220.62
14.98888 | 357.4351 | 220.64
15.00051 | 357.449 | 220.66
15.01259 | 357.4729 | 220.68
15.02459 | 357.4849 | 220.7
15.03633 | 357.4998 | 220.72
15.04824 | 357.5209 | 220.74
15.06011 | 357.534 | 220.76
15.07204 | 357.5401 | 220.78
15.08428 | 357.5551 | 220.8
15.09649 | 357.5668 | 220.82
15.10854 | 357.5727 | 220.84
15.12056 | 357.5837 | 220.86
15.1324 | 357.598 | 220.88
15.14428 | 357.5995 | 220.9
15.15624 | 357.6113 | 220.92
15.16829 | 357.6324 | 220.94
15.18038 | 357.6425 | 220.96
15.19249 | 357.6556 | 220.98
15.20452 | 357.6786 | 221
15.21654 | 357.6898 | 221.02
15.22863 | 357.6987 | 221.04
15.24047 | 357.7163 | 221.06
15.25255 | 357.7212 | 221.08
15.26461 | 357.7232 | 221.1
15.27639 | 357.7366 | 221.12
15.28826 | 357.7429 | 221.14
15.30028 | 357.7471 | 221.16
15.31221 | 357.7641 | 221.18
15.32442 | 357.7784 | 221.2
15.33663 | 357.7865 | 221.22
15.34874 | 357.8037 | 221.24
15.36077 | 357.8235 | 221.26
15.37291 | 357.8299 | 221.28
15.38488 | 357.8403 | 221.3
15.39705 | 357.8555 | 221.32
15.40932 | 357.8614 | 221.34
15.42138 | 357.8627 | 221.36
15.43355 | 357.8758 | 221.38
15.44548 | 357.8878 | 221.4
15.45754 | 357.890625 | 221.42
15.46956 | 357.9043 | 221.44
15.48174 | 357.9216 | 221.46
15.49382 | 357.9242 | 221.48
15.50585 | 357.9377 | 221.5
15.51793 | 357.9579 | 221.52
15.53011 | 357.9631 | 221.54
15.54198 | 357.9694 | 221.56
15.55391 | 357.9906 | 221.58
15.56606 | 357.9932 | 221.6
15.57805 | 358.0012 | 221.62
15.59008 | 358.0203 | 221.64
15.60241 | 358.0268 | 221.66
15.61458 | 358.0287 | 221.68
15.6267 | 358.0458 | 221.7
15.63903 | 358.0538 | 221.72
15.65078 | 358.052 | 221.74
15.66268 | 358.0668 | 221.76
15.67482 | 358.0779 | 221.78
15.68709 | 358.0768 | 221.8
15.69927 | 358.0879 | 221.82
15.71166 | 358.1055 | 221.84
15.72374 | 358.1105 | 221.86
15.73595 | 358.1223 | 221.88
15.74807 | 358.1419 | 221.9
15.75994 | 358.1451 | 221.92
15.77208 | 358.1478 | 221.94
15.78414 | 358.1583 | 221.96
15.79628 | 358.1684 | 221.98
15.80837 | 358.1707 | 222
15.82058 | 358.1877 | 222.02
15.83284 | 358.199 | 222.04
15.84502 | 358.1996 | 222.06
15.85723 | 358.2076 | 222.08
15.86919 | 358.2254 | 222.1
15.88146 | 358.2249 | 222.12
15.89376 | 358.2327 | 222.14
15.90578 | 358.2548 | 222.16
15.91808 | 358.2585 | 222.18
15.93035 | 358.2638 | 222.2
15.94243 | 358.283 | 222.22
15.95488 | 358.291 | 222.24
15.96712 | 358.2886 | 222.26
15.97921 | 358.3023 | 222.28
15.99129 | 358.3088 | 222.3
16.00344 | 358.3006 | 222.32
16.01552 | 358.3095 | 222.34
16.02779 | 358.3226 | 222.36
16.03994 | 358.3227 | 222.38
16.05205 | 358.3328 | 222.4
16.0642 | 358.3539 | 222.42
16.07637 | 358.3616 | 222.44
16.08843 | 358.3695 | 222.46
16.10073 | 358.3881 | 222.48
16.11309 | 358.3914 | 222.5
16.12505 | 358.3916 | 222.52
16.13747 | 358.3999 | 222.54
16.14962 | 358.4062 | 222.56
16.16198 | 358.4046 | 222.58
16.17403 | 358.4185 | 222.6
16.18608 | 358.4301 | 222.62
16.19841 | 358.429 | 222.64
16.21035 | 358.4362 | 222.66
16.22231 | 358.4496 | 222.68
16.23458 | 358.45 | 222.7
16.24648 | 358.4571 | 222.72
16.25859 | 358.4733 | 222.74
16.27062 | 358.4815 | 222.76
16.28237 | 358.4908 | 222.78
16.29433 | 358.505 | 222.8
16.30629 | 358.51 | 222.82
16.31843 | 358.5108 | 222.84
16.33079 | 358.5196 | 222.86
16.34318 | 358.5272 | 222.88
16.35527 | 358.5252 | 222.9
16.36769 | 358.5346 | 222.92
16.3798 | 358.5473 | 222.94
16.39195 | 358.5495 | 222.96
16.40425 | 358.5523 | 222.98
16.41643 | 358.5679 | 223
16.42894 | 358.5727 | 223.02
16.44121 | 358.5797 | 223.04
16.45357 | 358.5938 | 223.06
16.46583 | 358.602 | 223.08
16.47819 | 358.6055 | 223.1
16.4904 | 358.6153 | 223.12
16.5027 | 358.6235 | 223.14
16.51506 | 358.6245 | 223.16
16.52739 | 358.6339 | 223.18
16.53963 | 358.643 | 223.2
16.55202 | 358.6426 | 223.22
16.56422 | 358.6493 | 223.24
16.57661 | 358.661 | 223.26
16.58876 | 358.6643 | 223.28
16.6009 | 358.673 | 223.3
16.61314 | 358.6903 | 223.32
16.62544 | 358.6933 | 223.34
16.6378 | 358.6996 | 223.36
16.65037 | 358.713 | 223.38
16.66286 | 358.717 | 223.4
16.67518 | 358.7152 | 223.42
16.68773 | 358.7257 | 223.44
16.6999 | 358.7338 | 223.46
16.71239 | 358.7303 | 223.48
16.72465 | 358.7369 | 223.5
16.73695 | 358.7472 | 223.52
16.74946 | 358.7508 | 223.54
16.76167 | 358.7563 | 223.56
16.77406 | 358.7729 | 223.58
16.7863 | 358.7746 | 223.6
16.79884 | 358.7806 | 223.62
16.81108 | 358.79 | 223.64
16.82344 | 358.791 | 223.66
16.83586 | 358.7898 | 223.68
16.84825 | 358.7983 | 223.7
16.86064 | 358.806 | 223.72
16.87312 | 358.8058 | 223.74
16.88548 | 358.8141 | 223.76
16.89802 | 358.8172 | 223.78
16.91023 | 358.8109 | 223.8
16.92256 | 358.8128 | 223.82
16.93507 | 358.8235 | 223.84
16.94749 | 358.8254 | 223.86
16.95994 | 358.834 | 223.88
16.97252 | 358.8505 | 223.9
16.98485 | 358.8535 | 223.92
16.9973 | 358.8588 | 223.94
17.00978 | 358.8685 | 223.96
17.02189 | 358.8705 | 223.98
17.03453 | 358.8685 | 224
17.04677 | 358.8793 | 224.02
17.05928 | 358.884 | 224.04
17.07158 | 358.8812 | 224.06
17.08415 | 358.8895 | 224.08
17.09663 | 358.9028 | 224.1
17.10942 | 358.9005 | 224.12
17.1219 | 358.9037 | 224.14
17.13426 | 358.9196 | 224.16
17.14686 | 358.9165 | 224.18
17.15925 | 358.9134 | 224.2
17.17174 | 358.9256 | 224.22
17.18455 | 358.9263 | 224.24
17.19707 | 358.9222 | 224.26
17.20961 | 358.9363 | 224.28
17.22224 | 358.9484 | 224.3
17.23448 | 358.9487 | 224.32
17.24708 | 358.9606 | 224.34
17.25957 | 358.9678 | 224.36
17.2722 | 358.9592 | 224.38
17.28471 | 358.9609 | 224.4
17.29732 | 358.9707 | 224.42
17.30961 | 358.9683 | 224.44
17.32237 | 358.9724 | 224.46
17.33488 | 358.9893 | 224.48
17.34739 | 358.9936 | 224.5
17.35994 | 358.9963 | 224.52
17.37239 | 359.0094 | 224.54
17.38505 | 359.0142 | 224.56
17.39766 | 359.0116 | 224.58
17.41035 | 359.0181 | 224.6
17.42308 | 359.0176 | 224.62
17.4358 | 359.0109 | 224.64
17.44823 | 359.0151 | 224.66
17.46052 | 359.0259 | 224.68
17.47297 | 359.0225 | 224.7
17.48533 | 359.028 | 224.72
17.49794 | 359.0403 | 224.74
17.5106 | 359.039 | 224.76
17.52312 | 359.0342 | 224.78
17.53584 | 359.0455 | 224.8
17.54844 | 359.0453 | 224.82
17.56093 | 359.0391 | 224.84
17.57374 | 359.0493 | 224.86
17.58641 | 359.0597 | 224.88
17.59913 | 359.0593 | 224.9
17.61186 | 359.0701 | 224.92
17.62437 | 359.0805 | 224.94
17.63688 | 359.0726 | 224.96
17.64982 | 359.0707 | 224.98
17.66234 | 359.0785 | 225
17.67479 | 359.0724 | 225.02
17.68739 | 359.0689 | 225.04
17.69966 | 359.0826 | 225.06
17.7122 | 359.0899 | 225.08
17.72484 | 359.0893 | 225.1
17.73762 | 359.0989 | 225.12
17.75035 | 359.1091 | 225.14
17.76317 | 359.1034 | 225.16
17.77568 | 359.1086 | 225.18
17.78837 | 359.1145 | 225.2
17.80098 | 359.1108 | 225.22
17.81364 | 359.1104 | 225.24
17.8264 | 359.1192 | 225.26
17.83894 | 359.1152 | 225.28
17.85145 | 359.1125 | 225.3
17.86418 | 359.1254 | 225.32
17.87687 | 359.1241 | 225.34
17.88942 | 359.1293 | 225.36
17.90214 | 359.140625 | 225.38
17.91472 | 359.1438 | 225.4
17.9275 | 359.1348 | 225.42
17.94026 | 359.1408 | 225.44
17.95305 | 359.1422 | 225.46
17.96586 | 359.1364 | 225.48
17.9788 | 359.1457 | 225.5
17.99122 | 359.1567 | 225.52
18.00398 | 359.1516 | 225.54
18.01658 | 359.1512 | 225.56
18.02922 | 359.1589 | 225.58
18.04213 | 359.151 | 225.6
18.05458 | 359.1487 | 225.62
18.06737 | 359.1594 | 225.64
18.08009 | 359.1617 | 225.66
18.0927 | 359.1596 | 225.68
18.10536 | 359.169 | 225.7
18.11793 | 359.1721 | 225.72
18.13072 | 359.1708 | 225.74
18.14351 | 359.1741 | 225.76
18.1562 | 359.1784 | 225.78
18.16908 | 359.1724 | 225.8
18.1819 | 359.1734 | 225.82
18.19478 | 359.1773 | 225.84
18.20744 | 359.1743 | 225.86
18.22014 | 359.1743 | 225.88
18.23298 | 359.1829 | 225.9
18.24577 | 359.1824 | 225.92
18.25865 | 359.1829 | 225.94
18.27144 | 359.1905 | 225.96
18.28428 | 359.1917 | 225.98
18.29701 | 359.1894 | 226
18.30974 | 359.1934 | 226.02
18.32246 | 359.1983 | 226.04
18.33537 | 359.1931 | 226.06
18.34807 | 359.1968 | 226.08
18.36098 | 359.2028 | 226.1
18.37404 | 359.1974 | 226.12
18.38682 | 359.1942 | 226.14
18.39985 | 359.1992 | 226.16
18.41261 | 359.1923 | 226.18
18.42549 | 359.1862 | 226.2
18.43809 | 359.1917 | 226.22
18.45079 | 359.1893 | 226.24
18.46364 | 359.1852 | 226.26
18.47642 | 359.194 | 226.28
18.48918 | 359.1963 | 226.3
18.50203 | 359.1936 | 226.32
18.51494 | 359.2005 | 226.34
18.52791 | 359.2078 | 226.36
18.54094 | 359.1999 | 226.38
18.55375 | 359.2015 | 226.4
18.56663 | 359.2141 | 226.42
18.57973 | 359.2088 | 226.44
18.59276 | 359.2067 | 226.46
18.60579 | 359.2153 | 226.48
18.61857 | 359.213 | 226.5
18.6313 | 359.2032 | 226.52
18.64433 | 359.2068 | 226.54
18.65709 | 359.2033 | 226.56
18.6699 | 359.1953 | 226.58
18.68275 | 359.2014 | 226.6
18.69581 | 359.204 | 226.62
18.70881 | 359.2006 | 226.64
18.72185 | 359.2075 | 226.66
18.73479 | 359.2153 | 226.68
18.74803 | 359.2063 | 226.7
18.76112 | 359.2049 | 226.72
18.774 | 359.2112 | 226.74
18.78694 | 359.2043 | 226.76
18.79988 | 359.1995 | 226.78
18.81285 | 359.2059 | 226.8
18.8257 | 359.2062 | 226.82
18.83864 | 359.2026 | 226.84
18.85164 | 359.2072 | 226.86
18.86506 | 359.2077 | 226.88
18.87837 | 359.2023 | 226.9
18.89149 | 359.2025 | 226.92
18.90452 | 359.2023 | 226.94
18.91755 | 359.1937 | 226.96
18.93049 | 359.1976 | 226.98
18.94371 | 359.2046 | 227
18.95677 | 359.2001 | 227.02
18.96986 | 359.2026 | 227.04
18.98305 | 359.2096 | 227.06
18.99599 | 359.2002 | 227.08
19.00914 | 359.1911 | 227.1
19.02217 | 359.1945 | 227.12
19.03541 | 359.1863 | 227.14
19.04863 | 359.1786 | 227.16
19.06169 | 359.1829 | 227.18
19.07487 | 359.1876 | 227.2
19.08797 | 359.1812 | 227.22
19.10093 | 359.185 | 227.24
19.11387 | 359.1869 | 227.26
19.12694 | 359.1806 | 227.28
19.13991 | 359.1795 | 227.3
19.153 | 359.1863 | 227.32
19.16618 | 359.1797 | 227.34
19.17924 | 359.1788 | 227.36
19.19255 | 359.1844 | 227.38
19.20582 | 359.182 | 227.4
19.21892 | 359.1789 | 227.42
19.23192 | 359.1838 | 227.44
19.24498 | 359.1792 | 227.46
19.25813 | 359.1676 | 227.48
19.27113 | 359.1643 | 227.5
19.28413 | 359.1572 | 227.52
19.29716 | 359.1459 | 227.54
19.31044 | 359.1438 | 227.56
19.32362 | 359.1492 | 227.58
19.33687 | 359.1462 | 227.6
19.35014 | 359.1461 | 227.62
19.36314 | 359.1507 | 227.64
19.37657 | 359.15 | 227.66
19.38951 | 359.1438 | 227.68
19.40269 | 359.1429 | 227.7
19.41582 | 359.1393 | 227.72
19.42879 | 359.1311 | 227.74
19.44185 | 359.1363 | 227.76
19.45482 | 359.1378 | 227.78
19.46821 | 359.1302 | 227.8
19.48143 | 359.1305 | 227.82
19.4947 | 359.1361 | 227.84
19.50799 | 359.1243 | 227.86
19.52132 | 359.118 | 227.88
19.53466 | 359.125 | 227.9
19.5479 | 359.1194 | 227.92
19.561 | 359.1142 | 227.94
19.574 | 359.1156 | 227.96
19.58697 | 359.1149 | 227.98
19.60015 | 359.1046 | 228
19.61333 | 359.1035 | 228.02
19.62673 | 359.1002 | 228.04
19.6401 | 359.0909 | 228.06
19.65337 | 359.0886 | 228.08
19.66662 | 359.0875 | 228.1
19.67983 | 359.0759 | 228.12
19.69295 | 359.0735 | 228.14
19.70623 | 359.0795 | 228.16
19.71929 | 359.0742 | 228.18
19.73247 | 359.0737 | 228.2
19.74596 | 359.0843 | 228.22
19.75921 | 359.0789 | 228.24
19.7727 | 359.0729 | 228.26
19.78597 | 359.0737 | 228.28
19.79918 | 359.0668 | 228.3
19.81261 | 359.0536 | 228.32
19.82564 | 359.0543 | 228.34
19.83883 | 359.0501 | 228.36
19.85213 | 359.0432 | 228.38
19.86529 | 359.0424 | 228.4
19.87853 | 359.0437 | 228.42
19.89187 | 359.0324 | 228.44
19.90523 | 359.0314 | 228.46
19.9186 | 359.0315 | 228.48
19.932 | 359.0248 | 228.5
19.94546 | 359.0219 | 228.52
19.95897 | 359.0246 | 228.54
19.97237 | 359.0178 | 228.56
19.98574 | 359.0086 | 228.58
19.99917 | 359.0074 | 228.6
20.01235 | 359.0041 | 228.62
20.0255 | 358.9984 | 228.64
20.03884 | 359.0002 | 228.66
20.05215 | 359.0005 | 228.68
20.06588 | 358.9902 | 228.7
20.07931 | 358.982 | 228.72
20.09292 | 358.9796 | 228.74
20.10656 | 358.9654 | 228.76
20.12011 | 358.957 | 228.78
20.13341 | 358.9631 | 228.8
20.14684 | 358.9594 | 228.82
20.16018 | 358.9621 | 228.84
20.1736 | 358.9728 | 228.86
20.187 | 358.9746 | 228.88
20.20037 | 358.9629 | 228.9
20.21374 | 358.9657 | 228.92
20.22725 | 358.954 | 228.94
20.24087 | 358.9344 | 228.96
20.25445 | 358.928 | 228.98
20.26787 | 358.9372 | 229
20.28115 | 358.9323 | 229.02
20.29436 | 358.9319 | 229.04
20.30776 | 358.9357 | 229.06
20.32116 | 358.9291 | 229.08
20.33483 | 358.9148 | 229.1
20.34853 | 358.9093 | 229.12
20.36199 | 358.9005 | 229.14
20.3756 | 358.8928 | 229.16
20.38897 | 358.89 | 229.18
20.40252 | 358.8844 | 229.2
20.41591 | 358.8712 | 229.22
20.42922 | 358.8674 | 229.24
20.44274 | 358.8578 | 229.26
20.45617 | 358.8428 | 229.28
20.46984 | 358.8353 | 229.3
20.48333 | 358.8342 | 229.32
20.49697 | 358.8203 | 229.34
20.51055 | 358.8193 | 229.36
20.52404 | 358.8236 | 229.38
20.53756 | 358.8186 | 229.4
20.55117 | 358.8102 | 229.42
20.56454 | 358.8124 | 229.44
20.57805 | 358.8065 | 229.46
20.59163 | 358.7953 | 229.48
20.60537 | 358.7933 | 229.5
20.6191 | 358.7909 | 229.52
20.63259 | 358.7762 | 229.54
20.64623 | 358.7689 | 229.56
20.65996 | 358.7665 | 229.58
20.67327 | 358.7511 | 229.6
20.68682 | 358.7369 | 229.62
20.70012 | 358.7366 | 229.64
20.71349 | 358.7282 | 229.66
20.72725 | 358.7215 | 229.68
20.7408 | 358.722 | 229.7
20.7546 | 358.7189 | 229.72
20.76833 | 358.7084 | 229.74
20.78209 | 358.7073 | 229.76
20.79586 | 358.7004 | 229.78
20.80944 | 358.6878 | 229.8
20.8229 | 358.6861 | 229.82
20.83623 | 358.681 | 229.84
20.84987 | 358.6639 | 229.86
20.86358 | 358.6578 | 229.88
20.87731 | 358.6572 | 229.9
20.89098 | 358.6421 | 229.92
20.90459 | 358.6352 | 229.94
20.91836 | 358.6356 | 229.96
20.93197 | 358.6305 | 229.98
20.94539 | 358.6318 | 230
20.95931 | 358.6436 | 230.02
20.97274 | 358.6452 | 230.04
20.98635 | 358.6422 | 230.06
21.00005 | 358.6454 | 230.08
21.014 | 358.6405 | 230.1
21.02791 | 358.6231 | 230.12
21.04189 | 358.6153 | 230.14
21.05569 | 358.6154 | 230.16
21.06914 | 358.5958 | 230.18
21.0826 | 358.5769 | 230.2
21.09624 | 358.5652 | 230.22
21.11001 | 358.5453 | 230.24
21.12383 | 358.526 | 230.26
21.1379 | 358.5186 | 230.28
21.15163 | 358.5076 | 230.3
21.16543 | 358.4961 | 230.32
21.17925 | 358.4956 | 230.34
21.19289 | 358.4886 | 230.36
21.20659 | 358.4707 | 230.38
21.22011 | 358.4661 | 230.4
21.23366 | 358.4644 | 230.42
21.24755 | 358.4489 | 230.44
21.26147 | 358.4394 | 230.46
21.27563 | 358.442 | 230.48
21.28979 | 358.4293 | 230.5
21.3034 | 358.4195 | 230.52
21.31692 | 358.4212 | 230.54
21.33062 | 358.4122 | 230.56
21.34414 | 358.3982 | 230.58
21.35796 | 358.396 | 230.6
21.37203 | 358.3852 | 230.62
21.38607 | 358.371 | 230.64
21.4002 | 358.364 | 230.66
21.41393 | 358.3579 | 230.68
21.42766 | 358.3359 | 230.7
21.44155 | 358.3267 | 230.72
21.45516 | 358.3206 | 230.74
21.46914 | 358.3058 | 230.76
21.4829 | 358.2938 | 230.78
21.49676 | 358.2965 | 230.8
21.51095 | 358.2877 | 230.82
21.52495 | 358.2775 | 230.84
21.53878 | 358.2779 | 230.86
21.55251 | 358.2713 | 230.88
21.56627 | 358.259 | 230.9
21.5801 | 358.2561 | 230.92
21.59398 | 358.2501 | 230.94
21.60799 | 358.2308 | 230.96
21.62212 | 358.2253 | 230.98
21.63598 | 358.2187 | 231
21.6498 | 358.202 | 231.02
21.6635 | 358.1896 | 231.04
21.67727 | 358.1872 | 231.06
21.69118 | 358.1676 | 231.08
21.7051 | 358.153 | 231.1
21.71908 | 358.1487 | 231.12
21.73308 | 358.1348 | 231.14
21.74694 | 358.1212 | 231.16
21.76119 | 358.1214 | 231.18
21.7752 | 358.1153 | 231.2
21.78905 | 358.0978 | 231.22
21.80309 | 358.0999 | 231.24
21.81679 | 358.0941 | 231.26
21.83077 | 358.0752 | 231.28
21.84484 | 358.0617 | 231.3
21.85912 | 358.0586 | 231.32
21.87331 | 358.0286 | 231.34
21.8875 | 358.0068 | 231.36
21.90148 | 357.9995 | 231.38
21.91533 | 357.9851 | 231.4
21.92931 | 357.9696 | 231.42
21.94304 | 357.9705 | 231.44
21.95714 | 357.9641 | 231.46
21.97121 | 357.9477 | 231.48
21.98507 | 357.9425 | 231.5
21.99926 | 357.9345 | 231.52
22.01336 | 357.9164 | 231.54
22.02755 | 357.9085 | 231.56
22.04177 | 357.9026 | 231.58
22.05562 | 357.8833 | 231.6
22.0696 | 357.865 | 231.62
22.08367 | 357.8583 | 231.64
22.09771 | 357.838 | 231.66
22.11208 | 357.8221 | 231.68
22.12636 | 357.8169 | 231.7
22.14037 | 357.802 | 231.72
22.15453 | 357.7853 | 231.74
22.16845 | 357.7813 | 231.76
22.18264 | 357.7737 | 231.78
22.19677 | 357.7565 | 231.8
22.21093 | 357.7572 | 231.82
22.22533 | 357.7476 | 231.84
22.23943 | 357.7276 | 231.86
22.25365 | 357.7092 | 231.88
22.26781 | 357.7005 | 231.9
22.282 | 357.6718 | 231.92
22.2961 | 357.6531 | 231.94
22.31005 | 357.6466 | 231.96
22.32418 | 357.6341 | 231.98
22.33858 | 357.6179 | 232
22.35296 | 357.611 | 232.02
22.36733 | 357.5999 | 232.04
22.38177 | 357.5761 | 232.06
22.39583 | 357.5629 | 232.08
22.4096 | 357.5501 | 232.1
22.42364 | 357.5246 | 232.12
22.43795 | 357.5076 | 232.14
22.45263 | 357.4987 | 232.16
22.46691 | 357.478 | 232.18
22.48119 | 357.457 | 232.2
22.49557 | 357.4538 | 232.22
22.50939 | 357.4345 | 232.24
22.52346 | 357.4173 | 232.26
22.53762 | 357.4049 | 232.28
22.55202 | 357.3918 | 232.3
22.56661 | 357.3712 | 232.32
22.58092 | 357.3626 | 232.34
22.59524 | 357.3474 | 232.36
22.60964 | 357.3299 | 232.38
22.62395 | 357.3186 | 232.4
22.63799 | 357.3074 | 232.42
22.65221 | 357.2841 | 232.44
22.66656 | 357.2686 | 232.46
22.68114 | 357.2561 | 232.48
22.69564 | 357.2287 | 232.5
22.70992 | 357.2072 | 232.52
22.72423 | 357.1966 | 232.54
22.73861 | 357.1764 | 232.56
22.75283 | 357.1611 | 232.58
22.76705 | 357.1556 | 232.6
22.78136 | 357.1408 | 232.62
22.79601 | 357.1198 | 232.64
22.81032 | 357.1086 | 232.66
22.82482 | 357.0931 | 232.68
22.8391 | 357.0708 | 232.7
22.85348 | 357.0654 | 232.72
22.86785 | 357.0624 | 232.74
22.88189 | 357.0429 | 232.76
22.89632 | 357.0285 | 232.78
22.91091 | 357.027 | 232.8
22.92577 | 357 | 232.82
22.94021 | 356.9748 | 232.84
22.95456 | 356.9741 | 232.86
22.96869 | 356.9566 | 232.88
22.98291 | 356.9217 | 232.9
22.99717 | 356.9101 | 232.92
23.01154 | 356.8982 | 232.94
23.02649 | 356.8634 | 232.96
23.0412 | 356.8463 | 232.98
23.05564 | 356.8382 | 233
23.07004 | 356.8114 | 233.02
23.08414 | 356.7872 | 233.04
23.09836 | 356.7734 | 233.06
23.11283 | 356.7378 | 233.08
23.12732 | 356.7034 | 233.1
23.14219 | 356.6882 | 233.12
23.15686 | 356.6642 | 233.14
23.17136 | 356.6324 | 233.16
23.18592 | 356.6173 | 233.18
23.20002 | 356.5961 | 233.2
23.21427 | 356.5557 | 233.22
23.22901 | 356.5279 | 233.24
23.2436 | 356.5075 | 233.26
23.2584 | 356.4766 | 233.28
23.27286 | 356.458 | 233.3
23.28739 | 356.4491 | 233.32
23.30219 | 356.4265 | 233.34
23.31659 | 356.4055 | 233.36
23.3313 | 356.3948 | 233.38
23.34592 | 356.3672 | 233.4
23.36069 | 356.3393 | 233.42
23.37546 | 356.3244 | 233.44
23.38993 | 356.299 | 233.46
23.40464 | 356.2703 | 233.48
23.41922 | 356.2553 | 233.5
23.43366 | 356.2361 | 233.52
23.44849 | 356.2071 | 233.54
23.46326 | 356.1951 | 233.56
23.47818 | 356.1851 | 233.58
23.49292 | 356.1607 | 233.6
23.50721 | 356.1355 | 233.62
23.52179 | 356.118 | 233.64
23.53641 | 356.0827 | 233.66
23.55133 | 356.0493 | 233.68
23.56653 | 356.033 | 233.7
23.58142 | 356.0153 | 233.72
23.59601 | 355.9851 | 233.74
23.61066 | 355.9587 | 233.76
23.62506 | 355.9291 | 233.78
23.63971 | 355.8847 | 233.8
23.65458 | 355.8483 | 233.82
23.66938 | 355.8291 | 233.84
23.68457 | 355.8018 | 233.86
23.69947 | 355.784 | 233.88
23.7143 | 355.7768 | 233.9
23.72901 | 355.7512 | 233.92
23.74378 | 355.7186 | 233.94
23.75855 | 355.6944 | 233.96
23.77335 | 355.6493 | 233.98
23.78833 | 355.5982 | 234
23.80353 | 355.5642 | 234.02
23.8187 | 355.5239 | 234.04
23.83353 | 355.484 | 234.06
23.84818 | 355.4589 | 234.08
23.86292 | 355.4371 | 234.1
23.87809 | 355.4026 | 234.12
23.89325 | 355.3777 | 234.14
23.90836 | 355.3549 | 234.16
23.92344 | 355.3162 | 234.18
23.93824 | 355.2813 | 234.2
23.9531 | 355.2576 | 234.22
23.96802 | 355.2168 | 234.24
23.98301 | 355.1768 | 234.26
23.99833 | 355.1514 | 234.28
24.01331 | 355.114 | 234.3
24.02842 | 355.074 | 234.32
24.04328 | 355.0463 | 234.34
24.05826 | 355.0176 | 234.36
24.07349 | 354.9769 | 234.38
24.0885 | 354.9478 | 234.4
24.10361 | 354.9233 | 234.42
24.11884 | 354.8845 | 234.44
24.13401 | 354.8547 | 234.46
24.14905 | 354.8344 | 234.48
24.16404 | 354.7969 | 234.5
24.17914 | 354.7584 | 234.52
24.19449 | 354.7363 | 234.54
24.20984 | 354.6962 | 234.56
24.22507 | 354.6543 | 234.58
24.2403 | 354.626 | 234.6
24.2555 | 354.59 | 234.62
24.27054 | 354.5388 | 234.64
24.28562 | 354.5074 | 234.66
24.30103 | 354.4741 | 234.68
24.31662 | 354.4303 | 234.7
24.33188 | 354.3949 | 234.72
24.34696 | 354.37 | 234.74
24.36194 | 354.3265 | 234.76
24.37741 | 354.2858 | 234.78
24.39295 | 354.2526 | 234.8
24.40818 | 354.1985 | 234.82
24.42383 | 354.1418 | 234.84
24.439 | 354.0971 | 234.86
24.4542 | 354.0482 | 234.88
24.46936 | 353.9944 | 234.9
24.48481 | 353.9611 | 234.92
24.50061 | 353.9243 | 234.94
24.51621 | 353.8728 | 234.96
24.5315 | 353.8338 | 234.98
24.54651 | 353.7956 | 235
24.56174 | 353.7333 | 235.02
24.57715 | 353.6834 | 235.04
24.59296 | 353.6405 | 235.06
24.60892 | 353.5767 | 235.08
24.62452 | 353.517 | 235.1
24.6398 | 353.475 | 235.12
24.655 | 353.4203 | 235.14
24.67038 | 353.3645 | 235.16
24.68619 | 353.3229 | 235.18
24.70194 | 353.2726 | 235.2
24.71753 | 353.2111 | 235.22
24.73298 | 353.16 | 235.24
24.74851 | 353.1092 | 235.26
24.76398 | 353.0437 | 235.28
24.77985 | 352.9871 | 235.3
24.79578 | 352.9415 | 235.32
24.81116 | 352.8749 | 235.34
24.82642 | 352.8069 | 235.36
24.84162 | 352.7549 | 235.38
24.85752 | 352.6922 | 235.4
24.87351 | 352.6239 | 235.42
24.88953 | 352.5754 | 235.44
24.90503 | 352.5172 | 235.46
24.92035 | 352.4489 | 235.48
24.93583 | 352.3907 | 235.5
24.95166 | 352.3268 | 235.52
24.96772 | 352.2454 | 235.54
24.98362 | 352.1795 | 235.56
24.99918 | 352.1175 | 235.58
25.01456 | 352.0384 | 235.6
25.03012 | 351.9682 | 235.62
25.0463 | 351.9112 | 235.64
25.06263 | 351.836 | 235.66
25.07837 | 351.7528 | 235.68
25.09366 | 351.6808 | 235.7
25.1091 | 351.5997 | 235.72
25.1251 | 351.5074 | 235.74
25.14127 | 351.4333 | 235.76
25.15751 | 351.3601 | 235.78
25.17313 | 351.278 | 235.8
25.18876 | 351.209 | 235.82
25.20423 | 351.1412 | 235.84
25.22028 | 351.0531 | 235.86
25.23694 | 350.973 | 235.88
25.25269 | 350.9013 | 235.9
25.26816 | 350.8061 | 235.92
25.2836 | 350.7146 | 235.94
25.29984 | 350.6366 | 235.96
25.31656 | 350.5401 | 235.98
25.33265 | 350.4403 | 236
25.34827 | 350.3618 | 236.02
25.36399 | 350.2739 | 236.04
25.38016 | 350.1736 | 236.06
25.39652 | 350.0875 | 236.08
25.41254 | 349.997 | 236.1
25.42823 | 349.8865 | 236.12
25.44422 | 349.7875 | 236.14
25.46045 | 349.6918 | 236.16
25.47699 | 349.5813 | 236.18
25.49305 | 349.4773 | 236.2
25.50888 | 349.3874 | 236.22
25.52472 | 349.2756 | 236.24
25.54065 | 349.1646 | 236.26
25.55732 | 349.0627 | 236.28
25.57352 | 348.955 | 236.3
25.58933 | 348.8378 | 236.32
25.60538 | 348.7356 | 236.34
25.62128 | 348.6277 | 236.36
25.63807 | 348.5133 | 236.38
25.65458 | 348.4026 | 236.4
25.67029 | 348.2955 | 236.42
25.68607 | 348.1717 | 236.44
25.70203 | 348.0578 | 236.46
25.719 | 347.9489 | 236.48
25.73545 | 347.8218 | 236.5
25.75141 | 347.6861 | 236.52
25.76722 | 347.5698 | 236.54
25.78351 | 347.4326 | 236.56
25.80054 | 347.2911 | 236.58
25.81696 | 347.165 | 236.6
25.8328 | 347.0374 | 236.62
25.84873 | 346.8923 | 236.64
25.86502 | 346.761 | 236.66
25.88211 | 346.6235 | 236.68
25.89884 | 346.4659 | 236.7
25.91495 | 346.3224 | 236.72
25.93088 | 346.1768 | 236.74
25.94703 | 346.0125 | 236.76
25.96387 | 345.8493 | 236.78
25.98072 | 345.6948 | 236.8
25.99692 | 345.5134 | 236.82
26.01303 | 345.3324 | 236.84
26.02942 | 345.1681 | 236.86
26.04609 | 344.9944 | 236.88
26.06287 | 344.8171 | 236.9
26.07886 | 344.658 | 236.92
26.0951 | 344.4968 | 236.94
26.11158 | 344.318 | 236.96
26.1283 | 344.1526 | 236.98
26.1449 | 343.9867 | 237
26.16114 | 343.7959 | 237.02
26.17756 | 343.6134 | 237.04
26.19422 | 343.4439 | 237.06
26.21088 | 343.2479 | 237.08
26.22712 | 343.055 | 237.1
26.24326 | 342.8818 | 237.12
26.25998 | 342.6952 | 237.14
26.27683 | 342.496 | 237.16
26.29334 | 342.3197 | 237.18
26.30964 | 342.1247 | 237.2
26.32587 | 341.9152 | 237.22
26.3429 | 341.7103 | 237.24
26.35975 | 341.5039 | 237.26
26.37589 | 341.2678 | 237.28
26.39194 | 341.0406 | 237.3
26.40873 | 340.8087 | 237.32
26.42582 | 340.5591 | 237.34
26.44294 | 340.2976 | 237.36
26.45917 | 340.0376 | 237.38
26.47519 | 339.7495 | 237.4
26.49231 | 339.4552 | 237.42
26.50959 | 339.1599 | 237.44
26.52643 | 338.8521 | 237.46
26.54248 | 338.5328 | 237.48
26.55887 | 338.2177 | 237.5
26.57633 | 337.8797 | 237.52
26.59391 | 337.4981 | 237.54
26.6109 | 337.105 | 237.56
26.62732 | 336.6849 | 237.58
26.64432 | 336.2283 | 237.6
26.66184 | 335.7791 | 237.62
26.67917 | 335.3527 | 237.64
26.69608 | 334.9211 | 237.66
26.71286 | 334.5072 | 237.68
26.72995 | 334.1173 | 237.7
26.74698 | 333.7158 | 237.72
26.76383 | 333.3072 | 237.74
26.78086 | 332.9099 | 237.76
26.79807 | 332.496 | 237.78
26.81516 | 332.053 | 237.8
26.83182 | 331.6152 | 237.82
26.84867 | 331.1649 | 237.84
26.86582 | 330.6876 | 237.86
26.88351 | 330.2025 | 237.88
26.90084 | 329.7116 | 237.9
26.91763 | 329.1563 | 237.92
26.93472 | 328.5095 | 237.94
26.95236 | 327.6733 | 237.96
26.97122 | 326.6085 | 237.98
26.99069 | 325.3605 | 238
27.0101 | 323.9795 | 238.02
27.02993 | 322.5111 | 238.04
27.04922 | 321.0219 | 238.06
27.06814 | 319.5369 | 238.08
27.07833 | 318.7882 | 238.09
27.09799 | 317.2158 | 238.11
27.11758 | 315.5685 | 238.13
27.12796 | 314.7033 | 238.14
27.14791 | 312.8564 | 238.16
27.15817 | 311.8913 | 238.17
27.16891 | 310.9304 | 238.18
27.17965 | 309.9654 | 238.19
27.1904 | 309.0211 | 238.2
27.20065 | 308.0768 | 238.21
27.21084 | 307.1409 | 238.22
27.22085 | 306.18 | 238.23
27.24063 | 304.2956 | 238.25
27.25064 | 303.3763 | 238.26
27.26065 | 302.4612 | 238.27
27.2709 | 301.5377 | 238.28
27.28128 | 300.5727 | 238.29
27.29141 | 299.5619 | 238.3
27.30172 | 298.4887 | 238.31
27.31204 | 297.3489 | 238.32
27.32272 | 296.1675 | 238.33
27.33364 | 294.9196 | 238.34
27.345 | 293.6218 | 238.35
27.35678 | 292.2324 | 238.36
27.36862 | 290.7432 | 238.37
27.38064 | 289.1376 | 238.38
27.39267 | 287.4238 | 238.39
27.40542 | 285.5436 | 238.4
27.41812 | 283.5136 | 238.41
27.4313 | 281.2507 | 238.42
27.44546 | 278.4554 | 238.43
27.46005 | 272.5319 | 238.44
27.47592 | 259.1542 | 238.45

## 2
2 | 2 | 2
Strain | Standard force | Test time
% | MPa | s
0 | 5.393987 | 0
-2.526815e-05 | 5.394223 | 0.02
-4.660661e-05 | 5.384767 | 0.04
-5.721624e-05 | 5.386586 | 0.06
-0.0001093107 | 5.390905 | 0.08
-7.867391e-05 | 5.398572 | 0.1
-5.870636e-05 | 5.391898 | 0.12
-3.076761e-05 | 5.386414 | 0.14
1.196892e-05 | 5.381531 | 0.16
-4.781454e-05 | 5.379287 | 0.18
-9.067028e-05 | 5.371316 | 0.2
2.551387e-06 | 5.373193 | 0.22
-7.064312e-05 | 5.380693 | 0.24
-7.207363e-05 | 5.379563 | 0.26
-2.28998e-05 | 5.378978 | 0.28
8.128912e-05 | 5.381366 | 0.3
0.0001159939 | 5.388886 | 0.32
4.804463e-05 | 5.381949 | 0.34
6.930859e-05 | 5.389026 | 0.36
0.0001093331 | 5.39281 | 0.38 | Note: Fracture of specimen 2 was outside of extensometer gauge length
-1.464455e-05 | 5.399685 | 0.4
-1.869767e-05 | 5.398549 | 0.42
3.952096e-06 | 5.3991 | 0.44
3.464849e-05 | 5.390175 | 0.46
3.071458e-05 | 5.390922 | 0.48
1.465113e-05 | 5.382115 | 0.5
0.0001212242 | 5.385531 | 0.52
0.0001586709 | 5.391202 | 0.54
2.70638e-05 | 5.38557 | 0.56
-9.35464e-06 | 5.372969 | 0.58
5.191893e-05 | 5.372321 | 0.6
3.201098e-05 | 5.360565 | 0.62
1.066507e-05 | 5.358216 | 0.64
5.583049e-05 | 5.372016 | 0.66
0.0001452375 | 5.380214 | 0.68
0.0001400519 | 5.384991 | 0.7
0.0001120377 | 5.398594 | 0.72
4.289628e-05 | 5.412237 | 0.74
6.716262e-06 | 5.431384 | 0.76
6.000281e-05 | 5.450963 | 0.78
9.200422e-05 | 5.47644 | 0.8
9.200422e-05 | 5.505416 | 0.82
0.0002450689 | 5.558414 | 0.84
0.0002920076 | 5.655132 | 0.86
0.0002586663 | 5.799815 | 0.88
0.0004675209 | 5.997968 | 0.9
0.0006596863 | 6.253994 | 0.92
0.0008408844 | 6.572297 | 0.94
0.0009717762 | 6.908214 | 0.96
0.001163703 | 7.276842 | 0.98
0.001499397 | 7.680696 | 1
0.001615983 | 8.093358 | 1.02
0.001806241 | 8.508536 | 1.04
0.001949292 | 8.955167 | 1.06
0.002145272 | 9.411863 | 1.08
0.002346498 | 9.874849 | 1.1
0.002500993 | 10.363 | 1.12
0.00275467 | 10.87253 | 1.14
0.003170472 | 11.3871 | 1.16
0.003530008 | 11.92935 | 1.18
0.003759843 | 12.46153 | 1.2
0.00406788 | 13.04027 | 1.22
0.004334432 | 13.62781 | 1.24
0.004610044 | 14.24428 | 1.26
0.004859907 | 14.8985 | 1.28
0.005102617 | 15.58795 | 1.3
0.005671007 | 16.30256 | 1.32
0.006057245 | 17.03478 | 1.34
0.006526452 | 17.77455 | 1.36
0.00693844 | 18.50426 | 1.38
0.007351381 | 19.25409 | 1.4
0.007771951 | 19.99135 | 1.42
0.00806759 | 20.77641 | 1.44
0.008505327 | 21.58412 | 1.46
0.009050828 | 22.41196 | 1.48
0.009483797 | 23.22722 | 1.5
0.009932977 | 24.05003 | 1.52
0.01046131 | 24.86025 | 1.54
0.01078365 | 25.69816 | 1.56
0.01131867 | 26.57632 | 1.58
0.01168488 | 27.49978 | 1.6
0.01215981 | 28.43582 | 1.62
0.01268242 | 29.32153 | 1.64
0.01322983 | 30.14434 | 1.66
0.01365803 | 30.97972 | 1.68
0.01408337 | 31.81511 | 1.7
0.01468323 | 32.66811 | 1.72
0.0149946 | 33.55383 | 1.74
0.0153713 | 34.42696 | 1.76
0.01584528 | 35.23718 | 1.78
0.01644991 | 36.07006 | 1.8
0.01694773 | 36.98093 | 1.82
0.01743124 | 37.9522 | 1.84
0.01794622 | 39.00901 | 1.86
0.01863096 | 40.08848 | 1.88
0.01891063 | 41.15284 | 1.9
0.01931785 | 42.17695 | 1.92
0.01989291 | 43.22118 | 1.94
0.02046893 | 44.2931 | 1.96
0.0212147 | 45.40527 | 1.98
0.02177833 | 46.51493 | 2
0.02247451 | 47.55665 | 2.02
0.02323173 | 48.5732 | 2.04
0.02345965 | 49.52937 | 2.06
0.02394031 | 50.44528 | 2.08
0.02439998 | 51.33602 | 2.1
0.02473376 | 52.22677 | 2.12
0.025017 | 53.04958 | 2.14
0.02554153 | 53.86735 | 2.16
0.02641318 | 54.72539 | 2.18
0.02706931 | 55.6262 | 2.2
0.02763579 | 56.55972 | 2.22
0.02807162 | 57.51337 | 2.24
0.02856086 | 58.43682 | 2.26
0.02881692 | 59.27221 | 2.28
0.02906106 | 60.06734 | 2.3
0.02952073 | 60.84989 | 2.32
0.03002236 | 61.68528 | 2.34
0.0306289 | 62.58609 | 2.36
0.03114579 | 63.55735 | 2.38
0.0317447 | 64.53868 | 2.4
0.03225301 | 65.49233 | 2.42
0.03254769 | 66.38811 | 2.44
0.03293298 | 67.27634 | 2.46
0.03352235 | 68.18218 | 2.48
0.03389428 | 69.11067 | 2.5
0.03450177 | 70.08194 | 2.52
0.03495668 | 71.0532 | 2.54
0.0355613 | 72.00685 | 2.56
0.036041 | 72.93534 | 2.58
0.03644918 | 73.89654 | 2.6
0.03693269 | 74.88039 | 2.62
0.03747819 | 75.87933 | 2.64
0.03796456 | 76.84304 | 2.66
0.03845285 | 77.77657 | 2.68
0.03916238 | 78.67989 | 2.7
0.03976796 | 79.58322 | 2.72
0.04022859 | 80.51674 | 2.74
0.04062055 | 81.48549 | 2.76
0.04096196 | 82.4643 | 2.78
0.04111932 | 82.92477 | 2.79
0.04160379 | 83.80293 | 2.81
0.04201291 | 84.66851 | 2.83
0.04261373 | 85.56681 | 2.85
0.04322217 | 86.51039 | 2.87
0.04396794 | 87.51689 | 2.89
0.04455541 | 88.54351 | 2.91
0.04488919 | 89.51226 | 2.93
0.04530595 | 90.39545 | 2.95
0.04587243 | 91.24845 | 2.97
0.04618929 | 92.11655 | 2.99
0.04633198 | 93.01988 | 3.01
0.0468565 | 93.9534 | 3.03
0.04767476 | 94.90957 | 3.05
0.04825459 | 95.84561 | 3.07
0.04873238 | 96.76906 | 3.09
0.04927216 | 97.71517 | 3.11
0.04973183 | 98.69146 | 3.13
0.05017148 | 99.69795 | 3.15
0.05057393 | 100.6818 | 3.17
0.05110322 | 101.6027 | 3.19
0.05167733 | 102.496 | 3.21
0.05226574 | 103.4119 | 3.23
0.05280743 | 104.3454 | 3.25
0.05322228 | 105.3041 | 3.27
0.05368004 | 106.2829 | 3.29
0.05421029 | 107.229 | 3.31
0.05464612 | 108.1072 | 3.33
0.05511246 | 108.9854 | 3.35
0.05559311 | 109.9138 | 3.37
0.05617676 | 110.8851 | 3.39
0.05684815 | 111.8664 | 3.41
0.05736504 | 112.8402 | 3.43
0.05783711 | 113.7637 | 3.45
0.05832253 | 114.6293 | 3.47
0.05859051 | 115.4898 | 3.49
0.0589634 | 116.3881 | 3.51
0.05944405 | 117.3292 | 3.53
0.06005631 | 118.2828 | 3.55
0.06059418 | 119.2113 | 3.57
0.06116257 | 120.1348 | 3.59
0.06160889 | 121.0633 | 3.61
0.0620514 | 122.0068 | 3.63
0.06251679 | 122.958 | 3.65
0.06299268 | 123.9443 | 3.67
0.06339513 | 124.893 | 3.69
0.06380521 | 125.7913 | 3.71
0.06436978 | 126.7172 | 3.73
0.06503163 | 127.7212 | 3.75
0.06571256 | 128.7327 | 3.77
0.06637441 | 129.7493 | 3.79
0.06677648 | 130.7455 | 3.81
0.06717416 | 131.684 | 3.83
0.06771966 | 132.5446 | 3.85
0.06799813 | 133.4177 | 3.87
0.0685465 | 134.3437 | 3.89
0.06913015 | 135.3149 | 3.91
0.06976148 | 136.251 | 3.93
0.07017823 | 137.1543 | 3.95
0.070636 | 138.0476 | 3.97
0.07124826 | 138.9282 | 3.99
0.07171556 | 139.814 | 4.01
0.07202645 | 140.7299 | 4.03
0.07242843 | 141.6684 | 4.05
0.07299682 | 142.5617 | 4.07
0.07367583 | 143.4323 | 4.09
0.07419559 | 144.3381 | 4.11
0.07462855 | 145.3044 | 4.13
0.07512923 | 146.2756 | 4.15
0.07550593 | 147.257 | 4.17
0.07591029 | 148.2056 | 4.19
0.07633372 | 149.119 | 4.21
0.07686015 | 150.0022 | 4.23
0.07743045 | 150.9432 | 4.25
0.07796355 | 151.9472 | 4.27
0.07861014 | 152.9738 | 4.29
0.07924911 | 153.9552 | 4.31
0.07972118 | 154.8962 | 4.33
0.08015796 | 155.7945 | 4.35
0.08045837 | 156.6802 | 4.37
0.08083411 | 157.5685 | 4.39
0.08129378 | 158.507 | 4.41
0.08195945 | 159.4481 | 4.43
0.08251067 | 160.3665 | 4.45
0.08310577 | 161.2875 | 4.47
0.08372184 | 162.2738 | 4.49
0.0841405 | 163.2526 | 4.51
0.08467074 | 164.2415 | 4.53
0.08516093 | 165.1901 | 4.55
0.0856206 | 166.0985 | 4.57
0.08604213 | 166.9414 | 4.59
0.08656665 | 167.8045 | 4.61
0.08714839 | 168.7053 | 4.63
0.0876443 | 169.669 | 4.65
0.08820125 | 170.6151 | 4.67
0.08870479 | 171.5184 | 4.69
0.0890319 | 172.384 | 4.71
0.08943816 | 173.2295 | 4.73
0.0899417 | 174.0875 | 4.75
0.09050056 | 174.9808 | 4.77
0.09102222 | 175.9294 | 4.79
0.09170123 | 176.8579 | 4.81
0.09236308 | 177.7486 | 4.83
0.092756 | 178.6394 | 4.85
0.09323665 | 179.5452 | 4.87
0.09372874 | 180.441 | 4.89
0.09414836 | 181.3494 | 4.91
0.09461757 | 182.2426 | 4.93
0.09512492 | 183.0931 | 4.95
0.09565326 | 183.9159 | 4.97
0.0961711 | 184.7563 | 4.99
0.09677287 | 185.6521 | 5.01
0.09743663 | 186.5856 | 5.03
0.09794398 | 187.5066 | 5.05
0.09824391 | 188.3671 | 5.07
0.09865399 | 189.1773 | 5.09
0.09903022 | 189.9423 | 5.11
0.09958907 | 190.7374 | 5.13
0.1001031 | 191.5652 | 5.15
0.1006982 | 192.461 | 5.17
0.1013372 | 193.3618 | 5.19
0.1016824 | 194.2199 | 5.21
0.1020152 | 195.0376 | 5.23
0.1024119 | 195.873 | 5.25
0.1027906 | 196.7361 | 5.27
0.1032807 | 197.6294 | 5.29
0.1038625 | 198.5679 | 5.31
0.1044194 | 199.4914 | 5.33
0.1049707 | 200.4098 | 5.35
0.1055085 | 201.3182 | 5.37
0.1061208 | 202.2668 | 5.39
0.1066262 | 203.238 | 5.41
0.1071412 | 204.2068 | 5.43
0.1076467 | 205.0975 | 5.45
0.1080367 | 205.9556 | 5.47
0.1085221 | 206.7733 | 5.49
0.1091764 | 207.6062 | 5.51
0.109739 | 208.4642 | 5.53
0.1103131 | 209.3701 | 5.55
0.1107604 | 210.2432 | 5.57
0.1112001 | 211.0635 | 5.59
0.1115977 | 211.841 | 5.61
0.1121223 | 212.6462 | 5.63
0.1127145 | 213.4715 | 5.65
0.1132733 | 214.3195 | 5.67
0.1138532 | 215.165 | 5.69
0.1142394 | 215.9601 | 5.71
0.1146867 | 216.7049 | 5.73
0.1152608 | 217.4069 | 5.75
0.1156585 | 218.124 | 5.77
0.1159846 | 218.8814 | 5.79
0.1164043 | 219.6942 | 5.81
0.1168487 | 220.4818 | 5.83
0.1172607 | 221.2542 | 5.85
0.1177289 | 222.0318 | 5.87
0.1183984 | 222.8369 | 5.89
0.1188132 | 223.6421 | 5.91
0.1191117 | 224.4977 | 5.93
0.1196105 | 225.3557 | 5.95
0.120136 | 226.1835 | 5.97
0.1206567 | 227.0013 | 5.99
0.121267 | 227.8644 | 6.01
0.1217849 | 228.7199 | 6.03
0.1222531 | 229.5754 | 6.05
0.1227452 | 230.4032 | 6.07
0.1231315 | 231.2009 | 6.09
0.1234333 | 231.9155 | 6.11
0.1238606 | 232.6251 | 6.13
0.1243174 | 233.3347 | 6.15
0.1246082 | 234.009 | 6.17
0.1251099 | 234.5915 | 6.19
0.1253149 | 235.1388 | 6.21
0.1254859 | 235.6496 | 6.23
0.1257767 | 236.1038 | 6.25
0.1260863 | 236.5693 | 6.27
0.1263529 | 237.0172 | 6.29
0.1265245 | 237.4248 | 6.31
0.126763 | 237.8135 | 6.33
0.126968 | 238.1746 | 6.35
0.1270342 | 238.4722 | 6.37
0.1272888 | 238.7074 | 6.39
0.1272874 | 238.9131 | 6.41
0.1273583 | 239.0364 | 6.43
0.127212 | 239.1081 | 6.45
0.1273836 | 239.1098 | 6.47
0.1270694 | 238.9887 | 6.49
0.1273582 | 238.6666 | 6.51
0.1269614 | 238.0753 | 6.53
0.1270997 | 237.2022 | 6.55
0.1288315 | 236.0523 | 6.57
0.1300332 | 234.6683 | 6.59
0.1295411 | 233.1183 | 6.61
0.1295921 | 231.5734 | 6.63
0.129099 | 230.0636 | 6.65
0.1292516 | 228.6445 | 6.67
0.1292249 | 227.3713 | 6.69
0.1293127 | 226.2968 | 6.71
0.1294278 | 225.3633 | 6.73
0.1295768 | 224.5934 | 6.75
0.1297475 | 223.9668 | 6.77
0.1299409 | 223.4397 | 6.79
0.1299397 | 222.993 | 6.81
0.1303888 | 222.6244 | 6.83
0.130383 | 222.2847 | 6.85
0.1302448 | 221.9828 | 6.87
0.1302791 | 221.7437 | 6.89
0.1303668 | 221.5462 | 6.91
0.1305678 | 221.4075 | 6.93
0.1307833 | 221.293 | 6.95
0.1310695 | 221.1892 | 6.97
0.1309073 | 221.1291 | 6.99
0.130741 | 221.0901 | 7.01
0.1305894 | 221.0428 | 7.03
0.1306237 | 221.0328 | 7.05
0.1308145 | 221.0317 | 7.07
0.1309995 | 221.0299 | 7.09
0.1310872 | 221.0294 | 7.11
0.131173 | 221.0351 | 7.13
0.1313104 | 221.0253 | 7.15
0.1312236 | 221.0223 | 7.17
0.1313371 | 221.0126 | 7.19
0.1314983 | 221.0352 | 7.21
0.1316101 | 221.0612 | 7.23
0.1316082 | 221.0877 | 7.25
0.1314861 | 221.1048 | 7.27
0.1314175 | 221.1547 | 7.29
0.13151 | 221.1795 | 7.31
0.1316554 | 221.1951 | 7.33
0.1318891 | 221.2248 | 7.35
0.1320731 | 221.2291 | 7.37
0.1324179 | 221.2135 | 7.39
0.1329167 | 221.2061 | 7.41
0.1332352 | 221.1786 | 7.43
0.1333763 | 221.1287 | 7.45
0.1340153 | 221.0885 | 7.47
0.1342613 | 221.0457 | 7.49
0.13435 | 221.0266 | 7.51
0.1349222 | 220.9954 | 7.53
0.1348731 | 220.9391 | 7.55
0.1349608 | 220.8756 | 7.57
0.1353556 | 220.8196 | 7.59
0.1356284 | 220.7224 | 7.61
0.1357726 | 220.6315 | 7.63
0.1362142 | 220.5312 | 7.65
0.1361703 | 220.4126 | 7.67
0.1365604 | 220.2846 | 7.69
0.136597 | 220.1685 | 7.71
0.1368726 | 220.0289 | 7.73
0.1370619 | 219.8886 | 7.75
0.1372152 | 219.7735 | 7.77
0.1375261 | 219.669 | 7.79
0.1374878 | 219.5791 | 7.81
0.1376434 | 219.4847 | 7.83
0.1375142 | 219.3853 | 7.85
0.1376757 | 219.3059 | 7.87
0.1376118 | 219.2191 | 7.89
0.1376637 | 219.1238 | 7.91
0.1377606 | 219.0548 | 7.93
0.1379263 | 218.9639 | 7.95
0.1380463 | 218.855 | 7.97
0.1379731 | 218.7547 | 7.99
0.1379664 | 218.6305 | 8.01
0.1379557 | 218.482 | 8.03
0.1379144 | 218.3295 | 8.05
0.1378867 | 218.1706 | 8.07
0.1379328 | 218.0322 | 8.09
0.1379396 | 217.8989 | 8.11
0.1378881 | 217.746 | 8.13
0.1377891 | 217.6073 | 8.15
0.1376747 | 217.4985 | 8.17
0.1375054 | 217.3689 | 8.19
0.1373984 | 217.2402 | 8.21
0.1373993 | 217.1402 | 8.23
0.137417 | 217.0257 | 8.25
0.137313 | 216.91 | 8.27
0.1373823 | 216.8081 | 8.29
0.1375179 | 216.6936 | 8.31
0.1376915 | 216.5665 | 8.33
0.1377183 | 216.4461 | 8.35
0.1377463 | 216.3375 | 8.37
0.1378569 | 216.2457 | 8.39
0.1379356 | 216.1454 | 8.41
0.1381075 | 216.0328 | 8.43
0.1382556 | 215.9527 | 8.45
0.138607 | 215.8687 | 8.47
0.1390342 | 215.7627 | 8.49
0.1394033 | 215.6712 | 8.51
0.1398515 | 215.5731 | 8.53
0.1402778 | 215.4523 | 8.55
0.1408529 | 215.3359 | 8.57
0.1412315 | 215.2347 | 8.59
0.141694 | 215.1217 | 8.61
0.1423301 | 215.0151 | 8.63
0.1427297 | 214.923 | 8.65
0.143281 | 214.8464 | 8.67
0.1440706 | 214.7786 | 8.69
0.1445207 | 214.7007 | 8.71
0.1450739 | 214.6161 | 8.73
0.145669 | 214.5531 | 8.75
0.1463384 | 214.4803 | 8.77
0.1467447 | 214.39 | 8.79
0.1471957 | 214.3272 | 8.81
0.1476181 | 214.2424 | 8.83
0.1480006 | 214.1434 | 8.85
0.1482929 | 214.0566 | 8.87
0.1487239 | 213.9653 | 8.89
0.149279 | 213.8543 | 8.91
0.1496709 | 213.7593 | 8.93
0.1500543 | 213.6713 | 8.95
0.1503595 | 213.6192 | 8.97
0.1507209 | 213.5678 | 8.99
0.1513217 | 213.5123 | 9.01
0.1517757 | 213.4686 | 9.03
0.1521486 | 213.4543 | 9.05
0.152717 | 213.4103 | 9.07
0.1531919 | 213.3894 | 9.09
0.1536945 | 213.3777 | 9.11
0.1541475 | 213.3542 | 9.13
0.1547426 | 213.3299 | 9.15
0.15533 | 213.3222 | 9.17
0.1559881 | 213.2953 | 9.19
0.1564659 | 213.276 | 9.21
0.1570114 | 213.2828 | 9.23
0.1576599 | 213.2867 | 9.25
0.158501 | 213.3255 | 9.27
0.1591171 | 213.3528 | 9.29
0.1598609 | 213.3648 | 9.31
0.1606544 | 213.3909 | 9.33
0.1614135 | 213.428 | 9.35
0.1621345 | 213.4349 | 9.37
0.1629013 | 213.4712 | 9.39
0.1637729 | 213.49 | 9.41
0.1645034 | 213.4998 | 9.43
0.1653293 | 213.5193 | 9.45
0.1661838 | 213.5422 | 9.47
0.1668952 | 213.5501 | 9.49
0.1678222 | 213.5774 | 9.51
0.1685584 | 213.6113 | 9.53
0.1693672 | 213.681 | 9.55
0.1702579 | 213.7571 | 9.57
0.1710781 | 213.831 | 9.59
0.1718734 | 213.8961 | 9.61
0.1727642 | 213.9952 | 9.63
0.1736968 | 214.0704 | 9.65
0.1744255 | 214.1423 | 9.67
0.1753543 | 214.2237 | 9.69
0.1762584 | 214.2939 | 9.71
0.1770709 | 214.3524 | 9.73
0.1779769 | 214.4173 | 9.75
0.1788829 | 214.4698 | 9.77
0.1797412 | 214.5134 | 9.79
0.1805595 | 214.5771 | 9.81
0.1815475 | 214.6439 | 9.83
0.1823562 | 214.7395 | 9.85
0.1831783 | 214.8301 | 9.87
0.1842464 | 214.9132 | 9.89
0.1847347 | 214.9547 | 9.9
0.185572 | 215.0597 | 9.92
0.1865848 | 215.1442 | 9.94
0.1877368 | 215.2216 | 9.96
0.188908 | 215.3178 | 9.98
0.1899055 | 215.3839 | 10
0.1910308 | 215.4391 | 10.02
0.1921638 | 215.5084 | 10.04
0.1932586 | 215.5589 | 10.06
0.1942562 | 215.5888 | 10.08
0.1954273 | 215.6405 | 10.1
0.1965717 | 215.6889 | 10.12
0.1978153 | 215.7529 | 10.14
0.1988376 | 215.8095 | 10.16
0.1999439 | 215.8531 | 10.18
0.2013133 | 215.8892 | 10.2
0.202618 | 215.9382 | 10.22
0.2037166 | 215.969 | 10.24
0.2048381 | 215.9994 | 10.26
0.2061466 | 216.0224 | 10.28
0.2074092 | 216.0052 | 10.3
0.2088512 | 215.9577 | 10.32
0.2104038 | 215.8935 | 10.34
0.2120517 | 215.8058 | 10.36
0.213467 | 215.7114 | 10.38
0.2151302 | 215.6402 | 10.4
0.2165988 | 215.5584 | 10.42
0.2182086 | 215.4945 | 10.44
0.2196849 | 215.4472 | 10.46
0.2210887 | 215.4034 | 10.48
0.2225231 | 215.3537 | 10.5
0.2239192 | 215.3043 | 10.52
0.225426 | 215.2126 | 10.54
0.2268833 | 215.1132 | 10.56
0.2281879 | 215.0433 | 10.58
0.2295116 | 215.0173 | 10.6
0.2308887 | 214.9682 | 10.62
0.2321857 | 214.8782 | 10.64
0.2333988 | 214.7666 | 10.66
0.2346118 | 214.6495 | 10.68
0.2358631 | 214.5495 | 10.7
0.2369808 | 214.4819 | 10.72
0.2382091 | 214.4562 | 10.74
0.2391933 | 214.412 | 10.76
0.2403949 | 214.311 | 10.78
0.2414573 | 214.1591 | 10.8
0.2425903 | 214.0135 | 10.82
0.2435878 | 213.8921 | 10.84
0.2446216 | 213.8087 | 10.86
0.2456478 | 213.7416 | 10.88
0.2466186 | 213.6958 | 10.9
0.2475093 | 213.618 | 10.92
0.248402 | 213.4783 | 10.94
0.2494052 | 213.2934 | 10.96
0.2503341 | 213.1216 | 10.98
0.25116 | 212.9398 | 11
0.2520545 | 212.7719 | 11.02
0.2528594 | 212.6451 | 11.04
0.25363 | 212.5473 | 11.06
0.2544063 | 212.4596 | 11.08
0.2550758 | 212.3706 | 11.1
0.2557662 | 212.2775 | 11.12
0.2565731 | 212.1652 | 11.14
0.2571414 | 212.0318 | 11.16
0.257685 | 211.8607 | 11.18
0.2583412 | 211.6676 | 11.2
0.2588905 | 211.4657 | 11.22
0.2594131 | 211.2335 | 11.24
0.2599929 | 210.9882 | 11.26
0.2606071 | 210.7586 | 11.28
0.2611469 | 210.5529 | 11.3
0.2615713 | 210.3547 | 11.32
0.2620748 | 210.1698 | 11.34
0.2625593 | 209.9911 | 11.36
0.2629646 | 209.8285 | 11.38
0.2633232 | 209.6697 | 11.4
0.2637905 | 209.525 | 11.42
0.2643035 | 209.4071 | 11.44
0.2647623 | 209.3102 | 11.46
0.2651409 | 209.2014 | 11.48
0.2655633 | 209.08 | 11.5
0.2660917 | 208.9598 | 11.52
0.266518 | 208.834 | 11.54
0.2668327 | 208.7101 | 11.56
0.2672409 | 208.6088 | 11.58
0.2676586 | 208.5308 | 11.6
0.2680572 | 208.4551 | 11.62
0.2684673 | 208.3765 | 11.64
0.2689355 | 208.29 | 11.66
0.2694152 | 208.1931 | 11.68
0.2698024 | 208.0903 | 11.7
0.2700933 | 207.9761 | 11.72
0.2704757 | 207.8742 | 11.74
0.2708715 | 207.7717 | 11.76
0.2712892 | 207.6704 | 11.78
0.2716697 | 207.5653 | 11.8
0.2720293 | 207.4895 | 11.82
0.2724193 | 207.4131 | 11.84
0.2728046 | 207.3584 | 11.86
0.2731994 | 207.3184 | 11.88
0.2735551 | 207.3026 | 11.9
0.2738985 | 207.2858 | 11.92
0.2743009 | 207.283 | 11.94
0.2746957 | 207.2906 | 11.96
0.2750591 | 207.305 | 11.98
0.2753995 | 207.3133 | 12
0.2757715 | 207.314 | 12.02
0.2761768 | 207.3032 | 12.04
0.2765554 | 207.2666 | 12.06
0.2770103 | 207.2199 | 12.08
0.2774213 | 207.1821 | 12.1
0.2777914 | 207.1523 | 12.12
0.2781995 | 207.1165 | 12.14
0.2785943 | 207.088 | 12.16
0.2789825 | 207.0476 | 12.18
0.2793153 | 206.9959 | 12.2
0.2796758 | 206.9278 | 12.22
0.2801031 | 206.863 | 12.24
0.2804845 | 206.798 | 12.26
0.2808422 | 206.746 | 12.28
0.2812351 | 206.7087 | 12.3
0.2816566 | 206.6878 | 12.32
0.2820571 | 206.6754 | 12.34
0.2824272 | 206.6638 | 12.36
0.2828191 | 206.652 | 12.38
0.2832769 | 206.6201 | 12.4
0.2836784 | 206.5803 | 12.42
0.2840703 | 206.5503 | 12.44
0.2844499 | 206.5329 | 12.46
0.2848447 | 206.5304 | 12.48
0.2852491 | 206.5464 | 12.5
0.2856286 | 206.5777 | 12.52
0.2860578 | 206.5999 | 12.54
0.2865232 | 206.6162 | 12.56
0.2869514 | 206.613 | 12.58
0.2873252 | 206.6095 | 12.6
0.287722 | 206.6091 | 12.62
0.2881473 | 206.6132 | 12.64
0.2885354 | 206.6219 | 12.66
0.2889369 | 206.6352 | 12.68
0.2893938 | 206.6382 | 12.7
0.2898324 | 206.6264 | 12.72
0.2902511 | 206.5819 | 12.74
0.2907051 | 206.5288 | 12.76
0.2911352 | 206.4863 | 12.78
0.2915529 | 206.4366 | 12.8
0.2919439 | 206.3867 | 12.82
0.2923368 | 206.3511 | 12.84
0.2927497 | 206.3175 | 12.86
0.2931436 | 206.2916 | 12.88
0.2935232 | 206.2873 | 12.9
0.2939151 | 206.2833 | 12.92
0.2943271 | 206.2906 | 12.94
0.2947477 | 206.3147 | 12.96
0.2951358 | 206.3224 | 12.98
0.2955411 | 206.3333 | 13
0.2959493 | 206.3604 | 13.02
0.2962993 | 206.4014 | 13.04
0.2967437 | 206.4365 | 13.06
0.2971452 | 206.4694 | 13.08
0.2974943 | 206.4796 | 13.1
0.2977966 | 206.4777 | 13.12
0.2981952 | 206.4736 | 13.14
0.298549 | 206.4754 | 13.16
0.2989477 | 206.4882 | 13.18
0.2993473 | 206.5164 | 13.2
0.2997755 | 206.5438 | 13.22
0.3002008 | 206.5561 | 13.24
0.3006404 | 206.5612 | 13.26
0.30102 | 206.5567 | 13.28
0.3013805 | 206.5327 | 13.3
0.3017715 | 206.5097 | 13.32
0.3021873 | 206.484 | 13.34
0.3026079 | 206.4495 | 13.36
0.3030713 | 206.4161 | 13.38
0.3035234 | 206.4009 | 13.4
0.3039745 | 206.398 | 13.42
0.3044351 | 206.3986 | 13.44
0.304869 | 206.414 | 13.46
0.3052591 | 206.4327 | 13.48
0.3055728 | 206.4576 | 13.5
0.3059047 | 206.4801 | 13.52
0.306269 | 206.5291 | 13.54
0.3066572 | 206.5795 | 13.56
0.3070796 | 206.6392 | 13.58
0.3074687 | 206.6967 | 13.6
0.3078626 | 206.7448 | 13.62
0.3082813 | 206.7545 | 13.64
0.3086866 | 206.7511 | 13.66
0.3091262 | 206.7451 | 13.68
0.3095525 | 206.7362 | 13.7
0.3099473 | 206.7297 | 13.72
0.3103431 | 206.7395 | 13.74
0.3107685 | 206.7415 | 13.76
0.3111757 | 206.7268 | 13.78
0.311581 | 206.6998 | 13.8
0.3119987 | 206.6588 | 13.82
0.3124259 | 206.6124 | 13.84
0.3128513 | 206.5804 | 13.86
0.3132966 | 206.5565 | 13.88
0.3137258 | 206.5363 | 13.9
0.3141692 | 206.5366 | 13.92
0.314586 | 206.5466 | 13.94
0.3149865 | 206.5469 | 13.96
0.3154824 | 206.5419 | 13.98
0.3159726 | 206.5256 | 14
0.3164437 | 206.501 | 14.02
0.3168996 | 206.4824 | 14.04
0.3173745 | 206.47 | 14.06
0.3178781 | 206.4694 | 14.08
0.3183435 | 206.491 | 14.1
0.3188489 | 206.5173 | 14.12
0.3193391 | 206.5357 | 14.14
0.3198236 | 206.5558 | 14.16
0.3203195 | 206.5599 | 14.18
0.3208249 | 206.5534 | 14.2
0.3213103 | 206.5397 | 14.22
0.3217633 | 206.514 | 14.24
0.3222345 | 206.4789 | 14.26
0.3227418 | 206.4416 | 14.28
0.3232453 | 206.3985 | 14.3
0.3237355 | 206.3402 | 14.32
0.3242601 | 206.2725 | 14.34
0.3248132 | 206.2013 | 14.36
0.3253358 | 206.1253 | 14.38
0.3258508 | 206.042 | 14.4
0.3263791 | 205.964 | 14.42
0.3268941 | 205.8886 | 14.44
0.3274015 | 205.8154 | 14.46
0.3278955 | 205.7684 | 14.48
0.328441 | 205.7403 | 14.5
0.3289626 | 205.7213 | 14.52
0.329469 | 205.7125 | 14.54
0.3300012 | 205.7103 | 14.56
0.3304971 | 205.7019 | 14.58
0.3309968 | 205.703 | 14.6
0.3314927 | 205.706 | 14.62
0.3319867 | 205.7251 | 14.64
0.3324369 | 205.7433 | 14.66
0.3328918 | 205.7522 | 14.68
0.33338 | 205.7308 | 14.7
0.3338531 | 205.7038 | 14.72
0.3343261 | 205.6754 | 14.74
0.3347581 | 205.6477 | 14.76
0.3351892 | 205.6351 | 14.78
0.3356326 | 205.6365 | 14.8
0.3360999 | 205.6352 | 14.82
0.3365119 | 205.609 | 14.84
0.336921 | 205.5754 | 14.86
0.3373263 | 205.5248 | 14.88
0.3377479 | 205.4685 | 14.9
0.3382104 | 205.4149 | 14.92
0.3387311 | 205.3668 | 14.94
0.3391593 | 205.3187 | 14.96
0.339577 | 205.2701 | 14.98
0.3400396 | 205.2208 | 15
0.3404983 | 205.1851 | 15.02
0.3409398 | 205.1633 | 15.04
0.3413966 | 205.1389 | 15.06
0.341925 | 205.1285 | 15.08
0.3424218 | 205.1278 | 15.1
0.3429368 | 205.1317 | 15.12
0.3434747 | 205.1488 | 15.14
0.3439992 | 205.1848 | 15.16
0.3444579 | 205.2184 | 15.18
0.3449529 | 205.2537 | 15.2
0.3454717 | 205.2658 | 15.22
0.3459886 | 205.2537 | 15.24
0.3465112 | 205.2248 | 15.26
0.3470262 | 205.1986 | 15.28
0.3474544 | 205.1794 | 15.3
0.3479379 | 205.166 | 15.32
0.3484586 | 205.1465 | 15.34
0.3489354 | 205.1252 | 15.36
0.3494142 | 205.0845 | 15.38
0.3498901 | 205.0242 | 15.4
0.3503488 | 204.9618 | 15.42
0.3508733 | 204.91 | 15.44
0.3513711 | 204.8633 | 15.46
0.3518479 | 204.8324 | 15.48
0.352341 | 204.8085 | 15.5
0.3528293 | 204.7953 | 15.52
0.353329 | 204.7962 | 15.54
0.3537973 | 204.7799 | 15.56
0.3542998 | 204.7666 | 15.58
0.3548053 | 204.743 | 15.6
0.3553146 | 204.7159 | 15.62
0.3558095 | 204.6805 | 15.64
0.3563226 | 204.6754 | 15.66
0.3567622 | 204.6684 | 15.68
0.35724 | 204.6857 | 15.7
0.357797 | 204.7068 | 15.72
0.3583291 | 204.7309 | 15.74
0.3588384 | 204.746 | 15.76
0.3593495 | 204.7541 | 15.78
0.359897 | 204.7528 | 15.8
0.3603938 | 204.7404 | 15.82
0.3608621 | 204.7296 | 15.84
0.3613675 | 204.7203 | 15.86
0.3618711 | 204.7205 | 15.88
0.3623651 | 204.7024 | 15.9
0.3628524 | 204.6854 | 15.92
0.3633464 | 204.6423 | 15.94
0.3638166 | 204.592 | 15.96
0.3643067 | 204.5319 | 15.98
0.3647941 | 204.4773 | 16
0.3652719 | 204.4198 | 16.02
0.3657544 | 204.3639 | 16.04
0.3662618 | 204.3253 | 16.06
0.3667596 | 204.3007 | 16.08
0.367205 | 204.2862 | 16.1
0.3677076 | 204.2749 | 16.12
0.3682473 | 204.2842 | 16.14
0.368768 | 204.2771 | 16.16
0.3692611 | 204.2717 | 16.18
0.3697541 | 204.2743 | 16.2
0.3702615 | 204.2941 | 16.22
0.3707126 | 204.3154 | 16.24
0.371219 | 204.3348 | 16.26
0.3716853 | 204.3339 | 16.28
0.3721784 | 204.3112 | 16.3
0.3726619 | 204.2771 | 16.32
0.373134 | 204.2537 | 16.34
0.3735965 | 204.2398 | 16.36
0.3740419 | 204.239 | 16.38
0.3745235 | 204.2491 | 16.4
0.3750184 | 204.2499 | 16.42
0.3754781 | 204.2282 | 16.44
0.3759502 | 204.2039 | 16.46
0.3764146 | 204.1689 | 16.48
0.3768666 | 204.1273 | 16.5
0.3773463 | 204.0851 | 16.52
0.3778566 | 204.0457 | 16.54
0.3783372 | 203.9949 | 16.56
0.3788465 | 203.9525 | 16.58
0.3793519 | 203.9147 | 16.6
0.3798593 | 203.8918 | 16.62
0.3803332 | 203.8792 | 16.64
0.3808435 | 203.8842 | 16.66
0.3813623 | 203.896 | 16.68
0.3818544 | 203.9125 | 16.7
0.3823436 | 203.935 | 16.72
0.3828586 | 203.9701 | 16.74
0.3833478 | 204.0201 | 16.76
0.3837951 | 204.0733 | 16.78
0.3842338 | 204.1239 | 16.8
0.3847278 | 204.1555 | 16.82
0.3852275 | 204.1691 | 16.84
0.3856958 | 204.1559 | 16.86
0.3861631 | 204.136 | 16.88
0.3866046 | 204.1265 | 16.9
0.3870223 | 204.1263 | 16.92
0.3874639 | 204.12 | 16.94
0.3879493 | 204.1092 | 16.96
0.3884137 | 204.0895 | 16.98
0.3888991 | 204.0548 | 17
0.3894046 | 204.0147 | 17.02
0.3899158 | 203.9695 | 17.04
0.3903764 | 203.9382 | 17.06
0.3908151 | 203.9167 | 17.08
0.3913434 | 203.906 | 17.1
0.3918241 | 203.906 | 17.12
0.3922904 | 203.9206 | 17.14
0.3927787 | 203.9248 | 17.16
0.3932918 | 203.9221 | 17.18
0.3937934 | 203.9089 | 17.2
0.3942826 | 203.8963 | 17.22
0.39479 | 203.8916 | 17.24
0.3953145 | 203.9074 | 17.26
0.3958276 | 203.9297 | 17.28
0.3962958 | 203.9684 | 17.3
0.3967898 | 204.0137 | 17.32
0.3972676 | 204.0518 | 17.34
0.3977407 | 204.0746 | 17.36
0.3982614 | 204.0934 | 17.38
0.3987821 | 204.1129 | 17.4
0.3992837 | 204.1189 | 17.42
0.3997968 | 204.1231 | 17.44
0.4002984 | 204.1284 | 17.46
0.400821 | 204.1378 | 17.48
0.4013026 | 204.1372 | 17.5
0.401831 | 204.1197 | 17.52
0.4023727 | 204.092 | 17.54
0.4028781 | 204.0658 | 17.56
0.4033759 | 204.0252 | 17.58
0.4038489 | 203.9752 | 17.6
0.4043658 | 203.9255 | 17.62
0.404877 | 203.8824 | 17.64
0.4054492 | 203.8396 | 17.66
0.4059699 | 203.8233 | 17.68
0.4064944 | 203.8256 | 17.7
0.4070056 | 203.8361 | 17.72
0.4075025 | 203.8542 | 17.74
0.4080098 | 203.8788 | 17.76
0.4085115 | 203.8999 | 17.78
0.4090474 | 203.9191 | 17.8
0.4096044 | 203.963 | 17.82
0.4100764 | 204.0151 | 17.84
0.4105685 | 204.057 | 17.86
0.4110969 | 204.0699 | 17.88
0.4115661 | 204.0724 | 17.9
0.4120477 | 204.0591 | 17.92
0.4125512 | 204.0469 | 17.94
0.4130395 | 204.0458 | 17.96
0.4135039 | 204.0647 | 17.98
0.4140132 | 204.0837 | 18
0.4145167 | 204.0911 | 18.02
0.4149564 | 204.0889 | 18.04
0.4154924 | 204.0716 | 18.06
0.4159463 | 204.0437 | 18.08
0.4164174 | 204.0071 | 18.1
0.4169276 | 203.9811 | 18.12
0.4173968 | 203.9411 | 18.14
0.417887 | 203.9049 | 18.16
0.4183505 | 203.8786 | 18.18
0.418815 | 203.8675 | 18.2
0.419308 | 203.8551 | 18.22
0.4198077 | 203.8578 | 18.24
0.4202912 | 203.8669 | 18.26
0.4207318 | 203.8782 | 18.28
0.4212335 | 203.9018 | 18.3
0.4217332 | 203.9384 | 18.32
0.4222243 | 203.9865 | 18.34
0.4227279 | 204.0437 | 18.36
0.4232209 | 204.1013 | 18.38
0.4237245 | 204.1438 | 18.4
0.4242375 | 204.1763 | 18.42
0.4247258 | 204.183 | 18.44
0.4252332 | 204.1775 | 18.46
0.425773 | 204.1786 | 18.48
0.4262279 | 204.1789 | 18.5
0.4266856 | 204.1694 | 18.52
0.4271863 | 204.1713 | 18.54
0.4277089 | 204.1588 | 18.56
0.4282773 | 204.1263 | 18.58
0.4288304 | 204.09 | 18.6
0.4293178 | 204.0548 | 18.62
0.4298232 | 204.0187 | 18.64
0.4303687 | 203.9856 | 18.66
0.4309104 | 203.9726 | 18.68
0.4314464 | 203.9569 | 18.7
0.4319823 | 203.9658 | 18.72
0.4324706 | 203.9718 | 18.74
0.4330142 | 203.9914 | 18.76
0.4335578 | 203.9835 | 18.78
0.4340594 | 203.982 | 18.8
0.4345916 | 203.9711 | 18.82
0.4351274 | 203.9698 | 18.84
0.4356128 | 203.975 | 18.86
0.436145 | 204.0101 | 18.88
0.4367038 | 204.054 | 18.9
0.4372512 | 204.096 | 18.92
0.4377662 | 204.1314 | 18.94
0.4383384 | 204.1586 | 18.96
0.4388763 | 204.1702 | 18.98
0.4394504 | 204.1863 | 19
0.4400188 | 204.1983 | 19.02
0.4405452 | 204.2075 | 19.04
0.441085 | 204.2129 | 19.06
0.4416648 | 204.2204 | 19.08
0.442239 | 204.2028 | 19.1
0.4428493 | 204.1712 | 19.12
0.4434101 | 204.1341 | 19.14
0.4439479 | 204.099 | 19.16
0.4444572 | 204.0539 | 19.18
0.4449445 | 204.0001 | 19.2
0.4454595 | 203.9447 | 19.22
0.4460699 | 203.895 | 19.24
0.4466573 | 203.8599 | 19.26
0.4472143 | 203.8382 | 19.28
0.4478036 | 203.8293 | 19.3
0.4483606 | 203.8314 | 19.32
0.448929 | 203.8329 | 19.34
0.4495069 | 203.8307 | 19.36
0.4500848 | 203.825 | 19.38
0.4506666 | 203.8353 | 19.4
0.4512502 | 203.8545 | 19.42
0.4518396 | 203.8758 | 19.44
0.4524461 | 203.8774 | 19.46
0.4530546 | 203.8553 | 19.48
0.4536478 | 203.8204 | 19.5
0.4542448 | 203.7817 | 19.52
0.4548704 | 203.7473 | 19.54
0.4554597 | 203.7229 | 19.56
0.4561101 | 203.718 | 19.58
0.4567453 | 203.7094 | 19.6
0.4573652 | 203.6867 | 19.62
0.4579851 | 203.6481 | 19.64
0.458624 | 203.5989 | 19.66
0.4592878 | 203.5382 | 19.68
0.4599611 | 203.4762 | 19.7
0.4606782 | 203.4196 | 19.72
0.4613439 | 203.3581 | 19.74
0.4619772 | 203.2948 | 19.76
0.4625913 | 203.2488 | 19.78
0.4631559 | 203.2093 | 19.8
0.4637968 | 203.1742 | 19.82
0.4644262 | 203.1549 | 19.84
0.465069 | 203.1429 | 19.86
0.4656908 | 203.1322 | 19.88
0.4662572 | 203.1389 | 19.9
0.4668676 | 203.1551 | 19.92
0.4674856 | 203.1813 | 19.94
0.4681093 | 203.2199 | 19.96
0.4687158 | 203.2651 | 19.98
0.4692747 | 203.2938 | 20
0.4698812 | 203.2994 | 20.02
0.4705183 | 203.2834 | 20.04
0.4711305 | 203.2687 | 20.06
0.4717275 | 203.2513 | 20.08
0.4723264 | 203.2336 | 20.1
0.4729082 | 203.23 | 20.12
0.4735452 | 203.2191 | 20.14
0.474167 | 203.2017 | 20.16
0.4747945 | 203.1622 | 20.18
0.4754182 | 203.1174 | 20.2
0.4760171 | 203.0731 | 20.22
0.476555 | 203.0437 | 20.24
0.4771501 | 203.0163 | 20.26
0.4777261 | 203.0097 | 20.28
0.4783308 | 203.0226 | 20.3
0.478943 | 203.0431 | 20.32
0.4795209 | 203.0633 | 20.34
0.480076 | 203.0815 | 20.36
0.480673 | 203.0787 | 20.38
0.481249 | 203.0681 | 20.4
0.4818269 | 203.0617 | 20.42
0.4824144 | 203.0642 | 20.44
0.4829618 | 203.0751 | 20.46
0.4835359 | 203.113 | 20.48
0.4841119 | 203.1643 | 20.5
0.4846613 | 203.2073 | 20.52
0.4852277 | 203.2516 | 20.54
0.4857847 | 203.2915 | 20.56
0.4863302 | 203.3234 | 20.58
0.4869005 | 203.3394 | 20.6
0.4874822 | 203.3677 | 20.62
0.4880773 | 203.3884 | 20.64
0.4886438 | 203.4184 | 20.66
0.489113 | 203.4389 | 20.68
0.4895879 | 203.4542 | 20.7
0.4901525 | 203.4367 | 20.72
0.4906637 | 203.4223 | 20.74
0.4912054 | 203.3955 | 20.76
0.4917337 | 203.3638 | 20.78
0.4921857 | 203.3291 | 20.8
0.4926969 | 203.3109 | 20.82
0.4932252 | 203.297 | 20.84
0.4937669 | 203.2989 | 20.86
0.4942819 | 203.3156 | 20.88
0.4946891 | 203.3408 | 20.9
0.4951908 | 203.371 | 20.92
0.4957611 | 203.4111 | 20.94
0.4963275 | 203.4437 | 20.96
0.4968826 | 203.4777 | 20.98
0.4974395 | 203.5342 | 21
0.4979126 | 203.5987 | 21.02
0.498418 | 203.6526 | 21.04
0.4989654 | 203.6923 | 21.06
0.4994937 | 203.7208 | 21.08
0.5000812 | 203.7303 | 21.1
0.5006305 | 203.7453 | 21.12
0.5010911 | 203.7652 | 21.14
0.5016176 | 203.8041 | 21.16
0.5021859 | 203.8541 | 21.18
0.5027524 | 203.8951 | 21.2
0.5033265 | 203.9228 | 21.22
0.5038606 | 203.9453 | 21.24
0.5043145 | 203.9569 | 21.26
0.5048286 | 203.9486 | 21.28
0.5053474 | 203.9419 | 21.3
0.5057889 | 203.9343 | 21.32
0.5062524 | 203.9287 | 21.34
0.5067111 | 203.9203 | 21.36
0.507166 | 203.924 | 21.38
0.5076734 | 203.9492 | 21.4
0.5081807 | 203.978 | 21.42
0.5087091 | 204.0034 | 21.44
0.5092489 | 204.0456 | 21.46
0.5097734 | 204.0992 | 21.48
0.5102645 | 204.1535 | 21.5
0.5108196 | 204.2235 | 21.52
0.5113879 | 204.3115 | 21.54
0.5118829 | 204.4015 | 21.56
0.5123798 | 204.4892 | 21.58
0.5128337 | 204.5641 | 21.6
0.5132581 | 204.6116 | 21.62
0.5138265 | 204.6326 | 21.64
0.5144082 | 204.6572 | 21.66
0.5149366 | 204.6825 | 21.68
0.5154763 | 204.7037 | 21.7
0.5159971 | 204.7319 | 21.72
0.5164462 | 204.7659 | 21.74
0.5169708 | 204.7685 | 21.76
0.5174705 | 204.757 | 21.78
0.5179263 | 204.7486 | 21.8
0.5183965 | 204.7387 | 21.82
0.5188705 | 204.73 | 21.84
0.5192977 | 204.741 | 21.86
0.519785 | 204.7665 | 21.88
0.5202485 | 204.8054 | 21.9
0.5207406 | 204.8513 | 21.92
0.5212728 | 204.8946 | 21.94
0.5217973 | 204.929 | 21.96
0.5222903 | 204.9575 | 21.98
0.5227968 | 204.9724 | 22
0.5232965 | 204.9914 | 22.02
0.5238115 | 205.0304 | 22.04
0.5243627 | 205.0831 | 22.06
0.5248796 | 205.1452 | 22.08
0.5253316 | 205.2118 | 22.1
0.5257865 | 205.2805 | 22.12
0.5262595 | 205.3333 | 22.14
0.5267421 | 205.3766 | 22.16
0.5272609 | 205.4149 | 22.18
0.5278064 | 205.4582 | 22.2
0.5283157 | 205.4981 | 22.22
0.5287439 | 205.5376 | 22.24
0.5291978 | 205.5812 | 22.26
0.5296851 | 205.618 | 22.28
0.5301553 | 205.6375 | 22.3
0.5306817 | 205.6321 | 22.32
0.5311948 | 205.6275 | 22.34
0.5317003 | 205.6125 | 22.36
0.5322267 | 205.5947 | 22.38
0.5327188 | 205.5687 | 22.4
0.5331937 | 205.552 | 22.42
0.5336639 | 205.5454 | 22.44
0.534156 | 205.5554 | 22.46
0.5347129 | 205.573 | 22.48
0.5353118 | 205.5976 | 22.5
0.535905 | 205.6455 | 22.52
0.536481 | 205.6847 | 22.54
0.5370399 | 205.7094 | 22.56
0.5375186 | 205.7477 | 22.58
0.5379211 | 205.8032 | 22.6
0.5384008 | 205.8567 | 22.62
0.5389348 | 205.9027 | 22.64
0.5395089 | 205.9397 | 22.66
0.5400754 | 205.9575 | 22.68
0.5406018 | 205.9627 | 22.7
0.5410491 | 205.9719 | 22.72
0.5415555 | 205.9907 | 22.74
0.5420419 | 206.0223 | 22.76
0.5424892 | 206.0565 | 22.78
0.5429298 | 206.082 | 22.8
0.5433685 | 206.0944 | 22.82
0.5437995 | 206.1069 | 22.84
0.5443603 | 206.1037 | 22.86
0.5449153 | 206.0926 | 22.88
0.5454589 | 206.0875 | 22.9
0.5460044 | 206.0688 | 22.92
0.5465385 | 206.0476 | 22.94
0.5470515 | 206.0345 | 22.96
0.5476142 | 206.0232 | 22.98
0.5481368 | 206.0292 | 23
0.5486537 | 206.0462 | 23.02
0.5491506 | 206.0695 | 23.04
0.5496303 | 206.1053 | 23.06
0.5500394 | 206.1584 | 23.08
0.5504686 | 206.2102 | 23.1
0.5510293 | 206.2827 | 23.12
0.5516282 | 206.3576 | 23.14
0.5521928 | 206.4387 | 23.16
0.5527231 | 206.5002 | 23.18
0.5531799 | 206.5494 | 23.2
0.5536653 | 206.5623 | 23.22
0.5541745 | 206.5704 | 23.24
0.5547181 | 206.5748 | 23.26
0.5552636 | 206.5878 | 23.28
0.555792 | 206.5981 | 23.3
0.5562955 | 206.6107 | 23.32
0.5568448 | 206.6106 | 23.34
0.5573922 | 206.595 | 23.36
0.5579129 | 206.5651 | 23.38
0.5584241 | 206.537 | 23.4
0.5589143 | 206.5159 | 23.42
0.5593635 | 206.4964 | 23.44
0.5598403 | 206.4856 | 23.46
0.5603553 | 206.4852 | 23.48
0.5609065 | 206.4967 | 23.5
0.5614635 | 206.5086 | 23.52
0.56203 | 206.5185 | 23.54
0.5625755 | 206.5158 | 23.56
0.5630542 | 206.5103 | 23.58
0.5636226 | 206.4963 | 23.6
0.5641834 | 206.4889 | 23.62
0.5647613 | 206.4956 | 23.64
0.5653373 | 206.5226 | 23.66
0.5658771 | 206.5605 | 23.68
0.5663062 | 206.6036 | 23.7
0.5667917 | 206.6429 | 23.72
0.5672866 | 206.6785 | 23.74
0.5677367 | 206.7025 | 23.76
0.5682164 | 206.7267 | 23.78
0.5687047 | 206.7468 | 23.8
0.5692254 | 206.7756 | 23.82
0.5698214 | 206.803 | 23.84
0.5703669 | 206.824 | 23.86
0.5709009 | 206.8301 | 23.88
0.5713902 | 206.8184 | 23.9
0.5719204 | 206.7916 | 23.92
0.5724258 | 206.7624 | 23.94
0.5730076 | 206.7361 | 23.96
0.5735836 | 206.7031 | 23.98
0.5740967 | 206.6701 | 24
0.5746269 | 206.6483 | 24.02
0.5751152 | 206.6328 | 24.04
0.5755539 | 206.6265 | 24.06
0.5760794 | 206.6398 | 24.08
0.5766649 | 206.6576 | 24.1
0.5771761 | 206.6778 | 24.12
0.5776834 | 206.7045 | 24.14
0.5781946 | 206.7368 | 24.16
0.5786543 | 206.7661 | 24.18
0.5791092 | 206.8181 | 24.2
0.5796413 | 206.8727 | 24.22
0.580143 | 206.915 | 24.24
0.5806599 | 206.9324 | 24.26
0.5811558 | 206.9429 | 24.28
0.5816612 | 206.9419 | 24.3
0.5822315 | 206.9462 | 24.32
0.5827675 | 206.9443 | 24.34
0.5832233 | 206.9624 | 24.36
0.5836706 | 206.9833 | 24.38
0.584177 | 206.9976 | 24.4
0.58465 | 206.9979 | 24.42
0.5851326 | 206.9979 | 24.44
0.5857086 | 206.9889 | 24.46
0.5862732 | 206.9628 | 24.48
0.5868435 | 206.9354 | 24.5
0.5874195 | 206.9037 | 24.52
0.5879383 | 206.8715 | 24.54
0.5883646 | 206.8485 | 24.56
0.5888653 | 206.8499 | 24.58
0.5894279 | 206.8439 | 24.6
0.5900021 | 206.8447 | 24.62
0.5905685 | 206.8546 | 24.64
0.5911198 | 206.8666 | 24.66
0.5915985 | 206.8658 | 24.68
0.5921211 | 206.8932 | 24.7
0.5926838 | 206.9316 | 24.72
0.5931692 | 206.9748 | 24.74
0.5936804 | 207.0079 | 24.76
0.5941935 | 207.0463 | 24.78
0.5947676 | 207.0559 | 24.8
0.5954218 | 207.0414 | 24.82
0.596015 | 207.015 | 24.84
0.5965872 | 206.9904 | 24.86
0.5971651 | 206.9705 | 24.88
0.5977278 | 206.9576 | 24.9
0.5982714 | 206.9429 | 24.92
0.5988569 | 206.9106 | 24.94
0.599452 | 206.8725 | 24.96
0.6000223 | 206.8212 | 24.98
0.6005945 | 206.776 | 25
0.6011705 | 206.729 | 25.02
0.6017103 | 206.7011 | 25.04
0.6022882 | 206.6771 | 25.06
0.6028662 | 206.6607 | 25.08
0.6034365 | 206.6548 | 25.1
0.6039877 | 206.6543 | 25.12
0.6045046 | 206.652 | 25.14
0.60499 | 206.6377 | 25.16
0.6055031 | 206.627 | 25.18
0.606081 | 206.6008 | 25.2
0.6066475 | 206.5883 | 25.22
0.6072178 | 206.586 | 25.24
0.6077785 | 206.6038 | 25.26
0.6083145 | 206.6276 | 25.28
0.6089611 | 206.6602 | 25.3
0.6095543 | 206.6875 | 25.32
0.6101227 | 206.7026 | 25.34
0.610693 | 206.708 | 25.36
0.6112862 | 206.7052 | 25.38
0.6119156 | 206.7055 | 25.4
0.6125889 | 206.6986 | 25.42
0.6131878 | 206.6949 | 25.44
0.6138 | 206.6831 | 25.46
0.6144314 | 206.6575 | 25.48
0.6150169 | 206.6121 | 25.5
0.6155357 | 206.5671 | 25.52
0.6161098 | 206.5147 | 25.54
0.6167316 | 206.4501 | 25.56
0.6173286 | 206.3844 | 25.58
0.6178436 | 206.3172 | 25.6
0.618329 | 206.2488 | 25.62
0.6188459 | 206.2019 | 25.64
0.6194448 | 206.1844 | 25.66
0.6199903 | 206.1747 | 25.68
0.6205645 | 206.174 | 25.7
0.6211596 | 206.1783 | 25.72
0.6217642 | 206.1747 | 25.74
0.6223974 | 206.1684 | 25.76
0.6229906 | 206.1805 | 25.78
0.62358 | 206.2059 | 25.8
0.6241808 | 206.227 | 25.82
0.6247702 | 206.2359 | 25.84
0.6254301 | 206.2157 | 25.86
0.6260862 | 206.1844 | 25.88
0.6267061 | 206.1489 | 25.9
0.6273375 | 206.1265 | 25.92
0.6279821 | 206.1167 | 25.94
0.6285696 | 206.1242 | 25.96
0.6291685 | 206.1251 | 25.98
0.6298304 | 206.1062 | 26
0.6304941 | 206.0874 | 26.02
0.6311426 | 206.0515 | 26.04
0.6317205 | 206.0115 | 26.06
0.6321859 | 205.9661 | 26.08
0.6327257 | 205.9252 | 26.1
0.6333303 | 205.8778 | 26.12
0.6339197 | 205.832 | 26.14
0.6345167 | 205.7941 | 26.16
0.6350889 | 205.766 | 26.18
0.6357203 | 205.7566 | 26.2
0.6363306 | 205.7488 | 26.22
0.6369219 | 205.7464 | 26.24
0.6375017 | 205.752 | 26.26
0.6380224 | 205.7704 | 26.28
0.6385889 | 205.7928 | 26.3
0.6391973 | 205.8344 | 26.32
0.6398115 | 205.8829 | 26.34
0.6404142 | 205.927 | 26.36
0.6410379 | 205.9576 | 26.38
0.6416025 | 205.97 | 26.4
0.6421728 | 205.9545 | 26.42
0.6427565 | 205.9436 | 26.44
0.6432943 | 205.9405 | 26.46
0.6438398 | 205.9378 | 26.48
0.6443815 | 205.9332 | 26.5
0.6448793 | 205.9229 | 26.52
0.6454668 | 205.8978 | 26.54
0.6460695 | 205.8553 | 26.56
0.6466227 | 205.8078 | 26.58
0.647193 | 205.7649 | 26.6
0.6477251 | 205.7264 | 26.62
0.6483316 | 205.6963 | 26.64
0.6489477 | 205.6867 | 26.66
0.6495676 | 205.6788 | 26.68
0.6501856 | 205.6859 | 26.7
0.6507883 | 205.6912 | 26.72
0.6514482 | 205.6978 | 26.74
0.6521349 | 205.6806 | 26.76
0.6527357 | 205.6752 | 26.78
0.6532965 | 205.6646 | 26.8
0.6538744 | 205.6715 | 26.82
0.6544085 | 205.6787 | 26.84
0.6549406 | 205.714 | 26.86
0.6555376 | 205.7423 | 26.88
0.6561289 | 205.7755 | 26.9
0.6567488 | 205.8051 | 26.92
0.6573019 | 205.8318 | 26.94
0.6578302 | 205.8489 | 26.96
0.6584406 | 205.8636 | 26.98
0.659009 | 205.8751 | 27
0.6595869 | 205.8839 | 27.02
0.6601744 | 205.8903 | 27.04
0.6607351 | 205.8976 | 27.06
0.6613531 | 205.8945 | 27.08
0.6619291 | 205.8669 | 27.1
0.6624365 | 205.8432 | 27.12
0.6629839 | 205.8189 | 27.14
0.6635618 | 205.7795 | 27.16
0.6642008 | 205.7435 | 27.18
0.6648321 | 205.7142 | 27.2
0.6654253 | 205.6838 | 27.22
0.6660433 | 205.6638 | 27.24
0.6666498 | 205.6626 | 27.26
0.667161 | 205.6679 | 27.28
0.6677465 | 205.6848 | 27.3
0.6683493 | 205.7081 | 27.32
0.6689997 | 205.7298 | 27.34
0.6695719 | 205.7528 | 27.36
0.6700926 | 205.7909 | 27.38
0.670661 | 205.8347 | 27.4
0.6712542 | 205.8796 | 27.42
0.6718149 | 205.9055 | 27.44
0.6723948 | 205.9115 | 27.46
0.6729364 | 205.9047 | 27.48
0.6734667 | 205.9063 | 27.5
0.6741133 | 205.9005 | 27.52
0.6747637 | 205.917 | 27.54
0.6753683 | 205.9407 | 27.56
0.6759539 | 205.9621 | 27.58
0.6764383 | 205.9667 | 27.6
0.6769762 | 205.9633 | 27.62
0.6775808 | 205.9517 | 27.64
0.6781645 | 205.9354 | 27.66
0.6787844 | 205.914 | 27.68
0.6793795 | 205.8889 | 27.7
0.679904 | 205.8773 | 27.72
0.6804857 | 205.8666 | 27.74
0.6810732 | 205.8565 | 27.76
0.6816492 | 205.8479 | 27.78
0.682168 | 205.8513 | 27.8
0.682621 | 205.8528 | 27.82
0.6830997 | 205.859 | 27.84
0.683672 | 205.878 | 27.86
0.6842499 | 205.9204 | 27.88
0.6847992 | 205.9704 | 27.9
0.685358 | 206.026 | 27.92
0.6859627 | 206.0935 | 27.94
0.6866131 | 206.158 | 27.96
0.6872139 | 206.2047 | 27.98
0.6877689 | 206.2253 | 28
0.6883583 | 206.2269 | 28.02
0.6888828 | 206.221 | 28.04
0.6893988 | 206.2231 | 28.06
0.6900015 | 206.229 | 28.08
0.6905661 | 206.2364 | 28.1
0.6911707 | 206.2469 | 28.12
0.6917658 | 206.2385 | 28.14
0.6922827 | 206.2183 | 28.16
0.6928492 | 206.1911 | 28.18
0.6934671 | 206.1652 | 28.2
0.6940355 | 206.1417 | 28.22
0.6946383 | 206.1355 | 28.24
0.6951876 | 206.143 | 28.26
0.6956644 | 206.1545 | 28.28
0.6962194 | 206.1844 | 28.3
0.6967382 | 206.2151 | 28.32
0.6972399 | 206.2391 | 28.34
0.6977291 | 206.2405 | 28.36
0.6982183 | 206.2495 | 28.38
0.698823 | 206.2553 | 28.4
0.6994085 | 206.2762 | 28.42
0.699975 | 206.3053 | 28.44
0.7005548 | 206.3606 | 28.46
0.7011328 | 206.4121 | 28.48
0.7016764 | 206.463 | 28.5
0.7022982 | 206.5006 | 28.52
0.7029028 | 206.5369 | 28.54
0.7035074 | 206.5581 | 28.56
0.7041044 | 206.5848 | 28.58
0.7046194 | 206.6088 | 28.6
0.7050714 | 206.6334 | 28.62
0.7055855 | 206.6498 | 28.64
0.7061234 | 206.6658 | 28.66
0.7066917 | 206.6608 | 28.68
0.7072983 | 206.6442 | 28.7
0.7078266 | 206.6296 | 28.72
0.7083225 | 206.6068 | 28.74
0.7089157 | 206.5706 | 28.76
0.7094727 | 206.5374 | 28.78
0.710022 | 206.5129 | 28.8
0.7105751 | 206.4942 | 28.82
0.7111168 | 206.4909 | 28.84
0.7117187 | 206.4975 | 28.86
0.7123252 | 206.5077 | 28.88
0.7129165 | 206.5343 | 28.9
0.7134944 | 206.5585 | 28.92
0.7140743 | 206.5723 | 28.94
0.7146331 | 206.6041 | 28.96
0.7152663 | 206.6543 | 28.98
0.7158157 | 206.6951 | 29
0.7163764 | 206.728 | 29.02
0.7169276 | 206.7602 | 29.04
0.7174712 | 206.761 | 29.06
0.7179528 | 206.7515 | 29.08
0.7184755 | 206.7479 | 29.1
0.7190286 | 206.7478 | 29.12
0.7195951 | 206.7648 | 29.14
0.7201978 | 206.788 | 29.16
0.7207643 | 206.8002 | 29.18
0.7212516 | 206.8009 | 29.2
0.7218181 | 206.794 | 29.22
0.7224094 | 206.7662 | 29.24
0.7229759 | 206.7369 | 29.26
0.7235404 | 206.7093 | 29.28
0.7240993 | 206.6676 | 29.3
0.7247287 | 206.638 | 29.32
0.7253352 | 206.6075 | 29.34
0.7259399 | 206.5762 | 29.36
0.7265521 | 206.556 | 29.38
0.7271396 | 206.5556 | 29.4
0.7277023 | 206.5482 | 29.42
0.7282878 | 206.5553 | 29.44
0.7288677 | 206.5765 | 29.46
0.7294303 | 206.6081 | 29.48
0.7300311 | 206.6438 | 29.5
0.730611 | 206.6856 | 29.52
0.7312061 | 206.7303 | 29.54
0.7318774 | 206.7719 | 29.56
0.7325984 | 206.7809 | 29.58
0.7333194 | 206.7635 | 29.6
0.733966 | 206.7354 | 29.62
0.7345477 | 206.7034 | 29.64
0.7351428 | 206.6695 | 29.66
0.7357837 | 206.6384 | 29.68
0.7364265 | 206.6124 | 29.7
0.7370445 | 206.5738 | 29.72
0.7376491 | 206.5237 | 29.74
0.738309 | 206.4638 | 29.76
0.7390205 | 206.4042 | 29.78
0.739669 | 206.3411 | 29.8
0.7403156 | 206.2889 | 29.82
0.7409412 | 206.2422 | 29.84
0.7415897 | 206.2118 | 29.86
0.7423145 | 206.203 | 29.88
0.7429744 | 206.2089 | 29.9
0.743558 | 206.2034 | 29.92
0.7441608 | 206.1951 | 29.94
0.7447559 | 206.1754 | 29.96
0.7454501 | 206.1463 | 29.98
0.746091 | 206.1224 | 30
0.746688 | 206.1226 | 30.02
0.747348 | 206.1365 | 30.04
0.7480041 | 206.1582 | 30.06
0.7485782 | 206.19 | 30.08
0.7491733 | 206.2217 | 30.1
0.7498199 | 206.2422 | 30.12
0.7504264 | 206.2561 | 30.14
0.7510597 | 206.2785 | 30.16
0.7516891 | 206.294 | 30.18
0.7523071 | 206.3021 | 30.2
0.7529117 | 206.3157 | 30.22
0.7535068 | 206.326 | 30.24
0.7541248 | 206.3145 | 30.26
0.7546664 | 206.2907 | 30.28
0.755252 | 206.2604 | 30.3
0.7558662 | 206.224 | 30.32
0.7564384 | 206.187 | 30.34
0.7570506 | 206.1443 | 30.36
0.7575694 | 206.1027 | 30.38
0.7581626 | 206.0561 | 30.4
0.7588168 | 206.0317 | 30.42
0.759391 | 206.0212 | 30.44
0.7599555 | 206.0228 | 30.46
0.760482 | 206.0196 | 30.48
0.7610236 | 206.0443 | 30.5
0.7615958 | 206.0545 | 30.52
0.7621814 | 206.0645 | 30.54
0.7627898 | 206.0915 | 30.56
0.7633983 | 206.1454 | 30.58
0.7640048 | 206.1816 | 30.6
0.7646209 | 206.2193 | 30.62
0.7652351 | 206.2347 | 30.64
0.765813 | 206.2228 | 30.66
0.7663623 | 206.208 | 30.68
0.7669574 | 206.2055 | 30.7
0.7676021 | 206.2092 | 30.72
0.7682277 | 206.2272 | 30.74
0.7688533 | 206.2599 | 30.76
0.7694789 | 206.2734 | 30.78
0.7700607 | 206.2819 | 30.8
0.7706519 | 206.2687 | 30.82
0.7712814 | 206.2459 | 30.84
0.7719108 | 206.2086 | 30.86
0.772565 | 206.1745 | 30.88
0.7731448 | 206.1289 | 30.9
0.7736694 | 206.1012 | 30.92
0.774274 | 206.0712 | 30.94
0.7748462 | 206.0539 | 30.96
0.7753412 | 206.0445 | 30.98
0.77586 | 206.0413 | 31
0.7764398 | 206.0384 | 31.02
0.777115 | 206.0434 | 31.04
0.7777749 | 206.0641 | 31.06
0.7783567 | 206.0855 | 31.08
0.7789823 | 206.1316 | 31.1
0.7796022 | 206.1772 | 31.12
0.7802984 | 206.2241 | 31.14
0.7809488 | 206.2534 | 31.16
0.781603 | 206.2684 | 31.18
0.7822744 | 206.2407 | 31.2
0.7829076 | 206.2162 | 31.22
0.7835542 | 206.1958 | 31.24
0.7842065 | 206.1672 | 31.26
0.7848436 | 206.1445 | 31.28
0.7854367 | 206.1329 | 31.3
0.7859899 | 206.0962 | 31.32
0.7865392 | 206.0444 | 31.34
0.7872487 | 205.9991 | 31.36
0.7879354 | 205.9472 | 31.38
0.7885762 | 205.9013 | 31.4
0.7891904 | 205.8674 | 31.42
0.7898237 | 205.8446 | 31.44
0.7904683 | 205.8319 | 31.46
0.7910844 | 205.8453 | 31.48
0.7917253 | 205.8472 | 31.5
0.7923566 | 205.851 | 31.52
0.7929555 | 205.8418 | 31.54
0.7936116 | 205.8271 | 31.56
0.7942849 | 205.8088 | 31.58
0.7949182 | 205.8079 | 31.6
0.795559 | 205.816 | 31.62
0.7961007 | 205.8504 | 31.64
0.7966291 | 205.8916 | 31.66
0.7972528 | 205.9274 | 31.68
0.7978708 | 205.9691 | 31.7
0.7984964 | 205.9965 | 31.72
0.7990762 | 206.0134 | 31.74
0.7996141 | 206.0299 | 31.76
0.8001863 | 206.049 | 31.78
0.8007222 | 206.0567 | 31.8
0.8012544 | 206.0806 | 31.82
0.8017379 | 206.0974 | 31.84
0.802251 | 206.1004 | 31.86
0.8028518 | 206.0873 | 31.88
0.803485 | 206.071 | 31.9
0.8041145 | 206.0417 | 31.92
0.8047458 | 206.0096 | 31.94
0.8053313 | 205.975 | 31.96
0.805957 | 205.9393 | 31.98
0.8065978 | 205.9082 | 32
0.8072368 | 205.8957 | 32.02
0.8078834 | 205.8963 | 32.04
0.808427 | 205.9122 | 32.06
0.8089305 | 205.9266 | 32.08
0.8095237 | 205.952 | 32.1
0.8101302 | 205.9656 | 32.12
0.8107558 | 205.9801 | 32.14
0.8113681 | 206.0079 | 32.16
0.8119327 | 206.0551 | 32.18
0.8125564 | 206.0985 | 32.2
0.8131477 | 206.1358 | 32.22
0.8136607 | 206.1476 | 32.24
0.8141853 | 206.1395 | 32.26
0.814685 | 206.1395 | 32.28
0.8152362 | 206.1405 | 32.3
0.8158675 | 206.1541 | 32.32
0.8164912 | 206.1889 | 32.34
0.8171226 | 206.2222 | 32.36
0.8177196 | 206.231 | 32.38
0.8183089 | 206.2304 | 32.4
0.8189536 | 206.2177 | 32.42
0.8195812 | 206.1871 | 32.44
0.8202239 | 206.1521 | 32.46
0.8208743 | 206.1206 | 32.48
0.8214408 | 206.082 | 32.5
0.8220664 | 206.0409 | 32.52
0.8226653 | 206.0151 | 32.54
0.8232261 | 206.0034 | 32.56
0.8238078 | 205.9981 | 32.58
0.8243209 | 206.0066 | 32.6
0.8248569 | 206.0208 | 32.62
0.82541 | 206.0427 | 32.64
0.8260032 | 206.062 | 32.66
0.8266402 | 206.1075 | 32.68
0.8272582 | 206.1676 | 32.7
0.8278953 | 206.235 | 32.72
0.8285342 | 206.3071 | 32.74
0.8291465 | 206.3706 | 32.76
0.8297435 | 206.3956 | 32.78
0.8303329 | 206.3906 | 32.8
0.8308593 | 206.3881 | 32.82
0.831483 | 206.3804 | 32.84
0.8320953 | 206.3827 | 32.86
0.8326904 | 206.3839 | 32.88
0.8333293 | 206.3828 | 32.9
0.8338386 | 206.3576 | 32.92
0.8343612 | 206.3133 | 32.94
0.8350135 | 206.2608 | 32.96
0.8356639 | 206.2164 | 32.98
0.8363029 | 206.1762 | 33
0.8368865 | 206.1503 | 33.02
0.8373958 | 206.1382 | 33.04
0.8380252 | 206.1243 | 33.06
0.8386317 | 206.127 | 33.08
0.8392097 | 206.1235 | 33.1
0.839759 | 206.1237 | 33.12
0.8403293 | 206.116 | 33.14
0.8409072 | 206.1027 | 33.16
0.8415061 | 206.0866 | 33.18
0.8421413 | 206.0951 | 33.2
0.8427593 | 206.1066 | 33.22
0.8433563 | 206.1298 | 33.24
0.8440429 | 206.1743 | 33.26
0.8447105 | 206.2079 | 33.28
0.8453742 | 206.2418 | 33.3
0.8460399 | 206.257 | 33.32
0.8466636 | 206.277 | 33.34
0.8472377 | 206.28 | 33.36
0.8478729 | 206.2773 | 33.38
0.8485404 | 206.2772 | 33.4
0.8492175 | 206.2843 | 33.42
0.8498412 | 206.2629 | 33.44
0.8503543 | 206.2394 | 33.46
0.8509361 | 206.2101 | 33.48
0.8515731 | 206.1601 | 33.5
0.8521796 | 206.1161 | 33.52
0.852769 | 206.0735 | 33.54
0.8533622 | 206.0167 | 33.56
0.8540221 | 205.9711 | 33.58
0.8546249 | 205.934 | 33.6
0.8552657 | 205.9025 | 33.62
0.8558894 | 205.8934 | 33.64
0.8564826 | 205.9038 | 33.66
0.8571025 | 205.9137 | 33.68
0.8577911 | 205.9254 | 33.7
0.8584319 | 205.9334 | 33.72
0.8590518 | 205.947 | 33.74
0.8596812 | 205.9676 | 33.76
0.8602611 | 206.0001 | 33.78
0.8609058 | 206.0346 | 33.8
0.8615943 | 206.0564 | 33.82
0.8622333 | 206.0544 | 33.84
0.8628507 | 206.0422 | 33.86
0.8634095 | 206.0243 | 33.88
0.8640218 | 206.0126 | 33.9
0.8646531 | 206.013 | 33.92
0.8652482 | 206.0266 | 33.94
0.8658624 | 206.033 | 33.96
0.8664556 | 206.0262 | 33.98
0.8671212 | 206.0091 | 34
0.8677831 | 205.9831 | 34.02
0.8684106 | 205.9434 | 34.04
0.8690438 | 205.9064 | 34.06
0.8696542 | 205.8745 | 34.08
0.8702378 | 205.8378 | 34.1
0.8708863 | 205.8068 | 34.12
0.8715272 | 205.7848 | 34.14
0.8721509 | 205.769 | 34.16
0.8727937 | 205.7647 | 34.18
0.8733468 | 205.7663 | 34.2
0.8738866 | 205.7649 | 34.22
0.8744569 | 205.7735 | 34.24
0.8750424 | 205.7962 | 34.26
0.8756509 | 205.8366 | 34.28
0.8762174 | 205.8875 | 34.3
0.8767438 | 205.9522 | 34.32
0.8773522 | 206.0061 | 34.34
0.8779683 | 206.0464 | 34.36
0.8786073 | 206.0499 | 34.38
0.8793054 | 206.0347 | 34.4
0.8798985 | 206.0203 | 34.42
0.8805051 | 206.0101 | 34.44
0.8811269 | 206.0093 | 34.46
0.8817353 | 206.0093 | 34.48
0.8823724 | 206.0021 | 34.5
0.8829751 | 205.9777 | 34.52
0.8835912 | 205.9502 | 34.54
0.8842702 | 205.9009 | 34.56
0.8848958 | 205.8649 | 34.58
0.8855481 | 205.8303 | 34.6
0.8861814 | 205.8087 | 34.62
0.8867688 | 205.7924 | 34.64
0.8873582 | 205.7957 | 34.66
0.8879876 | 205.8015 | 34.68
0.8886189 | 205.8097 | 34.7
0.8892369 | 205.8189 | 34.72
0.8898549 | 205.81 | 34.74
0.8904214 | 205.8051 | 34.76
0.8910203 | 205.8005 | 34.78
0.8916516 | 205.8113 | 34.8
0.8922772 | 205.8243 | 34.82
0.8928876 | 205.8612 | 34.84
0.893477 | 205.8974 | 34.86
0.894114 | 205.9333 | 34.88
0.8947701 | 205.9654 | 34.9
0.8953919 | 205.9855 | 34.92
0.8959928 | 206.0073 | 34.94
0.8966031 | 206.0287 | 34.96
0.897181 | 206.044 | 34.98
0.8978238 | 206.0579 | 35
0.8984513 | 206.08 | 35.02
0.8990788 | 206.0836 | 35.04
0.8997197 | 206.0753 | 35.06
0.9003243 | 206.0445 | 35.08
0.9008679 | 206.019 | 35.1
0.9014974 | 205.9884 | 35.12
0.9021325 | 205.9532 | 35.14
0.9027658 | 205.9182 | 35.16
0.9034047 | 205.8991 | 35.18
0.9039731 | 205.8734 | 35.2
0.9045472 | 205.8626 | 35.22
0.9051461 | 205.8659 | 35.24
0.9057355 | 205.8739 | 35.26
0.9063382 | 205.8923 | 35.28
0.9069161 | 205.9185 | 35.3
0.9075398 | 205.9366 | 35.32
0.9081712 | 205.9557 | 35.34
0.9087644 | 205.9934 | 35.36
0.9093366 | 206.0366 | 35.38
0.9099374 | 206.0774 | 35.4
0.9105172 | 206.102 | 35.42
0.9111638 | 206.1112 | 35.44
0.9118047 | 206.1048 | 35.46
0.9124093 | 206.1026 | 35.48
0.9130197 | 206.0993 | 35.5
0.9135652 | 206.1168 | 35.52
0.9140668 | 206.1419 | 35.54
0.9146829 | 206.1667 | 35.56
0.9152856 | 206.1732 | 35.58
0.9158788 | 206.1761 | 35.6
0.9164319 | 206.1656 | 35.62
0.9169679 | 206.1463 | 35.64
0.9175401 | 206.1211 | 35.66
0.9180331 | 206.0873 | 35.68
0.9186244 | 206.0601 | 35.7
0.91921 | 206.0298 | 35.72
0.9197307 | 206.0117 | 35.74
0.92028 | 206.008 | 35.76
0.9208255 | 206.0217 | 35.78
0.9214301 | 206.029 | 35.8
0.9220405 | 206.0481 | 35.82
0.9226222 | 206.0738 | 35.84
0.9232745 | 206.097 | 35.86
0.9239173 | 206.1408 | 35.88
0.9245944 | 206.1985 | 35.9
0.9252849 | 206.2581 | 35.92
0.9259238 | 206.3123 | 35.94
0.9265399 | 206.3485 | 35.96
0.9271369 | 206.3498 | 35.98
0.9277053 | 206.3368 | 36
0.9282813 | 206.3252 | 36.02
0.9288421 | 206.3184 | 36.04
0.92946 | 206.3165 | 36.06
0.9300456 | 206.3263 | 36.08
0.9306197 | 206.3305 | 36.1
0.9311824 | 206.3056 | 36.12
0.9317126 | 206.2718 | 36.14
0.9322925 | 206.2394 | 36.16
0.9329219 | 206.198 | 36.18
0.933538 | 206.1614 | 36.2
0.9341025 | 206.1462 | 36.22
0.9346652 | 206.1436 | 36.24
0.9352412 | 206.1497 | 36.26
0.9359126 | 206.1691 | 36.28
0.9365516 | 206.1788 | 36.3
0.9371715 | 206.1822 | 36.32
0.9377036 | 206.1798 | 36.34
0.9382339 | 206.1786 | 36.36
0.9388518 | 206.1742 | 36.38
0.9395175 | 206.1827 | 36.4
0.9402061 | 206.2096 | 36.42
0.9408317 | 206.2495 | 36.44
0.9413676 | 206.2898 | 36.46
0.9419665 | 206.3294 | 36.48
0.9425941 | 206.3682 | 36.5
0.943233 | 206.3915 | 36.52
0.943851 | 206.4083 | 36.54
0.9444575 | 206.4199 | 36.56
0.9450583 | 206.4392 | 36.58
0.9456363 | 206.4606 | 36.6
0.9461856 | 206.4792 | 36.62
0.9467025 | 206.4893 | 36.64
0.9472213 | 206.4775 | 36.66
0.9478564 | 206.4388 | 36.68
0.9484687 | 206.4101 | 36.7
0.9491038 | 206.368 | 36.72
0.9497638 | 206.321 | 36.74
0.9503045 | 206.2762 | 36.76
0.9508443 | 206.248 | 36.78
0.9514794 | 206.2173 | 36.8
0.9520917 | 206.2107 | 36.82
0.9527116 | 206.2084 | 36.84
0.9532514 | 206.2221 | 36.86
0.9537759 | 206.239 | 36.88
0.9543881 | 206.2525 | 36.9
0.9549565 | 206.2668 | 36.92
0.955483 | 206.2897 | 36.94
0.956038 | 206.3209 | 36.96
0.9566693 | 206.3606 | 36.98
0.9573503 | 206.3914 | 37
0.957993 | 206.4009 | 37.02
0.9586091 | 206.3896 | 37.04
0.9592481 | 206.3681 | 37.06
0.9599042 | 206.3572 | 37.08
0.9606137 | 206.3499 | 37.1
0.9612851 | 206.3598 | 37.12
0.9619584 | 206.3719 | 37.14
0.9626241 | 206.3738 | 37.16
0.9632382 | 206.3608 | 37.18
0.9637971 | 206.3316 | 37.2
0.9644151 | 206.2887 | 37.22
0.9650064 | 206.2511 | 37.24
0.96559 | 206.2096 | 37.26
0.9661622 | 206.1624 | 37.28
0.9666886 | 206.128 | 37.3
0.9673142 | 206.098 | 37.32
0.9679608 | 206.0691 | 37.34
0.9686093 | 206.0644 | 37.36
0.9692025 | 206.0608 | 37.38
0.9697957 | 206.06 | 37.4
0.9704347 | 206.0742 | 37.42
0.9710698 | 206.0926 | 37.44
0.9717069 | 206.119 | 37.46
0.9723344 | 206.172 | 37.48
0.9729276 | 206.2375 | 37.5
0.9735665 | 206.2962 | 37.52
0.9742131 | 206.3533 | 37.54
0.9748635 | 206.3866 | 37.56
0.9755235 | 206.3864 | 37.58
0.9761186 | 206.3696 | 37.6
0.9767003 | 206.3572 | 37.62
0.9773316 | 206.3549 | 37.64
0.9779649 | 206.3564 | 37.66
0.9785962 | 206.3576 | 37.68
0.9792085 | 206.3446 | 37.7
0.9797463 | 206.3199 | 37.72
0.9803567 | 206.2784 | 37.74
0.9809365 | 206.2361 | 37.76
0.9814801 | 206.2018 | 37.78
0.9820676 | 206.1862 | 37.8
0.982636 | 206.1701 | 37.82
0.9833226 | 206.1696 | 37.84
0.9839501 | 206.1909 | 37.86
0.9844956 | 206.2037 | 37.88
0.9850678 | 206.2154 | 37.9
0.9856687 | 206.2275 | 37.92
0.9862752 | 206.228 | 37.94
0.9869218 | 206.2168 | 37.96
0.9874997 | 206.2322 | 37.98
0.9880795 | 206.2569 | 38
0.9886823 | 206.2977 | 38.02
0.989181 | 206.354 | 38.04
0.9896874 | 206.4064 | 38.06
0.9902902 | 206.4509 | 38.08
0.990912 | 206.4916 | 38.1
0.9915452 | 206.5195 | 38.12
0.9921193 | 206.5535 | 38.14
0.9926143 | 206.5853 | 38.16
0.9931521 | 206.6067 | 38.18
0.9936652 | 206.6328 | 38.2
0.9941592 | 206.6585 | 38.22
0.9946313 | 206.6542 | 38.24
0.9951692 | 206.6421 | 38.26
0.99581 | 206.6246 | 38.28
0.9964528 | 206.6031 | 38.3
0.9970803 | 206.5704 | 38.32
0.997704 | 206.5397 | 38.34
0.9982991 | 206.5147 | 38.36
0.9988713 | 206.4832 | 38.38
0.9995332 | 206.4577 | 38.4
1.00017 | 206.4544 | 38.42
1.000819 | 206.4612 | 38.44
1.001471 | 206.4687 | 38.46
1.002032 | 206.4948 | 38.48
1.002593 | 206.513 | 38.5
1.003212 | 206.5341 | 38.52
1.003802 | 206.563 | 38.54
1.004422 | 206.6092 | 38.56
1.005017 | 206.6456 | 38.58
1.00561 | 206.6722 | 38.6
1.006239 | 206.6723 | 38.62
1.006793 | 206.6568 | 38.64
1.007348 | 206.6379 | 38.66
1.007912 | 206.6303 | 38.68
1.008482 | 206.6351 | 38.7
1.009135 | 206.656 | 38.72
1.009783 | 206.6774 | 38.74
1.01035 | 206.6802 | 38.76
1.010941 | 206.662 | 38.78
1.011551 | 206.642 | 38.8
1.012166 | 206.6116 | 38.82
1.01285 | 206.5712 | 38.84
1.013501 | 206.5302 | 38.86
1.014157 | 206.4905 | 38.88
1.014781 | 206.4368 | 38.9
1.01533 | 206.3933 | 38.92
1.015965 | 206.3624 | 38.94
1.016656 | 206.3451 | 38.96
1.017306 | 206.3416 | 38.98
1.017968 | 206.346 | 39
1.018552 | 206.3601 | 39.02
1.019128 | 206.3829 | 39.04
1.019763 | 206.4031 | 39.06
1.020392 | 206.437 | 39.08
1.021018 | 206.4872 | 39.1
1.021647 | 206.5255 | 39.12
1.022277 | 206.548 | 39.14
1.022946 | 206.5674 | 39.16
1.023579 | 206.5557 | 39.18
1.024215 | 206.5299 | 39.2
1.024848 | 206.5088 | 39.22
1.025445 | 206.4979 | 39.24
1.026122 | 206.4805 | 39.26
1.026763 | 206.4618 | 39.28
1.02736 | 206.4316 | 39.3
1.02793 | 206.3888 | 39.32
1.028525 | 206.3318 | 39.34
1.029012 | 206.273 | 39.36
1.029605 | 206.223 | 39.38
1.030299 | 206.1769 | 39.4
1.030938 | 206.1418 | 39.42
1.03152 | 206.12 | 39.44
1.03206 | 206.1187 | 39.46
1.032645 | 206.1172 | 39.48
1.033275 | 206.1154 | 39.5
1.033877 | 206.097 | 39.52
1.034499 | 206.0746 | 39.54
1.035073 | 206.047 | 39.56
1.03575 | 206.0347 | 39.58
1.036406 | 206.0426 | 39.6
1.03703 | 206.0664 | 39.62
1.037656 | 206.1011 | 39.64
1.038258 | 206.1233 | 39.66
1.038913 | 206.1432 | 39.68
1.039601 | 206.1522 | 39.7
1.040254 | 206.165 | 39.72
1.040906 | 206.1629 | 39.74
1.041558 | 206.1611 | 39.76
1.042178 | 206.1627 | 39.78
1.0428 | 206.1524 | 39.8
1.043429 | 206.1282 | 39.82
1.044057 | 206.1019 | 39.84
1.0447 | 206.0664 | 39.86
1.045287 | 206.0137 | 39.88
1.045874 | 205.966 | 39.9
1.046494 | 205.9179 | 39.92
1.047095 | 205.8647 | 39.94
1.0477 | 205.8128 | 39.96
1.048268 | 205.7704 | 39.98
1.048846 | 205.74 | 40
1.049466 | 205.7246 | 40.02
1.050067 | 205.7269 | 40.04
1.050681 | 205.7352 | 40.06
1.051261 | 205.7425 | 40.08
1.051865 | 205.754 | 40.1
1.05252 | 205.7635 | 40.12
1.053164 | 205.7827 | 40.14
1.053824 | 205.8211 | 40.16
1.054465 | 205.8575 | 40.18
1.055047 | 205.8763 | 40.2
1.055659 | 205.8767 | 40.22
1.05631 | 205.8568 | 40.24
1.056964 | 205.8321 | 40.26
1.05761 | 205.8208 | 40.28
1.05824 | 205.8132 | 40.3
1.058926 | 205.8268 | 40.32
1.059531 | 205.8355 | 40.34
1.060096 | 205.8301 | 40.36
1.060788 | 205.8085 | 40.38
1.061408 | 205.787 | 40.4
1.062039 | 205.745 | 40.42
1.062695 | 205.7077 | 40.44
1.063275 | 205.6736 | 40.46
1.063809 | 205.6345 | 40.48
1.064368 | 205.6 | 40.5
1.064902 | 205.5743 | 40.52
1.065474 | 205.5622 | 40.54
1.066041 | 205.5589 | 40.56
1.066672 | 205.5635 | 40.58
1.06733 | 205.5719 | 40.6
1.067878 | 205.5996 | 40.62
1.068395 | 205.6249 | 40.64
1.069011 | 205.67 | 40.66
1.069619 | 205.7311 | 40.68
1.070264 | 205.7941 | 40.7
1.070865 | 205.8561 | 40.72
1.071349 | 205.9059 | 40.74
1.071902 | 205.9253 | 40.76
1.072492 | 205.9283 | 40.78
1.073054 | 205.9331 | 40.8
1.073596 | 205.9287 | 40.82
1.074104 | 205.9306 | 40.84
1.074674 | 205.938 | 40.86
1.075239 | 205.9352 | 40.88
1.075865 | 205.9209 | 40.9
1.076481 | 205.8977 | 40.92
1.077089 | 205.868 | 40.94
1.077757 | 205.8379 | 40.96
1.078462 | 205.8229 | 40.98
1.079109 | 205.8108 | 41
1.079773 | 205.8082 | 41.02
1.080393 | 205.817 | 41.04
1.080917 | 205.8372 | 41.06
1.081459 | 205.8533 | 41.08
1.082018 | 205.862 | 41.1
1.082556 | 205.8596 | 41.12
1.083109 | 205.8646 | 41.14
1.083612 | 205.8624 | 41.16
1.084093 | 205.8711 | 41.18
1.084696 | 205.9004 | 41.2
1.085274 | 205.947 | 41.22
1.085848 | 205.9913 | 41.24
1.08642 | 206.0435 | 41.26
1.086983 | 206.0895 | 41.28
1.087612 | 206.1182 | 41.3
1.088207 | 206.1498 | 41.32
1.088766 | 206.1734 | 41.34
1.089336 | 206.1939 | 41.36
1.089872 | 206.2162 | 41.38
1.090456 | 206.2454 | 41.4
1.091041 | 206.2531 | 41.42
1.091572 | 206.2654 | 41.44
1.092155 | 206.2494 | 41.46
1.092825 | 206.2331 | 41.48
1.09338 | 206.2094 | 41.5
1.093902 | 206.1845 | 41.52
1.09452 | 206.1431 | 41.54
1.095123 | 206.1148 | 41.56
1.095747 | 206.0918 | 41.58
1.096334 | 206.0815 | 41.6
1.096833 | 206.0834 | 41.62
1.097463 | 206.1014 | 41.64
1.098065 | 206.1328 | 41.66
1.098672 | 206.1661 | 41.68
1.099208 | 206.2026 | 41.7
1.099697 | 206.2397 | 41.72
1.100248 | 206.2911 | 41.74
1.100857 | 206.347 | 41.76
1.101456 | 206.3894 | 41.78
1.102041 | 206.4155 | 41.8
1.102587 | 206.4276 | 41.82
1.103187 | 206.4208 | 41.84
1.103868 | 206.4205 | 41.86
1.104465 | 206.4264 | 41.88
1.105013 | 206.4466 | 41.9
1.105526 | 206.4731 | 41.92
1.106005 | 206.4967 | 41.94
1.106541 | 206.4968 | 41.96
1.107126 | 206.4977 | 41.98
1.107757 | 206.4788 | 42
1.108383 | 206.4497 | 42.02
1.108974 | 206.423 | 42.04
1.109484 | 206.3938 | 42.06
1.110069 | 206.3568 | 42.08
1.11067 | 206.3259 | 42.1
1.111263 | 206.3077 | 42.12
1.11186 | 206.2964 | 42.14
1.112465 | 206.2945 | 42.16
1.113134 | 206.3125 | 42.18
1.113706 | 206.3348 | 42.2
1.114307 | 206.3628 | 42.22
1.114916 | 206.3997 | 42.24
1.115501 | 206.4527 | 42.26
1.116098 | 206.5019 | 42.28
1.116775 | 206.5648 | 42.3
1.117359 | 206.6208 | 42.32
1.117905 | 206.6598 | 42.34
1.118477 | 206.6695 | 42.36
1.11899 | 206.6693 | 42.38
1.11952 | 206.664 | 42.4
1.12009 | 206.6637 | 42.42
1.120724 | 206.6677 | 42.44
1.121359 | 206.6791 | 42.46
1.121908 | 206.6824 | 42.48
1.122467 | 206.6669 | 42.5
1.123064 | 206.6408 | 42.52
1.12363 | 206.6082 | 42.54
1.124205 | 206.5726 | 42.56
1.124771 | 206.5429 | 42.58
1.125328 | 206.5342 | 42.6
1.125969 | 206.5369 | 42.62
1.126573 | 206.5488 | 42.64
1.127153 | 206.5797 | 42.66
1.127739 | 206.6012 | 42.68
1.128305 | 206.6034 | 42.7
1.128887 | 206.5993 | 42.72
1.12953 | 206.5999 | 42.74
1.130094 | 206.5926 | 42.76
1.130669 | 206.6028 | 42.78
1.131224 | 206.6286 | 42.8
1.131746 | 206.6669 | 42.82
1.132288 | 206.7077 | 42.84
1.132866 | 206.7511 | 42.86
1.133526 | 206.7831 | 42.88
1.13417 | 206.8087 | 42.9
1.134767 | 206.8297 | 42.92
1.135326 | 206.8468 | 42.94
1.135946 | 206.8663 | 42.96
1.136551 | 206.8872 | 42.98
1.137148 | 206.9054 | 43
1.137731 | 206.9116 | 43.02
1.138342 | 206.9005 | 43.04
1.139028 | 206.8669 | 43.06
1.139641 | 206.8315 | 43.08
1.14023 | 206.7904 | 43.1
1.140844 | 206.7487 | 43.12
1.141413 | 206.7105 | 43.14
1.142038 | 206.6727 | 43.16
1.142656 | 206.652 | 43.18
1.143272 | 206.646 | 43.2
1.14389 | 206.6496 | 43.22
1.144474 | 206.6477 | 43.24
1.145008 | 206.668 | 43.26
1.145555 | 206.6838 | 43.28
1.14608 | 206.6939 | 43.3
1.146643 | 206.7105 | 43.32
1.147215 | 206.7547 | 43.34
1.147676 | 206.7918 | 43.36
1.148202 | 206.822 | 43.38
1.148824 | 206.8346 | 43.4
1.149444 | 206.8315 | 43.42
1.150048 | 206.8145 | 43.44
1.150626 | 206.8103 | 43.46
1.151236 | 206.8049 | 43.48
1.151885 | 206.8154 | 43.5
1.152505 | 206.8275 | 43.52
1.153117 | 206.8288 | 43.54
1.153724 | 206.8065 | 43.56
1.154323 | 206.7743 | 43.58
1.155002 | 206.7368 | 43.6
1.155684 | 206.6895 | 43.62
1.156356 | 206.6379 | 43.64
1.157021 | 206.5887 | 43.66
1.157637 | 206.5385 | 43.68
1.158275 | 206.4926 | 43.7
1.158938 | 206.46 | 43.72
1.159587 | 206.4345 | 43.74
1.16023 | 206.4177 | 43.76
1.160853 | 206.4043 | 43.78
1.161422 | 206.3971 | 43.8
1.162051 | 206.387 | 43.82
1.162661 | 206.3979 | 43.84
1.163285 | 206.4234 | 43.86
1.163912 | 206.4627 | 43.88
1.164635 | 206.5039 | 43.9
1.165343 | 206.5492 | 43.92
1.165955 | 206.5662 | 43.94
1.166552 | 206.5511 | 43.96
1.167176 | 206.5273 | 43.98
1.16783 | 206.4938 | 44
1.168574 | 206.464 | 44.02
1.169228 | 206.4404 | 44.04
1.169888 | 206.4157 | 44.06
1.170557 | 206.3752 | 44.08
1.171168 | 206.3269 | 44.1
1.171801 | 206.2637 | 44.12
1.172482 | 206.193 | 44.14
1.173153 | 206.1352 | 44.16
1.173804 | 206.0892 | 44.18
1.17438 | 206.0537 | 44.2
1.175005 | 206.0317 | 44.22
1.175663 | 206.0255 | 44.24
1.176298 | 206.02 | 44.26
1.176928 | 206.0118 | 44.28
1.177548 | 205.9856 | 44.3
1.178213 | 205.9476 | 44.32
1.178881 | 205.9162 | 44.34
1.179545 | 205.8903 | 44.36
1.18021 | 205.8745 | 44.38
1.18083 | 205.8807 | 44.4
1.181446 | 205.8978 | 44.42
1.182137 | 205.908 | 44.44
1.182816 | 205.9212 | 44.46
1.18351 | 205.9216 | 44.48
1.184174 | 205.9165 | 44.5
1.184756 | 205.9091 | 44.52
1.185419 | 205.8917 | 44.54
1.186135 | 205.8743 | 44.56
1.186825 | 205.8593 | 44.58
1.187483 | 205.8313 | 44.6
1.188092 | 205.7935 | 44.62
1.188732 | 205.7405 | 44.64
1.18943 | 205.665 | 44.66
1.190109 | 205.5839 | 44.68
1.190769 | 205.509 | 44.7
1.191483 | 205.4228 | 44.72
1.192225 | 205.3373 | 44.74
1.192971 | 205.2528 | 44.76
1.193722 | 205.1877 | 44.78
1.194422 | 205.1245 | 44.8
1.195132 | 205.0696 | 44.82
1.195917 | 205.0235 | 44.84
1.196696 | 204.9892 | 44.86
1.197489 | 204.9474 | 44.88
1.198279 | 204.907 | 44.9
1.198982 | 204.8758 | 44.92
1.199784 | 204.8607 | 44.94
1.200596 | 204.8405 | 44.96
1.201349 | 204.8039 | 44.98
1.20207 | 204.7451 | 45
1.202788 | 204.6846 | 45.02
1.203532 | 204.6143 | 45.04
1.204268 | 204.5526 | 45.06
1.204983 | 204.5026 | 45.08
1.205706 | 204.4787 | 45.1
1.206446 | 204.4459 | 45.12
1.207197 | 204.4015 | 45.14
1.207926 | 204.3472 | 45.16
1.208637 | 204.2952 | 45.18
1.209341 | 204.2184 | 45.2
1.210089 | 204.1408 | 45.22
1.210821 | 204.0727 | 45.24
1.211546 | 204.0042 | 45.26
1.21226 | 203.92 | 45.28
1.212952 | 203.8574 | 45.3
1.213696 | 203.8048 | 45.32
1.214445 | 203.7656 | 45.34
1.215164 | 203.7287 | 45.36
1.215845 | 203.711 | 45.38
1.21649 | 203.6922 | 45.4
1.217226 | 203.6806 | 45.42
1.217945 | 203.6737 | 45.44
1.218632 | 203.6958 | 45.46
1.219298 | 203.72 | 45.48
1.219996 | 203.7495 | 45.5
1.220726 | 203.7722 | 45.52
1.221426 | 203.7773 | 45.54
1.222126 | 203.747 | 45.56
1.222792 | 203.7164 | 45.58
1.223494 | 203.6893 | 45.6
1.224226 | 203.6568 | 45.62
1.224934 | 203.6231 | 45.64
1.225645 | 203.5934 | 45.66
1.226328 | 203.5472 | 45.68
1.227061 | 203.488 | 45.7
1.227753 | 203.4247 | 45.72
1.228445 | 203.36 | 45.74
1.229149 | 203.3092 | 45.76
1.229763 | 203.2633 | 45.78
1.230408 | 203.2278 | 45.8
1.231112 | 203.204 | 45.82
1.231806 | 203.2014 | 45.84
1.232498 | 203.1874 | 45.86
1.233109 | 203.176 | 45.88
1.233767 | 203.1519 | 45.9
1.234469 | 203.1259 | 45.92
1.235161 | 203.1003 | 45.94
1.23581 | 203.0843 | 45.96
1.236433 | 203.0885 | 45.98
1.237103 | 203.1079 | 46
1.237829 | 203.1344 | 46.02
1.238571 | 203.1579 | 46.04
1.239258 | 203.1819 | 46.06
1.239903 | 203.1833 | 46.08
1.240496 | 203.1838 | 46.1
1.241152 | 203.1919 | 46.12
1.241812 | 203.1953 | 46.14
1.242478 | 203.2062 | 46.16
1.243113 | 203.2283 | 46.18
1.243698 | 203.2395 | 46.2
1.244316 | 203.2232 | 46.22
1.244988 | 203.1878 | 46.24
1.245665 | 203.1436 | 46.26
1.24634 | 203.0917 | 46.28
1.24696 | 203.045 | 46.3
1.247563 | 202.9967 | 46.32
1.248196 | 202.9524 | 46.34
1.248846 | 202.903 | 46.36
1.249508 | 202.87 | 46.38
1.250166 | 202.85 | 46.4
1.25092 | 202.8403 | 46.42
1.251654 | 202.8438 | 46.44
1.252377 | 202.8535 | 46.46
1.253096 | 202.8602 | 46.48
1.2538 | 202.8623 | 46.5
1.254418 | 202.8848 | 46.52
1.255076 | 202.9198 | 46.54
1.255718 | 202.9535 | 46.56
1.256382 | 202.9693 | 46.58
1.257015 | 202.9694 | 46.6
1.257595 | 202.9556 | 46.62
1.258248 | 202.9374 | 46.64
1.258894 | 202.9316 | 46.66
1.259547 | 202.9479 | 46.68
1.26018 | 202.9706 | 46.7
1.260809 | 202.991 | 46.72
1.261473 | 202.9974 | 46.74
1.262108 | 202.9922 | 46.76
1.262755 | 202.9751 | 46.78
1.263382 | 202.9486 | 46.8
1.264008 | 202.9186 | 46.82
1.264683 | 202.8886 | 46.84
1.265351 | 202.8637 | 46.86
1.265988 | 202.836 | 46.88
1.266608 | 202.8174 | 46.9
1.267099 | 202.8134 | 46.92
1.267575 | 202.8143 | 46.94
1.268189 | 202.8227 | 46.96
1.26882 | 202.8379 | 46.98
1.26944 | 202.8606 | 47
1.269987 | 202.8839 | 47.02
1.270481 | 202.929 | 47.04
1.271195 | 202.9732 | 47.06
1.271866 | 203.0306 | 47.08
1.272496 | 203.0824 | 47.1
1.273085 | 203.1254 | 47.12
1.273661 | 203.1332 | 47.14
1.274323 | 203.1248 | 47.16
1.274987 | 203.1139 | 47.18
1.275606 | 203.1051 | 47.2
1.276234 | 203.1012 | 47.22
1.276922 | 203.1017 | 47.24
1.277704 | 203.1014 | 47.26
1.278366 | 203.0712 | 47.28
1.279005 | 203.036 | 47.3
1.279675 | 202.9944 | 47.32
1.280285 | 202.9572 | 47.34
1.280812 | 202.9259 | 47.36
1.28147 | 202.9116 | 47.38
1.282133 | 202.9061 | 47.4
1.282812 | 202.9037 | 47.42
1.28344 | 202.9187 | 47.44
1.283927 | 202.9258 | 47.46
1.284477 | 202.9337 | 47.48
1.28507 | 202.9329 | 47.5
1.285703 | 202.9324 | 47.52
1.286319 | 202.9317 | 47.54
1.286849 | 202.9455 | 47.56
1.2874 | 202.9722 | 47.58
1.288036 | 203.0102 | 47.6
1.288656 | 203.0535 | 47.62
1.289277 | 203.0973 | 47.64
1.289914 | 203.1429 | 47.66
1.290662 | 203.1776 | 47.68
1.291354 | 203.21 | 47.7
1.291948 | 203.2322 | 47.72
1.292577 | 203.253 | 47.74
1.293182 | 203.269 | 47.76
1.293821 | 203.2839 | 47.78
1.294473 | 203.2924 | 47.8
1.2951 | 203.2887 | 47.82
1.295751 | 203.2624 | 47.84
1.296361 | 203.229 | 47.86
1.296935 | 203.1962 | 47.88
1.297548 | 203.1543 | 47.9
1.29816 | 203.115 | 47.92
1.298764 | 203.0847 | 47.94
1.299386 | 203.0646 | 47.96
1.299949 | 203.0557 | 47.98
1.300557 | 203.0609 | 48
1.301206 | 203.0843 | 48.02
1.301826 | 203.1105 | 48.04
1.302467 | 203.1263 | 48.06
1.303037 | 203.1502 | 48.08
1.303605 | 203.1762 | 48.1
1.304219 | 203.2136 | 48.12
1.304845 | 203.2608 | 48.14
1.305488 | 203.3132 | 48.16
1.306091 | 203.3377 | 48.18
1.306674 | 203.3489 | 48.2
1.307319 | 203.3412 | 48.22
1.307975 | 203.3408 | 48.24
1.308616 | 203.3446 | 48.26
1.309205 | 203.3628 | 48.28
1.309789 | 203.3914 | 48.3
1.310422 | 203.4115 | 48.32
1.311052 | 203.4168 | 48.34
1.311647 | 203.4201 | 48.36
1.312244 | 203.4061 | 48.38
1.312797 | 203.3776 | 48.4
1.313422 | 203.3574 | 48.42
1.314035 | 203.3305 | 48.44
1.314645 | 203.299 | 48.46
1.315282 | 203.2793 | 48.48
1.31585 | 203.2702 | 48.5
1.31639 | 203.2694 | 48.52
1.317039 | 203.2762 | 48.54
1.317676 | 203.2885 | 48.56
1.318301 | 203.3079 | 48.58
1.318906 | 203.3331 | 48.6
1.319434 | 203.3672 | 48.62
1.320049 | 203.4163 | 48.64
1.320674 | 203.4762 | 48.66
1.32129 | 203.5408 | 48.68
1.321906 | 203.6064 | 48.7
1.322452 | 203.6632 | 48.72
1.323014 | 203.6884 | 48.74
1.323627 | 203.6982 | 48.76
1.324228 | 203.7067 | 48.78
1.324817 | 203.712 | 48.8
1.325402 | 203.7231 | 48.82
1.326047 | 203.7459 | 48.84
1.326665 | 203.7584 | 48.86
1.327241 | 203.7458 | 48.88
1.327838 | 203.7304 | 48.9
1.328423 | 203.6964 | 48.92
1.329016 | 203.6683 | 48.94
1.32964 | 203.6437 | 48.96
1.330245 | 203.6319 | 48.98
1.330857 | 203.6398 | 49
1.331463 | 203.6635 | 49.02
1.331996 | 203.6763 | 49.04
1.332543 | 203.6957 | 49.06
1.333161 | 203.7165 | 49.08
1.333794 | 203.7193 | 49.1
1.334439 | 203.7199 | 49.12
1.335044 | 203.7368 | 49.14
1.335497 | 203.7642 | 49.16
1.336067 | 203.8125 | 49.18
1.336706 | 203.8639 | 49.2
1.337312 | 203.9263 | 49.22
1.337907 | 203.9798 | 49.24
1.338504 | 204.0213 | 49.26
1.339172 | 204.0549 | 49.28
1.339794 | 204.0908 | 49.3
1.340383 | 204.1173 | 49.32
1.341011 | 204.141 | 49.34
1.341608 | 204.1695 | 49.36
1.342262 | 204.1798 | 49.38
1.342893 | 204.1848 | 49.4
1.343509 | 204.1704 | 49.42
1.344141 | 204.1541 | 49.44
1.344705 | 204.1409 | 49.46
1.345245 | 204.1162 | 49.48
1.345863 | 204.0827 | 49.5
1.346496 | 204.0562 | 49.52
1.347112 | 204.0239 | 49.54
1.347692 | 203.9999 | 49.56
1.348158 | 204.0005 | 49.58
1.348691 | 204.0211 | 49.6
1.349311 | 204.0472 | 49.62
1.349888 | 204.0836 | 49.64
1.350489 | 204.1178 | 49.66
1.351044 | 204.1435 | 49.68
1.351613 | 204.1782 | 49.7
1.352248 | 204.2298 | 49.72
1.352854 | 204.2869 | 49.74
1.353463 | 204.3381 | 49.76
1.354081 | 204.374 | 49.78
1.354645 | 204.3891 | 49.8
1.355218 | 204.3863 | 49.82
1.355793 | 204.3981 | 49.84
1.356323 | 204.4083 | 49.86
1.357015 | 204.4421 | 49.88
1.357563 | 204.4789 | 49.9
1.358156 | 204.5147 | 49.92
1.358759 | 204.5315 | 49.94
1.359344 | 204.5425 | 49.96
1.359989 | 204.5354 | 49.98
1.360538 | 204.5217 | 50
1.361019 | 204.5014 | 50.02
1.361599 | 204.4834 | 50.04
1.362178 | 204.4719 | 50.06
1.362779 | 204.4635 | 50.08
1.363384 | 204.4594 | 50.1
1.36395 | 204.4711 | 50.12
1.364553 | 204.4914 | 50.14
1.365165 | 204.5105 | 50.16
1.365766 | 204.5383 | 50.18
1.36639 | 204.5823 | 50.2
1.366953 | 204.6257 | 50.22
1.367546 | 204.6784 | 50.24
1.368179 | 204.7432 | 50.26
1.368784 | 204.8177 | 50.28
1.369398 | 204.8811 | 50.3
1.369999 | 204.9279 | 50.32
1.370544 | 204.9475 | 50.34
1.371135 | 204.9544 | 50.36
1.371727 | 204.9618 | 50.38
1.372276 | 204.9645 | 50.4
1.372806 | 204.9842 | 50.42
1.373321 | 205.0019 | 50.44
1.373897 | 205.0065 | 50.46
1.374447 | 204.9922 | 50.48
1.375 | 204.9767 | 50.5
1.375576 | 204.9522 | 50.52
1.376175 | 204.9327 | 50.54
1.376791 | 204.9247 | 50.56
1.377458 | 204.9282 | 50.58
1.378082 | 204.931 | 50.6
1.378709 | 204.951 | 50.62
1.379327 | 204.9715 | 50.64
1.379911 | 204.9789 | 50.66
1.380546 | 204.9809 | 50.68
1.381178 | 204.9811 | 50.7
1.381811 | 204.9733 | 50.72
1.382448 | 204.9704 | 50.74
1.383062 | 204.9874 | 50.76
1.383609 | 205.0176 | 50.78
1.384229 | 205.0619 | 50.8
1.384874 | 205.0974 | 50.82
1.385496 | 205.1337 | 50.84
1.386114 | 205.1664 | 50.86
1.386707 | 205.181 | 50.88
1.38734 | 205.1847 | 50.9
1.387931 | 205.2018 | 50.92
1.388504 | 205.2249 | 50.94
1.38911 | 205.2378 | 50.96
1.389709 | 205.2563 | 50.98
1.3903 | 205.2645 | 51
1.390836 | 205.2496 | 51.02
1.391374 | 205.2112 | 51.04
1.391925 | 205.186 | 51.06
1.392446 | 205.1567 | 51.08
1.39302 | 205.1199 | 51.1
1.39372 | 205.0857 | 51.12
1.394388 | 205.0599 | 51.14
1.395038 | 205.0407 | 51.16
1.395689 | 205.0313 | 51.18
1.396268 | 205.0401 | 51.2
1.396864 | 205.0571 | 51.22
1.397537 | 205.0938 | 51.24
1.398197 | 205.1219 | 51.26
1.398809 | 205.1494 | 51.28
1.399345 | 205.1818 | 51.3
1.399927 | 205.2405 | 51.32
1.400514 | 205.2877 | 51.34
1.401111 | 205.3268 | 51.36
1.40172 | 205.3476 | 51.38
1.402313 | 205.3616 | 51.4
1.402933 | 205.3556 | 51.42
1.403532 | 205.358 | 51.44
1.404113 | 205.3729 | 51.46
1.404697 | 205.4076 | 51.48
1.405288 | 205.4298 | 51.5
1.405819 | 205.4422 | 51.52
1.406389 | 205.4448 | 51.54
1.406931 | 205.4361 | 51.56
1.407501 | 205.4134 | 51.58
1.408126 | 205.3935 | 51.6
1.408716 | 205.3738 | 51.62
1.409294 | 205.3568 | 51.64
1.409916 | 205.3388 | 51.66
1.410549 | 205.3293 | 51.68
1.411214 | 205.3301 | 51.7
1.411831 | 205.3399 | 51.72
1.412357 | 205.348 | 51.74
1.412977 | 205.3672 | 51.76
1.413593 | 205.3957 | 51.78
1.414199 | 205.4286 | 51.8
1.414802 | 205.4787 | 51.82
1.415367 | 205.5415 | 51.84
1.415962 | 205.6115 | 51.86
1.416576 | 205.6733 | 51.88
1.417169 | 205.7387 | 51.9
1.417745 | 205.7686 | 51.92
1.418272 | 205.7812 | 51.94
1.418777 | 205.7883 | 51.96
1.419357 | 205.8062 | 51.98
1.419977 | 205.8054 | 52
1.42057 | 205.8178 | 52.02
1.421165 | 205.832 | 52.04
1.421733 | 205.8254 | 52.06
1.422323 | 205.8021 | 52.08
1.422937 | 205.7869 | 52.1
1.423521 | 205.7663 | 52.12
1.42412 | 205.7513 | 52.14
1.42469 | 205.75 | 52.16
1.425232 | 205.7573 | 52.18
1.425787 | 205.7717 | 52.2
1.426288 | 205.8017 | 52.22
1.426838 | 205.8265 | 52.24
1.427427 | 205.847 | 52.26
1.427959 | 205.8566 | 52.28
1.428535 | 205.8561 | 52.3
1.42913 | 205.858 | 52.32
1.429716 | 205.8708 | 52.34
1.430299 | 205.8947 | 52.36
1.430879 | 205.9372 | 52.38
1.431472 | 205.9957 | 52.4
1.432069 | 206.046 | 52.42
1.432588 | 206.0864 | 52.44
1.433132 | 206.124 | 52.46
1.433681 | 206.1556 | 52.48
1.434217 | 206.1777 | 52.5
1.43486 | 206.2128 | 52.52
1.435489 | 206.2468 | 52.54
1.436109 | 206.2764 | 52.56
1.436735 | 206.3003 | 52.58
1.437313 | 206.3096 | 52.6
1.437894 | 206.2943 | 52.62
1.438497 | 206.2778 | 52.64
1.439066 | 206.2574 | 52.66
1.439655 | 206.2211 | 52.68
1.440233 | 206.1908 | 52.7
1.440799 | 206.1566 | 52.72
1.441387 | 206.1292 | 52.74
1.441944 | 206.1163 | 52.76
1.442503 | 206.1241 | 52.78
1.44309 | 206.13 | 52.8
1.44367 | 206.1499 | 52.82
1.444269 | 206.1716 | 52.84
1.44491 | 206.1952 | 52.86
1.445545 | 206.2188 | 52.88
1.446193 | 206.2702 | 52.9
1.446827 | 206.3251 | 52.92
1.447403 | 206.377 | 52.94
1.448028 | 206.4115 | 52.96
1.448648 | 206.4318 | 52.98
1.449236 | 206.4245 | 53
1.449857 | 206.4181 | 53.02
1.450357 | 206.4187 | 53.04
1.450937 | 206.4288 | 53.06
1.451576 | 206.4492 | 53.08
1.452203 | 206.4706 | 53.1
1.452789 | 206.478 | 53.12
1.453344 | 206.4754 | 53.14
1.453954 | 206.4632 | 53.16
1.454614 | 206.442 | 53.18
1.45524 | 206.4176 | 53.2
1.45586 | 206.3912 | 53.22
1.456491 | 206.3576 | 53.24
1.457065 | 206.326 | 53.26
1.457681 | 206.2959 | 53.28
1.458337 | 206.2829 | 53.3
1.458961 | 206.2765 | 53.32
1.459543 | 206.2797 | 53.34
1.460127 | 206.2835 | 53.36
1.460693 | 206.3042 | 53.38
1.461265 | 206.3239 | 53.4
1.461876 | 206.3662 | 53.42
1.462501 | 206.4241 | 53.44
1.463117 | 206.487 | 53.46
1.463665 | 206.5416 | 53.48
1.464229 | 206.5927 | 53.5
1.464822 | 206.607 | 53.52
1.465404 | 206.6012 | 53.54
1.465999 | 206.5985 | 53.56
1.466591 | 206.6021 | 53.58
1.467222 | 206.5948 | 53.6
1.467867 | 206.5991 | 53.62
1.468456 | 206.5984 | 53.64
1.469057 | 206.5775 | 53.66
1.469665 | 206.544 | 53.68
1.470255 | 206.519 | 53.7
1.470901 | 206.4858 | 53.72
1.471557 | 206.4644 | 53.74
1.472137 | 206.4563 | 53.76
1.472723 | 206.463 | 53.78
1.473207 | 206.4685 | 53.8
1.473694 | 206.4968 | 53.82
1.474286 | 206.5163 | 53.84
1.47493 | 206.5301 | 53.86
1.475577 | 206.5286 | 53.88
1.476185 | 206.53 | 53.9
1.476759 | 206.5238 | 53.92
1.47737 | 206.5323 | 53.94
1.477952 | 206.5627 | 53.96
1.478537 | 206.6031 | 53.98
1.479134 | 206.6519 | 54
1.479697 | 206.7038 | 54.02
1.48029 | 206.7486 | 54.04
1.480856 | 206.7756 | 54.06
1.481406 | 206.8106 | 54.08
1.481904 | 206.8341 | 54.1
1.482424 | 206.8549 | 54.12
1.483 | 206.8777 | 54.14
1.483649 | 206.9018 | 54.16
1.48428 | 206.9069 | 54.18
1.484892 | 206.903 | 54.2
1.485531 | 206.8883 | 54.22
1.486134 | 206.8696 | 54.24
1.486727 | 206.8472 | 54.26
1.487307 | 206.8239 | 54.28
1.487887 | 206.7989 | 54.3
1.488493 | 206.7783 | 54.32
1.489054 | 206.7549 | 54.34
1.48955 | 206.7475 | 54.36
1.490159 | 206.7578 | 54.38
1.490763 | 206.7759 | 54.4
1.491354 | 206.7991 | 54.42
1.491938 | 206.835 | 54.44
1.492495 | 206.8544 | 54.46
1.493102 | 206.8856 | 54.48
1.493689 | 206.9309 | 54.5
1.494214 | 206.9833 | 54.52
1.494763 | 207.0355 | 54.54
1.495276 | 207.0767 | 54.56
1.495854 | 207.0945 | 54.58
1.496489 | 207.1006 | 54.6
1.497107 | 207.1086 | 54.62
1.497719 | 207.1156 | 54.64
1.498337 | 207.144 | 54.66
1.498885 | 207.1795 | 54.68
1.499453 | 207.2099 | 54.7
1.500046 | 207.2269 | 54.72
1.50063 | 207.2328 | 54.74
1.501153 | 207.2228 | 54.76
1.501624 | 207.206 | 54.78
1.502118 | 207.1876 | 54.8
1.502696 | 207.1688 | 54.82
1.503214 | 207.1518 | 54.84
1.503684 | 207.1422 | 54.86
1.504191 | 207.133 | 54.88
1.504746 | 207.1335 | 54.9
1.505341 | 207.1497 | 54.92
1.50585 | 207.1779 | 54.94
1.506419 | 207.2026 | 54.96
1.507031 | 207.2343 | 54.98
1.507634 | 207.277 | 55
1.508273 | 207.3279 | 55.02
1.508912 | 207.3845 | 55.04
1.509472 | 207.4573 | 55.06
1.51006 | 207.5242 | 55.08
1.510636 | 207.5776 | 55.1
1.511157 | 207.6065 | 55.12
1.511708 | 207.6099 | 55.14
1.512257 | 207.6123 | 55.16
1.512808 | 207.6264 | 55.18
1.513386 | 207.6357 | 55.2
1.513922 | 207.6436 | 55.22
1.514472 | 207.6511 | 55.24
1.515088 | 207.643 | 55.26
1.515671 | 207.6182 | 55.28
1.516245 | 207.5893 | 55.3
1.516766 | 207.5602 | 55.32
1.517363 | 207.5373 | 55.34
1.517958 | 207.521 | 55.36
1.518498 | 207.5214 | 55.38
1.519028 | 207.5342 | 55.4
1.519585 | 207.5642 | 55.42
1.520188 | 207.5751 | 55.44
1.520833 | 207.5876 | 55.46
1.521403 | 207.5847 | 55.48
1.521954 | 207.5848 | 55.5
1.522519 | 207.5735 | 55.52
1.522998 | 207.5826 | 55.54
1.523542 | 207.6015 | 55.56
1.524164 | 207.6283 | 55.58
1.524806 | 207.6495 | 55.6
1.525444 | 207.6684 | 55.62
1.526069 | 207.6893 | 55.64
1.526762 | 207.693 | 55.66
1.527446 | 207.685 | 55.68
1.52811 | 207.6886 | 55.7
1.528776 | 207.6848 | 55.72
1.529453 | 207.6761 | 55.74
1.530183 | 207.6703 | 55.76
1.530845 | 207.6622 | 55.78
1.531505 | 207.6269 | 55.8
1.532135 | 207.5837 | 55.82
1.532737 | 207.5471 | 55.84
1.533401 | 207.5021 | 55.86
1.534017 | 207.4512 | 55.88
1.534595 | 207.3993 | 55.9
1.535196 | 207.3606 | 55.92
1.535703 | 207.3221 | 55.94
1.536275 | 207.2994 | 55.96
1.536945 | 207.2945 | 55.98
1.537605 | 207.2968 | 56
1.538177 | 207.3088 | 56.02
1.538686 | 207.32 | 56.04
1.539264 | 207.3334 | 56.06
1.539911 | 207.3467 | 56.08
1.540512 | 207.3818 | 56.1
1.541114 | 207.4172 | 56.12
1.541761 | 207.4427 | 56.14
1.542442 | 207.4496 | 56.16
1.543067 | 207.4466 | 56.18
1.543611 | 207.4295 | 56.2
1.544185 | 207.4149 | 56.22
1.544801 | 207.4169 | 56.24
1.545417 | 207.4362 | 56.26
1.546049 | 207.4471 | 56.28
1.546747 | 207.4541 | 56.3
1.54739 | 207.4466 | 56.32
1.547954 | 207.4329 | 56.34
1.548593 | 207.4001 | 56.36
1.549213 | 207.3748 | 56.38
1.549877 | 207.3402 | 56.4
1.550498 | 207.3097 | 56.42
1.551042 | 207.2709 | 56.44
1.551645 | 207.2418 | 56.46
1.552257 | 207.2206 | 56.48
1.552871 | 207.2137 | 56.5
1.553489 | 207.2145 | 56.52
1.554101 | 207.2234 | 56.54
1.554719 | 207.2405 | 56.56
1.555349 | 207.2671 | 56.58
1.555898 | 207.2968 | 56.6
1.556448 | 207.3366 | 56.62
1.557037 | 207.3867 | 56.64
1.557712 | 207.444 | 56.66
1.558292 | 207.4896 | 56.68
1.558872 | 207.5225 | 56.7
1.559471 | 207.5249 | 56.72
1.559976 | 207.5223 | 56.74
1.560512 | 207.5062 | 56.76
1.561155 | 207.4924 | 56.78
1.561838 | 207.4877 | 56.8
1.562501 | 207.4831 | 56.82
1.563085 | 207.4606 | 56.84
1.563715 | 207.4239 | 56.86
1.564382 | 207.3757 | 56.88
1.565048 | 207.318 | 56.9
1.565691 | 207.2713 | 56.92
1.566307 | 207.2271 | 56.94
1.566949 | 207.1972 | 56.96
1.567636 | 207.1766 | 56.98
1.5683 | 207.1728 | 57
1.568948 | 207.1701 | 57.02
1.56958 | 207.1579 | 57.04
1.570203 | 207.1565 | 57.06
1.570879 | 207.1442 | 57.08
1.571535 | 207.1271 | 57.1
1.572216 | 207.1198 | 57.12
1.572862 | 207.1315 | 57.14
1.573446 | 207.1407 | 57.16
1.574083 | 207.1728 | 57.18
1.574728 | 207.2078 | 57.2
1.575353 | 207.2332 | 57.22
1.575979 | 207.2565 | 57.24
1.576536 | 207.2752 | 57.26
1.577068 | 207.2853 | 57.28
1.577557 | 207.2875 | 57.3
1.578152 | 207.3012 | 57.32
1.578736 | 207.3143 | 57.34
1.579319 | 207.3168 | 57.36
1.579918 | 207.3118 | 57.38
1.580561 | 207.2897 | 57.4
1.581206 | 207.2602 | 57.42
1.581851 | 207.2322 | 57.44
1.582476 | 207.2019 | 57.46
1.5831 | 207.1616 | 57.48
1.5838 | 207.1262 | 57.5
1.584464 | 207.0839 | 57.52
1.585093 | 207.0484 | 57.54
1.585709 | 207.0261 | 57.56
1.586285 | 207.0212 | 57.58
1.586924 | 207.0381 | 57.6
1.587574 | 207.0546 | 57.62
1.588217 | 207.0731 | 57.64
1.588852 | 207.0882 | 57.66
1.589453 | 207.1176 | 57.68
1.590106 | 207.146 | 57.7
1.590729 | 207.185 | 57.72
1.591309 | 207.216 | 57.74
1.591912 | 207.2364 | 57.76
1.592526 | 207.2302 | 57.78
1.593192 | 207.2223 | 57.8
1.593792 | 207.2244 | 57.82
1.594407 | 207.2295 | 57.84
1.595017 | 207.2523 | 57.86
1.59561 | 207.276 | 57.88
1.596209 | 207.2868 | 57.9
1.596772 | 207.2787 | 57.92
1.597361 | 207.2709 | 57.94
1.597994 | 207.2452 | 57.96
1.598614 | 207.2177 | 57.98
1.599148 | 207.1908 | 58
1.599715 | 207.167 | 58.02
1.600369 | 207.1454 | 58.04
1.601025 | 207.1274 | 58.06
1.601674 | 207.1182 | 58.08
1.60224 | 207.1237 | 58.1
1.602787 | 207.1257 | 58.12
1.603404 | 207.1258 | 58.14
1.60402 | 207.1453 | 58.16
1.604636 | 207.1762 | 58.18
1.605233 | 207.2134 | 58.2
1.605902 | 207.2637 | 58.22
1.606579 | 207.3236 | 58.24
1.607153 | 207.3779 | 58.26
1.60771 | 207.4225 | 58.28
1.60829 | 207.4472 | 58.3
1.608813 | 207.4555 | 58.32
1.609419 | 207.4468 | 58.34
1.610054 | 207.4317 | 58.36
1.610667 | 207.426 | 58.38
1.611317 | 207.4229 | 58.4
1.61196 | 207.4123 | 58.42
1.612576 | 207.3999 | 58.44
1.613202 | 207.3842 | 58.46
1.613816 | 207.3482 | 58.48
1.614459 | 207.3089 | 58.5
1.615056 | 207.2819 | 58.52
1.615548 | 207.2658 | 58.54
1.616101 | 207.2538 | 58.56
1.616704 | 207.2581 | 58.58
1.617304 | 207.2744 | 58.6
1.617898 | 207.2894 | 58.62
1.618464 | 207.3057 | 58.64
1.619105 | 207.3006 | 58.66
1.619723 | 207.2905 | 58.68
1.620329 | 207.2857 | 58.7
1.620938 | 207.2933 | 58.72
1.621537 | 207.2993 | 58.74
1.622185 | 207.3382 | 58.76
1.622862 | 207.3779 | 58.78
1.623513 | 207.4194 | 58.8
1.624146 | 207.4584 | 58.82
1.624772 | 207.4921 | 58.84
1.625338 | 207.5289 | 58.86
1.625887 | 207.5689 | 58.88
1.62649 | 207.5976 | 58.9
1.627113 | 207.621 | 58.92
1.627691 | 207.6443 | 58.94
1.628213 | 207.6578 | 58.96
1.62872 | 207.6619 | 58.98
1.62933 | 207.6386 | 59
1.629939 | 207.6244 | 59.02
1.630536 | 207.6091 | 59.04
1.631117 | 207.5727 | 59.06
1.631709 | 207.5383 | 59.08
1.632319 | 207.5274 | 59.1
1.632918 | 207.4972 | 59.12
1.633509 | 207.487 | 59.14
1.634093 | 207.5025 | 59.16
1.63464 | 207.5217 | 59.18
1.635222 | 207.5429 | 59.2
1.635828 | 207.5803 | 59.22
1.636431 | 207.6092 | 59.24
1.637043 | 207.6369 | 59.26
1.637652 | 207.6774 | 59.28
1.63823 | 207.7293 | 59.3
1.638842 | 207.7788 | 59.32
1.639441 | 207.8191 | 59.34
1.640046 | 207.8376 | 59.36
1.640671 | 207.8418 | 59.38
1.641222 | 207.8501 | 59.4
1.641772 | 207.8671 | 59.42
1.642333 | 207.8852 | 59.44
1.642848 | 207.9178 | 59.46
1.643366 | 207.9555 | 59.48
1.643881 | 207.9673 | 59.5
1.644454 | 207.9771 | 59.52
1.645125 | 207.9835 | 59.54
1.645754 | 207.975 | 59.56
1.646378 | 207.9608 | 59.58
1.647006 | 207.9514 | 59.6
1.647585 | 207.9295 | 59.62
1.648165 | 207.9061 | 59.64
1.648768 | 207.8974 | 59.66
1.64938 | 207.8942 | 59.68
1.649985 | 207.9051 | 59.7
1.650593 | 207.912 | 59.72
1.651118 | 207.9325 | 59.74
1.651694 | 207.958 | 59.76
1.652289 | 207.9877 | 59.78
1.65288 | 208.0259 | 59.8
1.653477 | 208.0815 | 59.82
1.654036 | 208.1481 | 59.84
1.654562 | 208.2166 | 59.86
1.655144 | 208.2706 | 59.88
1.655711 | 208.2984 | 59.9
1.656279 | 208.3102 | 59.92
1.656859 | 208.3084 | 59.94
1.657412 | 208.3121 | 59.96
1.65799 | 208.3116 | 59.98
1.658499 | 208.3191 | 60
1.659054 | 208.3244 | 60.02
1.659651 | 208.3144 | 60.04
1.660237 | 208.282 | 60.06
1.660889 | 208.2565 | 60.08
1.661519 | 208.2324 | 60.1
1.662102 | 208.2062 | 60.12
1.662755 | 208.1951 | 60.14
1.663374 | 208.1948 | 60.16
1.663908 | 208.2013 | 60.18
1.664513 | 208.2225 | 60.2
1.665137 | 208.2406 | 60.22
1.665768 | 208.2578 | 60.24
1.666394 | 208.2646 | 60.26
1.666972 | 208.2709 | 60.28
1.66751 | 208.2671 | 60.3
1.668087 | 208.2806 | 60.32
1.668681 | 208.292 | 60.34
1.669264 | 208.3178 | 60.36
1.669854 | 208.3428 | 60.38
1.670466 | 208.3799 | 60.4
1.671116 | 208.4039 | 60.42
1.671719 | 208.4268 | 60.44
1.672318 | 208.4401 | 60.46
1.6729 | 208.4672 | 60.48
1.67348 | 208.4824 | 60.5
1.674124 | 208.5077 | 60.52
1.674778 | 208.5315 | 60.54
1.675385 | 208.5511 | 60.56
1.675995 | 208.5462 | 60.58
1.676587 | 208.5332 | 60.6
1.677109 | 208.5074 | 60.62
1.677668 | 208.4837 | 60.64
1.678208 | 208.4643 | 60.66
1.678738 | 208.4352 | 60.68
1.679299 | 208.4138 | 60.7
1.679802 | 208.4103 | 60.72
1.680348 | 208.4109 | 60.74
1.681006 | 208.4186 | 60.76
1.681632 | 208.4376 | 60.78
1.682246 | 208.4543 | 60.8
1.682854 | 208.4805 | 60.82
1.683398 | 208.501 | 60.84
1.68397 | 208.5341 | 60.86
1.684565 | 208.5827 | 60.88
1.685164 | 208.6482 | 60.9
1.685763 | 208.7016 | 60.92
1.686354 | 208.7391 | 60.94
1.687016 | 208.7568 | 60.96
1.687682 | 208.7609 | 60.98
1.688279 | 208.7621 | 61
1.688881 | 208.7654 | 61.02
1.689442 | 208.7916 | 61.04
1.689887 | 208.8244 | 61.06
1.690382 | 208.8574 | 61.08
1.690913 | 208.8723 | 61.1
1.691451 | 208.8791 | 61.12
1.691994 | 208.8816 | 61.14
1.692511 | 208.8765 | 61.16
1.692944 | 208.8628 | 61.18
1.693511 | 208.8501 | 61.2
1.694113 | 208.8374 | 61.22
1.694706 | 208.8148 | 61.24
1.695305 | 208.7994 | 61.26
1.695858 | 208.8032 | 61.28
1.696454 | 208.8136 | 61.3
1.697047 | 208.8323 | 61.32
1.69764 | 208.8571 | 61.34
1.698246 | 208.8938 | 61.36
1.698832 | 208.9371 | 61.38
1.699385 | 208.9939 | 61.4
1.700005 | 209.0568 | 61.42
1.700634 | 209.1343 | 61.44
1.70122 | 209.1944 | 61.46
1.701743 | 209.2403 | 61.48
1.702246 | 209.2622 | 61.5
1.702729 | 209.2715 | 61.52
1.703282 | 209.2758 | 61.54
1.70385 | 209.2854 | 61.56
1.704401 | 209.2943 | 61.58
1.705016 | 209.3088 | 61.6
1.705595 | 209.3146 | 61.62
1.706204 | 209.3019 | 61.64
1.706782 | 209.2857 | 61.66
1.707354 | 209.2636 | 61.68
1.70794 | 209.2414 | 61.7
1.70851 | 209.229 | 61.72
1.709055 | 209.2248 | 61.74
1.709633 | 209.2321 | 61.76
1.710215 | 209.251 | 61.78
1.710736 | 209.2702 | 61.8
1.711255 | 209.2814 | 61.82
1.711768 | 209.2991 | 61.84
1.712361 | 209.3024 | 61.86
1.712927 | 209.3045 | 61.88
1.713488 | 209.3187 | 61.9
1.714076 | 209.3462 | 61.92
1.714686 | 209.3751 | 61.94
1.715233 | 209.422 | 61.96
1.7158 | 209.4697 | 61.98
1.716435 | 209.5222 | 62
1.717051 | 209.5659 | 62.02
1.717692 | 209.6029 | 62.04
1.718291 | 209.6336 | 62.06
1.718771 | 209.665 | 62.08
1.719343 | 209.6778 | 62.1
1.719919 | 209.6975 | 62.12
1.720493 | 209.721 | 62.14
1.721004 | 209.7287 | 62.16
1.721484 | 209.7296 | 62.18
1.722031 | 209.7224 | 62.2
1.722538 | 209.7095 | 62.22
1.723061 | 209.6872 | 62.24
1.723656 | 209.6597 | 62.26
1.724238 | 209.6273 | 62.28
1.724829 | 209.5993 | 62.3
1.725485 | 209.5841 | 62.32
1.726098 | 209.5804 | 62.34
1.726708 | 209.5918 | 62.36
1.727297 | 209.6052 | 62.38
1.727845 | 209.6266 | 62.4
1.72835 | 209.65 | 62.42
1.728924 | 209.666 | 62.44
1.729529 | 209.6921 | 62.46
1.73013 | 209.7344 | 62.48
1.730725 | 209.7698 | 62.5
1.731247 | 209.7927 | 62.52
1.731818 | 209.8101 | 62.54
1.73238 | 209.8047 | 62.56
1.732926 | 209.7941 | 62.58
1.733483 | 209.7996 | 62.6
1.734057 | 209.807 | 62.62
1.73466 | 209.8271 | 62.64
1.735304 | 209.8546 | 62.66
1.735915 | 209.8648 | 62.68
1.736512 | 209.8597 | 62.7
1.737122 | 209.8533 | 62.72
1.737687 | 209.8287 | 62.74
1.738282 | 209.7968 | 62.76
1.738907 | 209.7632 | 62.78
1.739533 | 209.7298 | 62.8
1.740172 | 209.6957 | 62.82
1.740805 | 209.6669 | 62.84
1.741351 | 209.6481 | 62.86
1.741965 | 209.6409 | 62.88
1.74259 | 209.6471 | 62.9
1.743214 | 209.6511 | 62.92
1.743823 | 209.6637 | 62.94
1.744349 | 209.6846 | 62.96
1.744908 | 209.7212 | 62.98
1.745493 | 209.764 | 63
1.746006 | 209.8174 | 63.02
1.746514 | 209.8717 | 63.04
1.746985 | 209.9185 | 63.06
1.747519 | 209.9567 | 63.08
1.748114 | 209.9699 | 63.1
1.748705 | 209.9783 | 63.12
1.749287 | 209.987 | 63.14
1.749896 | 209.9962 | 63.16
1.750504 | 210.0012 | 63.18
1.751177 | 210.0072 | 63.2
1.751774 | 209.9995 | 63.22
1.75236 | 209.9812 | 63.24
1.752966 | 209.9588 | 63.26
1.753548 | 209.9316 | 63.28
1.754073 | 209.9015 | 63.3
1.754654 | 209.878 | 63.32
1.755259 | 209.8707 | 63.34
1.755877 | 209.8754 | 63.36
1.756503 | 209.892 | 63.38
1.757073 | 209.9103 | 63.4
1.757651 | 209.9336 | 63.42
1.758225 | 209.9433 | 63.44
1.758746 | 209.9378 | 63.46
1.759258 | 209.9329 | 63.48
1.75975 | 209.9491 | 63.5
1.760255 | 209.9655 | 63.52
1.760791 | 209.9993 | 63.54
1.761352 | 210.0489 | 63.56
1.761966 | 210.0943 | 63.58
1.762575 | 210.1357 | 63.6
1.763158 | 210.1674 | 63.62
1.763755 | 210.1914 | 63.64
1.76436 | 210.2046 | 63.66
1.764987 | 210.2173 | 63.68
1.765604 | 210.2162 | 63.7
1.766229 | 210.2246 | 63.72
1.766777 | 210.2254 | 63.74
1.767345 | 210.2143 | 63.76
1.767978 | 210.1814 | 63.78
1.768596 | 210.141 | 63.8
1.76922 | 210.1039 | 63.82
1.769815 | 210.0531 | 63.84
1.770412 | 210.0103 | 63.86
1.771028 | 209.9659 | 63.88
1.771623 | 209.9283 | 63.9
1.77222 | 209.8927 | 63.92
1.772807 | 209.8819 | 63.94
1.773397 | 209.874 | 63.96
1.774036 | 209.8767 | 63.98
1.774648 | 209.8959 | 64
1.775272 | 209.9073 | 64.02
1.77588 | 209.9137 | 64.04
1.776479 | 209.9262 | 64.06
1.777046 | 209.9675 | 64.08
1.7777 | 210.0066 | 64.1
1.778299 | 210.0396 | 64.12
1.778884 | 210.0473 | 64.14
1.779508 | 210.0515 | 64.16
1.78012 | 210.0374 | 64.18
1.780765 | 210.0219 | 64.2
1.781413 | 210.0149 | 64.22
1.782054 | 210.0368 | 64.24
1.782697 | 210.0515 | 64.26
1.78326 | 210.0546 | 64.28
1.783819 | 210.0493 | 64.3
1.784418 | 210.0319 | 64.32
1.785022 | 209.9963 | 64.34
1.785629 | 209.9588 | 64.36
1.78621 | 209.9225 | 64.38
1.786807 | 209.8894 | 64.4
1.787425 | 209.8544 | 64.42
1.787996 | 209.8231 | 64.44
1.788583 | 209.8062 | 64.46
1.789186 | 209.8007 | 64.48
1.789777 | 209.787 | 64.5
1.790403 | 209.7946 | 64.52
1.791051 | 209.8213 | 64.54
1.791686 | 209.8394 | 64.56
1.792343 | 209.8611 | 64.58
1.79298 | 209.91 | 64.6
1.793493 | 209.9683 | 64.62
1.794071 | 210.0169 | 64.64
1.794683 | 210.0581 | 64.66
1.79531 | 210.0868 | 64.68
1.795915 | 210.0833 | 64.7
1.796518 | 210.0571 | 64.72
1.797147 | 210.0391 | 64.74
1.797769 | 210.0301 | 64.76
1.798381 | 210.0225 | 64.78
1.798984 | 210.0163 | 64.8
1.799573 | 210.0075 | 64.82
1.800149 | 209.9758 | 64.84
1.8008 | 209.9381 | 64.86
1.801425 | 209.8986 | 64.88
1.802032 | 209.866 | 64.9
1.802648 | 209.8392 | 64.92
1.803226 | 209.8265 | 64.94
1.803834 | 209.8239 | 64.96
1.804475 | 209.8356 | 64.98
1.805101 | 209.8561 | 65
1.805717 | 209.8671 | 65.02
1.806346 | 209.8658 | 65.04
1.80693 | 209.8587 | 65.06
1.807525 | 209.8419 | 65.08
1.808137 | 209.8349 | 65.1
1.808738 | 209.8361 | 65.12
1.80935 | 209.8633 | 65.14
1.809928 | 209.8956 | 65.16
1.810472 | 209.9279 | 65.18
1.810942 | 209.9533 | 65.2
1.811476 | 209.9797 | 65.22
1.81206 | 209.9902 | 65.24
1.81264 | 210.0045 | 65.26
1.813204 | 210.0265 | 65.28
1.813815 | 210.0444 | 65.3
1.814364 | 210.0681 | 65.32
1.81493 | 210.0911 | 65.34
1.815546 | 210.099 | 65.36
1.816174 | 210.0823 | 65.38
1.816777 | 210.0581 | 65.4
1.817412 | 210.019 | 65.42
1.818045 | 209.9809 | 65.44
1.818674 | 209.9346 | 65.46
1.819291 | 209.9074 | 65.48
1.819861 | 209.8762 | 65.5
1.820481 | 209.8676 | 65.52
1.82111 | 209.865 | 65.54
1.821682 | 209.8783 | 65.56
1.822272 | 209.8917 | 65.58
1.822869 | 209.9153 | 65.6
1.82342 | 209.9365 | 65.62
1.82396 | 209.9581 | 65.64
1.824519 | 209.9903 | 65.66
1.825098 | 210.0288 | 65.68
1.825682 | 210.0722 | 65.7
1.826264 | 210.111 | 65.72
1.82687 | 210.1281 | 65.74
1.827429 | 210.1312 | 65.76
1.827946 | 210.13 | 65.78
1.828438 | 210.1349 | 65.8
1.828949 | 210.1425 | 65.82
1.82947 | 210.1715 | 65.84
1.830084 | 210.1951 | 65.86
1.830706 | 210.2078 | 65.88
1.83136 | 210.2146 | 65.9
1.832007 | 210.2091 | 65.92
1.832602 | 210.1809 | 65.94
1.833187 | 210.1607 | 65.96
1.833832 | 210.1442 | 65.98
1.834475 | 210.1093 | 66
1.835122 | 210.0845 | 66.02
1.835732 | 210.0707 | 66.04
1.8363 | 210.0602 | 66.06
1.836903 | 210.0559 | 66.08
1.837506 | 210.0663 | 66.1
1.838053 | 210.0701 | 66.12
1.838566 | 210.0942 | 66.14
1.839087 | 210.1229 | 66.16
1.839697 | 210.1653 | 66.18
1.840273 | 210.227 | 66.2
1.840811 | 210.2889 | 66.22
1.841391 | 210.3481 | 66.24
1.841942 | 210.3959 | 66.26
1.842547 | 210.4233 | 66.28
1.843211 | 210.4165 | 66.3
1.843848 | 210.416 | 66.32
1.844456 | 210.4106 | 66.34
1.845055 | 210.4091 | 66.36
1.845597 | 210.4025 | 66.38
1.846148 | 210.4052 | 66.4
1.846726 | 210.3874 | 66.42
1.847302 | 210.3607 | 66.44
1.847906 | 210.3295 | 66.46
1.848426 | 210.2958 | 66.48
1.848839 | 210.2653 | 66.5
1.849388 | 210.2531 | 66.52
1.849993 | 210.2405 | 66.54
1.850603 | 210.2335 | 66.56
1.851199 | 210.2501 | 66.58
1.851775 | 210.2551 | 66.6
1.852408 | 210.2539 | 66.62
1.853072 | 210.2444 | 66.64
1.853691 | 210.2352 | 66.66
1.854323 | 210.2209 | 66.68
1.854927 | 210.2215 | 66.7
1.855553 | 210.2336 | 66.72
1.856209 | 210.2584 | 66.74
1.856852 | 210.2896 | 66.76
1.857504 | 210.3137 | 66.78
1.858145 | 210.3389 | 66.8
1.858742 | 210.3426 | 66.82
1.859375 | 210.3539 | 66.84
1.860016 | 210.3588 | 66.86
1.860634 | 210.3675 | 66.88
1.86129 | 210.3702 | 66.9
1.861872 | 210.3804 | 66.92
1.862473 | 210.3659 | 66.94
1.863106 | 210.3408 | 66.96
1.863718 | 210.2881 | 66.98
1.864325 | 210.2384 | 67
1.864931 | 210.1809 | 67.02
1.865551 | 210.1329 | 67.04
1.866185 | 210.0686 | 67.06
1.86678 | 210.0162 | 67.08
1.8674 | 209.9682 | 67.1
1.868018 | 209.9402 | 67.12
1.868592 | 209.9204 | 67.14
1.869213 | 209.9168 | 67.16
1.869856 | 209.9217 | 67.18
1.87048 | 209.9266 | 67.2
1.871106 | 209.9271 | 67.22
1.871729 | 209.9311 | 67.24
1.872328 | 209.9569 | 67.26
1.872979 | 209.9916 | 67.28
1.873631 | 210.0278 | 67.3
1.874262 | 210.0436 | 67.32
1.874892 | 210.0477 | 67.34
1.875458 | 210.0292 | 67.36
1.876046 | 210.0182 | 67.38
1.87666 | 210.0071 | 67.4
1.87727 | 210.0188 | 67.42
1.877863 | 210.0421 | 67.44
1.878434 | 210.0621 | 67.46
1.879025 | 210.062 | 67.48
1.879647 | 210.0561 | 67.5
1.880242 | 210.0374 | 67.52
1.880839 | 210 | 67.54
1.881459 | 209.9705 | 67.56
1.882025 | 209.9368 | 67.58
1.882637 | 209.8973 | 67.6
1.883259 | 209.8625 | 67.62
1.883875 | 209.8375 | 67.64
1.88448 | 209.8284 | 67.66
1.885065 | 209.8334 | 67.68
1.885596 | 209.8422 | 67.7
1.886176 | 209.8668 | 67.72
1.886788 | 209.8921 | 67.74
1.887398 | 209.9207 | 67.76
1.88801 | 209.9623 | 67.78
1.888564 | 210.0237 | 67.8
1.889115 | 210.0768 | 67.82
1.889695 | 210.1347 | 67.84
1.890292 | 210.1794 | 67.86
1.890887 | 210.1913 | 67.88
1.891466 | 210.1848 | 67.9
1.891999 | 210.1809 | 67.92
1.892592 | 210.1755 | 67.94
1.893202 | 210.1727 | 67.96
1.893788 | 210.1785 | 67.98
1.89439 | 210.185 | 68
1.894984 | 210.1621 | 68.02
1.895596 | 210.134 | 68.04
1.896241 | 210.1024 | 68.06
1.896872 | 210.0705 | 68.08
1.897492 | 210.0361 | 68.1
1.898129 | 210.0306 | 68.12
1.898678 | 210.0365 | 68.14
1.899216 | 210.0447 | 68.16
1.899836 | 210.0726 | 68.18
1.900431 | 210.0933 | 68.2
1.90103 | 210.0978 | 68.22
1.901629 | 210.0916 | 68.24
1.90219 | 210.0883 | 68.26
1.902785 | 210.0784 | 68.28
1.903365 | 210.0779 | 68.3
1.903929 | 210.0998 | 68.32
1.904492 | 210.1278 | 68.34
1.90503 | 210.159 | 68.36
1.90559 | 210.1969 | 68.38
1.906176 | 210.2279 | 68.4
1.906752 | 210.2471 | 68.42
1.907311 | 210.2689 | 68.44
1.907875 | 210.2839 | 68.46
1.908451 | 210.2908 | 68.48
1.909104 | 210.3059 | 68.5
1.90975 | 210.3232 | 68.52
1.91037 | 210.3306 | 68.54
1.91099 | 210.3302 | 68.56
1.911612 | 210.3099 | 68.58
1.91222 | 210.2862 | 68.6
1.912869 | 210.2558 | 68.62
1.913485 | 210.218 | 68.64
1.914112 | 210.1691 | 68.66
1.914763 | 210.1359 | 68.68
1.91522 | 210.1111 | 68.7
1.915665 | 210.0995 | 68.72
1.916293 | 210.0997 | 68.74
1.916911 | 210.112 | 68.76
1.917525 | 210.1251 | 68.78
1.918124 | 210.1373 | 68.8
1.918686 | 210.1438 | 68.82
1.919283 | 210.1549 | 68.84
1.91989 | 210.1899 | 68.86
1.920494 | 210.2227 | 68.88
1.921074 | 210.2589 | 68.9
1.921631 | 210.271 | 68.92
1.922288 | 210.271 | 68.94
1.92296 | 210.2456 | 68.96
1.923584 | 210.2347 | 68.98
1.924209 | 210.2244 | 69
1.924844 | 210.2319 | 69.02
1.925428 | 210.2466 | 69.04
1.926042 | 210.2556 | 69.06
1.926666 | 210.2481 | 69.08
1.927267 | 210.2321 | 69.1
1.927879 | 210.2006 | 69.12
1.9284 | 210.168 | 69.14
1.928937 | 210.1288 | 69.16
1.929517 | 210.0873 | 69.18
1.930112 | 210.0434 | 69.2
1.93074 | 209.9962 | 69.22
1.931352 | 209.9574 | 69.24
1.931934 | 209.9288 | 69.26
1.932569 | 209.9082 | 69.28
1.933208 | 209.8851 | 69.3
1.933843 | 209.8863 | 69.32
1.934478 | 209.8838 | 69.34
1.935117 | 209.8964 | 69.36
1.93585 | 209.9222 | 69.38
1.936542 | 209.9653 | 69.4
1.937202 | 210.014 | 69.42
1.937864 | 210.0525 | 69.44
1.93852 | 210.0719 | 69.46
1.939188 | 210.0734 | 69.48
1.939893 | 210.0535 | 69.5
1.940574 | 210.0313 | 69.52
1.941261 | 210.0215 | 69.54
1.941913 | 210.0114 | 69.56
1.942522 | 209.9904 | 69.58
1.94317 | 209.9709 | 69.6
1.943798 | 209.9331 | 69.62
1.944408 | 209.871 | 69.64
1.945003 | 209.8172 | 69.66
1.945539 | 209.7753 | 69.68
1.946147 | 209.7381 | 69.7
1.946737 | 209.71 | 69.72
1.947328 | 209.7002 | 69.74
1.947946 | 209.6991 | 69.76
1.948501 | 209.6997 | 69.78
1.949117 | 209.6894 | 69.8
1.949775 | 209.6769 | 69.82
1.950435 | 209.6628 | 69.84
1.951099 | 209.6435 | 69.86
1.951732 | 209.6261 | 69.88
1.952365 | 209.6343 | 69.9
1.95305 | 209.65 | 69.92
1.953706 | 209.6748 | 69.94
1.954385 | 209.7078 | 69.96
1.955017 | 209.7451 | 69.98
1.955621 | 209.7625 | 70
1.956281 | 209.7782 | 70.02
1.956937 | 209.7905 | 70.04
1.957572 | 209.793 | 70.06
1.958183 | 209.7867 | 70.08
1.958789 | 209.7871 | 70.1
1.959411 | 209.7904 | 70.12
1.960006 | 209.7802 | 70.14
1.960611 | 209.7536 | 70.16
1.961204 | 209.7232 | 70.18
1.961832 | 209.6912 | 70.2
1.96249 | 209.6399 | 70.22
1.963144 | 209.5786 | 70.24
1.963804 | 209.5251 | 70.26
1.964447 | 209.4754 | 70.28
1.965063 | 209.4336 | 70.3
1.965696 | 209.4054 | 70.32
1.966344 | 209.397 | 70.34
1.966989 | 209.3926 | 70.36
1.967639 | 209.3821 | 70.38
1.968265 | 209.3701 | 70.4
1.968874 | 209.3678 | 70.42
1.96948 | 209.3675 | 70.44
1.970134 | 209.3763 | 70.46
1.970798 | 209.4012 | 70.48
1.97146 | 209.4105 | 70.5
1.972167 | 209.4001 | 70.52
1.972837 | 209.368 | 70.54
1.97351 | 209.3254 | 70.56
1.974193 | 209.2887 | 70.58
1.974863 | 209.2599 | 70.6
1.975597 | 209.2385 | 70.62
1.976303 | 209.2222 | 70.64
1.977008 | 209.1993 | 70.66
1.977722 | 209.1605 | 70.68
1.978406 | 209.1045 | 70.7
1.979162 | 209.0419 | 70.72
1.979894 | 208.9757 | 70.74
1.9806 | 208.9078 | 70.76
1.981327 | 208.8365 | 70.78
1.981981 | 208.7656 | 70.8
1.982656 | 208.6989 | 70.82
1.98335 | 208.6397 | 70.84
1.984031 | 208.5904 | 70.86
1.984695 | 208.5502 | 70.88
1.985374 | 208.5248 | 70.9
1.986091 | 208.5022 | 70.92
1.986766 | 208.4866 | 70.94
1.987461 | 208.4908 | 70.96
1.988136 | 208.4998 | 70.98
1.988805 | 208.5218 | 71
1.989542 | 208.5393 | 71.02
1.990293 | 208.5466 | 71.04
1.991024 | 208.5349 | 71.06
1.991718 | 208.5027 | 71.08
1.99237 | 208.4438 | 71.1
1.993108 | 208.3994 | 71.12
1.993877 | 208.3616 | 71.14
1.994623 | 208.3183 | 71.16
1.995323 | 208.2721 | 71.18
1.995986 | 208.2332 | 71.2
1.996715 | 208.1745 | 71.22
1.997446 | 208.1041 | 71.24
1.99813 | 208.0316 | 71.26
1.998813 | 207.9657 | 71.28
1.999517 | 207.8993 | 71.3
2.000232 | 207.8457 | 71.32
2.000934 | 207.8101 | 71.34
2.001609 | 207.7921 | 71.36
2.002283 | 207.7703 | 71.38
2.003011 | 207.7514 | 71.4
2.003738 | 207.7243 | 71.42
2.004407 | 207.6854 | 71.44
2.005083 | 207.6427 | 71.46
2.005723 | 207.6204 | 71.48
2.006355 | 207.6172 | 71.5
2.007026 | 207.6264 | 71.52
2.007701 | 207.6515 | 71.54
2.008363 | 207.6784 | 71.56
2.008962 | 207.7025 | 71.58
2.009588 | 207.7115 | 71.6
2.010242 | 207.7117 | 71.62
2.010894 | 207.7151 | 71.64
2.011545 | 207.7132 | 71.66
2.012174 | 207.7139 | 71.68
2.012872 | 207.7083 | 71.7
2.01357 | 207.7031 | 71.72
2.014247 | 207.6827 | 71.74
2.014921 | 207.6479 | 71.76
2.01556 | 207.5964 | 71.78
2.01625 | 207.5517 | 71.8
2.016986 | 207.4967 | 71.82
2.017694 | 207.4278 | 71.84
2.018421 | 207.3619 | 71.86
2.019046 | 207.3084 | 71.88
2.019706 | 207.2708 | 71.9
2.020422 | 207.2402 | 71.92
2.021112 | 207.225 | 71.94
2.021823 | 207.2149 | 71.96
2.022459 | 207.2079 | 71.98
2.023113 | 207.1933 | 72
2.023786 | 207.1964 | 72.02
2.024452 | 207.2045 | 72.04
2.025115 | 207.237 | 72.06
2.025768 | 207.2615 | 72.08
2.026449 | 207.2665 | 72.1
2.027122 | 207.2566 | 72.12
2.027772 | 207.2422 | 72.14
2.028425 | 207.2158 | 72.16
2.029047 | 207.1981 | 72.18
2.029701 | 207.2008 | 72.2
2.030418 | 207.2124 | 72.22
2.031097 | 207.2163 | 72.24
2.031785 | 207.2055 | 72.26
2.032436 | 207.1937 | 72.28
2.033012 | 207.1731 | 72.3
2.033674 | 207.136 | 72.32
2.034357 | 207.0973 | 72.34
2.035032 | 207.0652 | 72.36
2.035676 | 207.0318 | 72.38
2.036293 | 206.9932 | 72.4
2.036958 | 206.9683 | 72.42
2.037588 | 206.9603 | 72.44
2.038244 | 206.9542 | 72.46
2.038879 | 206.9477 | 72.48
2.039503 | 206.9554 | 72.5
2.04017 | 206.9677 | 72.52
2.040811 | 206.9852 | 72.54
2.041465 | 207.0217 | 72.56
2.042112 | 207.0696 | 72.58
2.042753 | 207.1176 | 72.6
2.043449 | 207.1719 | 72.62
2.044088 | 207.2139 | 72.64
2.044715 | 207.2302 | 72.66
2.045352 | 207.2256 | 72.68
2.045909 | 207.2207 | 72.7
2.046447 | 207.217 | 72.72
2.047075 | 207.2137 | 72.74
2.047704 | 207.216 | 72.76
2.048316 | 207.217 | 72.78
2.048917 | 207.2045 | 72.8
2.049484 | 207.1705 | 72.82
2.050113 | 207.1345 | 72.84
2.050743 | 207.0989 | 72.86
2.051364 | 207.0678 | 72.88
2.051967 | 207.0525 | 72.9
2.052602 | 207.0463 | 72.92
2.053255 | 207.0546 | 72.94
2.053882 | 207.0657 | 72.96
2.054512 | 207.0742 | 72.98
2.05516 | 207.0813 | 73
2.055816 | 207.0815 | 73.02
2.056524 | 207.066 | 73.04
2.057205 | 207.0583 | 73.06
2.05788 | 207.0618 | 73.08
2.058559 | 207.067 | 73.1
2.059164 | 207.0869 | 73.12
2.059785 | 207.1141 | 73.14
2.060472 | 207.1365 | 73.16
2.061149 | 207.1557 | 73.18
2.061821 | 207.1704 | 73.2
2.062406 | 207.1776 | 73.22
2.063013 | 207.1869 | 73.24
2.063657 | 207.1981 | 73.26
2.064298 | 207.2046 | 73.28
2.064929 | 207.2028 | 73.3
2.065553 | 207.1973 | 73.32
2.066219 | 207.1846 | 73.34
2.066869 | 207.1537 | 73.36
2.067495 | 207.1278 | 73.38
2.06812 | 207.0963 | 73.4
2.068746 | 207.0541 | 73.42
2.069385 | 207.0074 | 73.44
2.070087 | 206.9684 | 73.46
2.070749 | 206.928 | 73.48
2.071409 | 206.9159 | 73.5
2.072055 | 206.9119 | 73.52
2.072641 | 206.9113 | 73.54
2.073293 | 206.9271 | 73.56
2.073965 | 206.9445 | 73.58
2.074602 | 206.9512 | 73.6
2.075246 | 206.9742 | 73.62
2.07582 | 207.0142 | 73.64
2.076433 | 207.0519 | 73.66
2.077072 | 207.0943 | 73.68
2.077713 | 207.1214 | 73.7
2.078331 | 207.1226 | 73.72
2.078939 | 207.1162 | 73.74
2.079589 | 207.1079 | 73.76
2.080226 | 207.0974 | 73.78
2.080881 | 207.1028 | 73.8
2.081518 | 207.126 | 73.82
2.082128 | 207.1384 | 73.84
2.082805 | 207.1378 | 73.86
2.083473 | 207.1316 | 73.88
2.084116 | 207.1142 | 73.9
2.084781 | 207.0815 | 73.92
2.085381 | 207.0522 | 73.94
2.085946 | 207.0222 | 73.96
2.086579 | 206.9951 | 73.98
2.087212 | 206.9708 | 74
2.087842 | 206.9547 | 74.02
2.088433 | 206.9459 | 74.04
2.088982 | 206.9433 | 74.06
2.0896 | 206.9412 | 74.08
2.090222 | 206.9435 | 74.1
2.09084 | 206.9545 | 74.12
2.091431 | 206.9708 | 74.14
2.092068 | 207.0072 | 74.16
2.092751 | 207.0547 | 74.18
2.093392 | 207.1068 | 74.2
2.094043 | 207.1535 | 74.22
2.094693 | 207.1853 | 74.24
2.095299 | 207.1823 | 74.26
2.095986 | 207.1578 | 74.28
2.096682 | 207.1367 | 74.3
2.097369 | 207.1092 | 74.32
2.098063 | 207.0844 | 74.34
2.098752 | 207.0574 | 74.36
2.099471 | 207.0223 | 74.38
2.10014 | 206.9718 | 74.4
2.1008 | 206.9174 | 74.42
2.101485 | 206.8557 | 74.44
2.102114 | 206.8042 | 74.46
2.102765 | 206.763 | 74.48
2.103444 | 206.7243 | 74.5
2.104108 | 206.6946 | 74.52
2.104766 | 206.693 | 74.54
2.10537 | 206.6892 | 74.56
2.106045 | 206.686 | 74.58
2.10669 | 206.6778 | 74.6
2.107331 | 206.6598 | 74.62
2.107993 | 206.6195 | 74.64
2.108617 | 206.5993 | 74.66
2.109296 | 206.5904 | 74.68
2.109967 | 206.6012 | 74.7
2.110648 | 206.6198 | 74.72
2.111361 | 206.6449 | 74.74
2.111991 | 206.6601 | 74.76
2.112624 | 206.6744 | 74.78
2.113311 | 206.6726 | 74.8
2.114014 | 206.6717 | 74.82
2.114724 | 206.6763 | 74.84
2.115374 | 206.6755 | 74.86
2.116019 | 206.6741 | 74.88
2.116673 | 206.6657 | 74.9
2.117337 | 206.6453 | 74.92
2.117993 | 206.6101 | 74.94
2.118644 | 206.5646 | 74.96
2.119353 | 206.509 | 74.98
2.120045 | 206.4478 | 75
2.120703 | 206.3876 | 75.02
2.12136 | 206.3206 | 75.04
2.122023 | 206.2564 | 75.06
2.122718 | 206.204 | 75.08
2.123429 | 206.173 | 75.1
2.12411 | 206.1585 | 75.12
2.124797 | 206.1446 | 75.14
2.125426 | 206.1467 | 75.16
2.126086 | 206.1476 | 75.18
2.126761 | 206.1469 | 75.2
2.127406 | 206.1469 | 75.22
2.128073 | 206.1764 | 75.24
2.12868 | 206.1919 | 75.26
2.129308 | 206.2113 | 75.28
2.129967 | 206.2086 | 75.3
2.130629 | 206.1911 | 75.32
2.131285 | 206.1504 | 75.34
2.131919 | 206.128 | 75.36
2.132624 | 206.0993 | 75.38
2.133296 | 206.0962 | 75.4
2.133969 | 206.0934 | 75.42
2.134646 | 206.0902 | 75.44
2.1353 | 206.0666 | 75.46
2.136042 | 206.0431 | 75.48
2.136777 | 206.0022 | 75.5
2.13749 | 205.9529 | 75.52
2.138201 | 205.902 | 75.54
2.138863 | 205.8496 | 75.56
2.139554 | 205.787 | 75.58
2.140286 | 205.7243 | 75.6
2.141005 | 205.6708 | 75.62
2.141721 | 205.6232 | 75.64
2.142384 | 205.5881 | 75.66
2.143124 | 205.5586 | 75.68
2.143807 | 205.5304 | 75.7
2.144484 | 205.5119 | 75.72
2.145148 | 205.5018 | 75.74
2.145901 | 205.494 | 75.76
2.146651 | 205.4968 | 75.78
2.147349 | 205.5183 | 75.8
2.148022 | 205.528 | 75.82
2.148707 | 205.5238 | 75.84
2.149443 | 205.511 | 75.86
2.150178 | 205.471 | 75.88
2.150901 | 205.428 | 75.9
2.151597 | 205.3953 | 75.92
2.15224 | 205.3624 | 75.94
2.152909 | 205.3236 | 75.96
2.153645 | 205.2928 | 75.98
2.154343 | 205.2358 | 76
2.155028 | 205.1778 | 76.02
2.155709 | 205.1107 | 76.04
2.156401 | 205.0484 | 76.06
2.157084 | 204.9929 | 76.08
2.157761 | 204.9517 | 76.1
2.158433 | 204.9154 | 76.12
2.159175 | 204.8901 | 76.14
2.15988 | 204.8638 | 76.16
2.160538 | 204.8368 | 76.18
2.161231 | 204.8001 | 76.2
2.161893 | 204.752 | 76.22
2.162583 | 204.7083 | 76.24
2.163325 | 204.6739 | 76.26
2.164025 | 204.6496 | 76.28
2.164641 | 204.6418 | 76.3
2.165263 | 204.6417 | 76.32
2.165948 | 204.6506 | 76.34
2.166671 | 204.654 | 76.36
2.167388 | 204.6521 | 76.38
2.168046 | 204.6413 | 76.4
2.168723 | 204.6291 | 76.42
2.16939 | 204.6067 | 76.44
2.170022 | 204.5946 | 76.46
2.170661 | 204.5764 | 76.48
2.171313 | 204.5653 | 76.5
2.172034 | 204.5484 | 76.52
2.172753 | 204.5196 | 76.54
2.173484 | 204.4657 | 76.56
2.174157 | 204.4158 | 76.58
2.174849 | 204.3573 | 76.6
2.175578 | 204.2935 | 76.62
2.176284 | 204.2298 | 76.64
2.176965 | 204.1752 | 76.66
2.177535 | 204.132 | 76.68
2.178143 | 204.1083 | 76.7
2.178822 | 204.0956 | 76.72
2.179488 | 204.0933 | 76.74
2.180148 | 204.1003 | 76.76
2.180737 | 204.1018 | 76.78
2.181378 | 204.0976 | 76.8
2.182017 | 204.1111 | 76.82
2.182679 | 204.1351 | 76.84
2.183306 | 204.1711 | 76.86
2.183924 | 204.2052 | 76.88
2.184577 | 204.218 | 76.9
2.185233 | 204.2091 | 76.92
2.185897 | 204.1965 | 76.94
2.186526 | 204.1933 | 76.96
2.187148 | 204.1971 | 76.98
2.187772 | 204.2208 | 77
2.188365 | 204.2461 | 77.02
2.188994 | 204.2619 | 77.04
2.189597 | 204.2537 | 77.06
2.190165 | 204.2431 | 77.08
2.190799 | 204.2155 | 77.1
2.191466 | 204.191 | 77.12
2.192153 | 204.1694 | 77.14
2.192797 | 204.1483 | 77.16
2.193318 | 204.1209 | 77.18
2.193898 | 204.1042 | 77.2
2.194503 | 204.103 | 77.22
2.195126 | 204.1138 | 77.24
2.195733 | 204.1364 | 77.26
2.196305 | 204.1705 | 77.28
2.196872 | 204.2135 | 77.3
2.197417 | 204.2503 | 77.32
2.197943 | 204.3041 | 77.34
2.198535 | 204.3747 | 77.36
2.199113 | 204.4499 | 77.38
2.19971 | 204.5329 | 77.4
2.200318 | 204.6059 | 77.42
2.200917 | 204.6573 | 77.44
2.201468 | 204.6817 | 77.46
2.202014 | 204.6991 | 77.48
2.202499 | 204.7253 | 77.5
2.203014 | 204.7602 | 77.52
2.203556 | 204.7974 | 77.54
2.204041 | 204.8353 | 77.56
2.20456 | 204.8636 | 77.58
2.205077 | 204.8707 | 77.6
2.205579 | 204.8688 | 77.62
2.206109 | 204.8602 | 77.64
2.20661 | 204.8565 | 77.66
2.207162 | 204.8682 | 77.68
2.207667 | 204.887 | 77.7
2.208194 | 204.9227 | 77.72
2.208719 | 204.9828 | 77.74
2.20923 | 205.0393 | 77.76
2.209774 | 205.0891 | 77.78
2.21034 | 205.1368 | 77.8
2.210821 | 205.1799 | 77.82
2.211344 | 205.2135 | 77.84
2.211872 | 205.2602 | 77.86
2.212381 | 205.3198 | 77.88
2.212953 | 205.3892 | 77.9
2.213547 | 205.471 | 77.92
2.21406 | 205.5526 | 77.94
2.214532 | 205.6403 | 77.96
2.215062 | 205.7196 | 77.98
2.215586 | 205.7896 | 78
2.216153 | 205.8504 | 78.02
2.216666 | 205.9239 | 78.04
2.217124 | 205.9795 | 78.06
2.217591 | 206.0316 | 78.08
2.218085 | 206.0915 | 78.1
2.218606 | 206.1458 | 78.12
2.219144 | 206.1698 | 78.14
2.219607 | 206.1992 | 78.16
2.220086 | 206.2268 | 78.18
2.220573 | 206.2533 | 78.2
2.221065 | 206.2721 | 78.22
2.22157 | 206.2861 | 78.24
2.222068 | 206.3083 | 78.26
2.222476 | 206.3472 | 78.28
2.222939 | 206.3885 | 78.3
2.223468 | 206.4432 | 78.32
2.22399 | 206.5126 | 78.34
2.224519 | 206.5904 | 78.36
2.225035 | 206.6659 | 78.38
2.22549 | 206.7403 | 78.4
2.225968 | 206.8213 | 78.42
2.226502 | 206.9175 | 78.44
2.226985 | 207.0084 | 78.46
2.227466 | 207.0877 | 78.48
2.227943 | 207.1473 | 78.5
2.228359 | 207.1983 | 78.52
2.228816 | 207.2434 | 78.54
2.229312 | 207.2915 | 78.56
2.229819 | 207.3551 | 78.58
2.230301 | 207.4403 | 78.6
2.230759 | 207.5164 | 78.62
2.231201 | 207.5804 | 78.64
2.231725 | 207.6389 | 78.66
2.232244 | 207.6836 | 78.68
2.232759 | 207.7088 | 78.7
2.233278 | 207.7328 | 78.72
2.233748 | 207.7593 | 78.74
2.234192 | 207.7825 | 78.76
2.234668 | 207.7997 | 78.78
2.235143 | 207.8331 | 78.8
2.235625 | 207.878 | 78.82
2.23611 | 207.9326 | 78.84
2.236586 | 207.9872 | 78.86
2.236988 | 208.0493 | 78.88
2.23739 | 208.1183 | 78.9
2.237869 | 208.1852 | 78.92
2.23839 | 208.271 | 78.94
2.238968 | 208.3738 | 78.96
2.239473 | 208.4911 | 78.98
2.239903 | 208.5987 | 79
2.240318 | 208.7097 | 79.02
2.240753 | 208.7852 | 79.04
2.241182 | 208.833 | 79.06
2.241629 | 208.8783 | 79.08
2.242073 | 208.9318 | 79.1
2.242516 | 208.9874 | 79.12
2.243014 | 209.0464 | 79.14
2.243539 | 209.104 | 79.16
2.244065 | 209.1458 | 79.18
2.244544 | 209.1664 | 79.2
2.24503 | 209.1794 | 79.22
2.245477 | 209.1904 | 79.24
2.24597 | 209.2122 | 79.26
2.246455 | 209.2431 | 79.28
2.246949 | 209.2933 | 79.3
2.247416 | 209.3384 | 79.32
2.247912 | 209.4039 | 79.34
2.248327 | 209.4693 | 79.36
2.248803 | 209.5286 | 79.38
2.249364 | 209.5636 | 79.4
2.249883 | 209.6143 | 79.42
2.250413 | 209.6586 | 79.44
2.250918 | 209.7093 | 79.46
2.251364 | 209.7686 | 79.48
2.25183 | 209.8506 | 79.5
2.25233 | 209.931 | 79.52
2.252768 | 210.012 | 79.54
2.253176 | 210.0902 | 79.56
2.253584 | 210.1581 | 79.58
2.253983 | 210.224 | 79.6
2.254423 | 210.2855 | 79.62
2.254874 | 210.3577 | 79.64
2.255294 | 210.4236 | 79.66
2.255718 | 210.4874 | 79.68
2.256156 | 210.5533 | 79.7
2.25661 | 210.6054 | 79.72
2.25715 | 210.6319 | 79.74
2.257733 | 210.6539 | 79.76
2.258286 | 210.6778 | 79.78
2.258857 | 210.6889 | 79.8
2.259423 | 210.6978 | 79.82
2.259878 | 210.708 | 79.84
2.260237 | 210.7243 | 79.86
2.260691 | 210.7579 | 79.88
2.261154 | 210.7906 | 79.9
2.261622 | 210.8418 | 79.92
2.262077 | 210.8966 | 79.94
2.262484 | 210.9653 | 79.96
2.262897 | 211.017 | 79.98
2.263384 | 211.0815 | 80
2.263865 | 211.1562 | 80.02
2.264389 | 211.2424 | 80.04
2.264921 | 211.3183 | 80.06
2.26538 | 211.3891 | 80.08
2.265822 | 211.4401 | 80.1
2.266304 | 211.4744 | 80.12
2.26676 | 211.5142 | 80.14
2.26723 | 211.5509 | 80.16
2.267677 | 211.6095 | 80.18
2.268133 | 211.6756 | 80.2
2.268586 | 211.7309 | 80.22
2.269128 | 211.7714 | 80.24
2.269691 | 211.8169 | 80.26
2.270226 | 211.8403 | 80.28
2.270755 | 211.8567 | 80.3
2.271246 | 211.8773 | 80.32
2.271656 | 211.892 | 80.34
2.27207 | 211.8971 | 80.36
2.272508 | 211.9083 | 80.38
2.272932 | 211.929 | 80.4
2.273378 | 211.9581 | 80.42
2.273829 | 211.993 | 80.44
2.274234 | 212.0275 | 80.46
2.274655 | 212.0727 | 80.48
2.275086 | 212.1276 | 80.5
2.275513 | 212.1931 | 80.52
2.27593 | 212.2696 | 80.54
2.276379 | 212.3646 | 80.56
2.276812 | 212.4602 | 80.58
2.277307 | 212.5564 | 80.6
2.277794 | 212.6362 | 80.62
2.278345 | 212.6876 | 80.64
2.278862 | 212.7162 | 80.66
2.279402 | 212.7406 | 80.68
2.279907 | 212.7644 | 80.7
2.280405 | 212.7874 | 80.72
2.280873 | 212.8219 | 80.74
2.281341 | 212.8555 | 80.76
2.281791 | 212.8775 | 80.78
2.28222 | 212.884 | 80.8
2.282616 | 212.8807 | 80.82
2.283034 | 212.8848 | 80.84
2.283549 | 212.8933 | 80.86
2.284049 | 212.9142 | 80.88
2.284595 | 212.9448 | 80.9
2.28515 | 212.9871 | 80.92
2.285643 | 213.0352 | 80.94
2.286045 | 213.0819 | 80.96
2.286481 | 213.1148 | 80.98
2.286905 | 213.1388 | 81
2.287345 | 213.1711 | 81.02
2.287774 | 213.1934 | 81.04
2.288201 | 213.2298 | 81.06
2.288608 | 213.276 | 81.08
2.289047 | 213.3365 | 81.1
2.289502 | 213.3982 | 81.12
2.289953 | 213.4656 | 81.14
2.29041 | 213.5216 | 81.16
2.290895 | 213.5745 | 81.18
2.291358 | 213.6162 | 81.2
2.291898 | 213.6645 | 81.22
2.292375 | 213.7134 | 81.24
2.292845 | 213.7674 | 81.26
2.293314 | 213.8196 | 81.28
2.293777 | 213.8696 | 81.3
2.294168 | 213.887 | 81.32
2.294597 | 213.8894 | 81.34
2.295138 | 213.8951 | 81.36
2.295699 | 213.8932 | 81.38
2.296243 | 213.8788 | 81.4
2.296809 | 213.8722 | 81.42
2.297286 | 213.8695 | 81.44
2.297675 | 213.8666 | 81.46
2.298123 | 213.8855 | 81.48
2.298559 | 213.9119 | 81.5
2.298976 | 213.9509 | 81.52
2.299395 | 213.9968 | 81.54
2.299817 | 214.0427 | 81.56
2.300241 | 214.0819 | 81.58
2.300718 | 214.1374 | 81.6
2.301157 | 214.1953 | 81.62
2.301617 | 214.262 | 81.64
2.302132 | 214.3203 | 81.66
2.302637 | 214.3636 | 81.68
2.30313 | 214.39 | 81.7
2.303645 | 214.4018 | 81.72
2.304212 | 214.4238 | 81.74
2.304693 | 214.4478 | 81.76
2.305125 | 214.4824 | 81.78
2.305572 | 214.5256 | 81.8
2.306017 | 214.5718 | 81.82
2.306379 | 214.5943 | 81.84
2.306794 | 214.6115 | 81.86
2.307253 | 214.6206 | 81.88
2.307717 | 214.6226 | 81.9
2.308236 | 214.6197 | 81.92
2.308686 | 214.6195 | 81.94
2.309109 | 214.6201 | 81.96
2.30958 | 214.6227 | 81.98
2.310057 | 214.6252 | 82
2.310537 | 214.6385 | 82.02
2.310969 | 214.6576 | 82.04
2.311393 | 214.6863 | 82.06
2.311777 | 214.718 | 82.08
2.3122 | 214.765 | 82.1
2.312681 | 214.8273 | 82.12
2.313148 | 214.9008 | 82.14
2.313612 | 214.9751 | 82.16
2.314042 | 215.0676 | 82.18
2.314496 | 215.1481 | 82.2
2.314972 | 215.203 | 82.22
2.315514 | 215.2243 | 82.24
2.315989 | 215.2459 | 82.26
2.316452 | 215.2567 | 82.28
2.316919 | 215.2753 | 82.3
2.317369 | 215.2948 | 82.32
2.31776 | 215.3215 | 82.34
2.318172 | 215.3368 | 82.36
2.318701 | 215.3325 | 82.38
2.319225 | 215.3217 | 82.4
2.319735 | 215.3115 | 82.42
2.320261 | 215.3073 | 82.44
2.320746 | 215.3023 | 82.46
2.321168 | 215.3152 | 82.48
2.321613 | 215.329 | 82.5
2.321996 | 215.3606 | 82.52
2.322384 | 215.3962 | 82.54
2.322783 | 215.4339 | 82.56
2.323188 | 215.4558 | 82.58
2.323591 | 215.467 | 82.6
2.324029 | 215.471 | 82.62
2.324451 | 215.4848 | 82.64
2.324873 | 215.5105 | 82.66
2.325317 | 215.551 | 82.68
2.325793 | 215.604 | 82.7
2.326262 | 215.6639 | 82.72
2.326804 | 215.7124 | 82.74
2.327326 | 215.7536 | 82.76
2.327781 | 215.7898 | 82.78
2.328245 | 215.8275 | 82.8
2.328711 | 215.8589 | 82.82
2.329129 | 215.8925 | 82.84
2.329558 | 215.9267 | 82.86
2.330058 | 215.9513 | 82.88
2.330551 | 215.9677 | 82.9
2.331028 | 215.9657 | 82.92
2.331474 | 215.9566 | 82.94
2.331913 | 215.9475 | 82.96
2.332298 | 215.9375 | 82.98
2.332756 | 215.9202 | 83
2.333232 | 215.9105 | 83.02
2.333731 | 215.9012 | 83.04
2.334232 | 215.8936 | 83.06
2.334734 | 215.9098 | 83.08
2.335135 | 215.9308 | 83.1
2.335545 | 215.9503 | 83.12
2.335966 | 215.9871 | 83.14
2.3364 | 216.0215 | 83.16
2.336837 | 216.0534 | 83.18
2.337288 | 216.0989 | 83.2
2.337722 | 216.1641 | 83.22
2.338161 | 216.2178 | 83.24
2.338668 | 216.262 | 83.26
2.339134 | 216.2871 | 83.28
2.339609 | 216.2933 | 83.3
2.340077 | 216.2891 | 83.32
2.340514 | 216.2993 | 83.34
2.340913 | 216.3203 | 83.36
2.341357 | 216.355 | 83.38
2.341787 | 216.3983 | 83.4
2.342213 | 216.4276 | 83.42
2.342607 | 216.443 | 83.44
2.343033 | 216.4541 | 83.46
2.343421 | 216.4488 | 83.48
2.343766 | 216.4367 | 83.5
2.344165 | 216.432 | 83.52
2.344578 | 216.4197 | 83.54
2.345016 | 216.4109 | 83.56
2.345468 | 216.4046 | 83.58
2.345932 | 216.3993 | 83.6
2.346481 | 216.4082 | 83.62
2.347034 | 216.4296 | 83.64
2.34752 | 216.4468 | 83.66
2.34795 | 216.47 | 83.68
2.348369 | 216.5215 | 83.7
2.348809 | 216.5715 | 83.72
2.349197 | 216.6353 | 83.74
2.349655 | 216.7006 | 83.76
2.350127 | 216.7811 | 83.78
2.350575 | 216.8413 | 83.8
2.351038 | 216.882 | 83.82
2.351493 | 216.8916 | 83.84
2.351906 | 216.9083 | 83.86
2.352337 | 216.9179 | 83.88
2.352812 | 216.9303 | 83.9
2.353308 | 216.9495 | 83.92
2.35378 | 216.9693 | 83.94
2.35426 | 216.9735 | 83.96
2.354654 | 216.9615 | 83.98
2.355052 | 216.946 | 84
2.355509 | 216.9202 | 84.02
2.355928 | 216.9044 | 84.04
2.356344 | 216.8945 | 84.06
2.356769 | 216.8998 | 84.08
2.357184 | 216.9047 | 84.1
2.357589 | 216.9334 | 84.12
2.35801 | 216.9616 | 84.14
2.358438 | 216.9841 | 84.16
2.358879 | 216.9982 | 84.18
2.359352 | 217.0084 | 84.2
2.359835 | 217.011 | 84.22
2.360262 | 217.024 | 84.24
2.360732 | 217.0546 | 84.26
2.361195 | 217.0866 | 84.28
2.361642 | 217.1372 | 84.3
2.362104 | 217.1909 | 84.32
2.362582 | 217.2439 | 84.34
2.362974 | 217.2773 | 84.36
2.363341 | 217.3203 | 84.38
2.363819 | 217.3506 | 84.4
2.364341 | 217.3815 | 84.42
2.364891 | 217.4156 | 84.44
2.365427 | 217.4509 | 84.46
2.365905 | 217.47 | 84.48
2.366305 | 217.4867 | 84.5
2.366706 | 217.4833 | 84.52
2.367122 | 217.4636 | 84.54
2.367515 | 217.4428 | 84.56
2.367939 | 217.4275 | 84.58
2.368341 | 217.3988 | 84.6
2.368736 | 217.3792 | 84.62
2.369183 | 217.3558 | 84.64
2.369614 | 217.3521 | 84.66
2.370052 | 217.3481 | 84.68
2.370455 | 217.3689 | 84.7
2.370886 | 217.388 | 84.72
2.371313 | 217.4265 | 84.74
2.371747 | 217.451 | 84.76
2.372222 | 217.4862 | 84.78
2.372709 | 217.5259 | 84.8
2.373231 | 217.5866 | 84.82
2.373704 | 217.6351 | 84.84
2.374192 | 217.6879 | 84.86
2.374609 | 217.7161 | 84.88
2.375042 | 217.7261 | 84.9
2.37549 | 217.7258 | 84.92
2.375905 | 217.7393 | 84.94
2.37633 | 217.7535 | 84.96
2.37675 | 217.7862 | 84.98
2.3771 | 217.8178 | 85
2.377506 | 217.8342 | 85.02
2.377981 | 217.8378 | 85.04
2.378406 | 217.8417 | 85.06
2.378808 | 217.8289 | 85.08
2.37921 | 217.8111 | 85.1
2.379614 | 217.7951 | 85.12
2.380057 | 217.7825 | 85.14
2.380479 | 217.7628 | 85.16
2.380914 | 217.7541 | 85.18
2.381382 | 217.7527 | 85.2
2.381888 | 217.7612 | 85.22
2.382405 | 217.767 | 85.24
2.382937 | 217.7813 | 85.26
2.3835 | 217.8041 | 85.28
2.383982 | 217.8409 | 85.3
2.384427 | 217.8919 | 85.32
2.384866 | 217.954 | 85.34
2.385303 | 218.0208 | 85.36
2.38566 | 218.0922 | 85.38
2.386106 | 218.1479 | 85.4
2.386542 | 218.1818 | 85.42
2.386976 | 218.1929 | 85.44
2.387408 | 218.2037 | 85.46
2.38784 | 218.2043 | 85.48
2.388198 | 218.2122 | 85.5
2.388617 | 218.217 | 85.52
2.389079 | 218.2314 | 85.54
2.389489 | 218.2338 | 85.56
2.389897 | 218.2273 | 85.58
2.39031 | 218.2074 | 85.6
2.390698 | 218.189 | 85.62
2.391099 | 218.1723 | 85.64
2.391592 | 218.1592 | 85.66
2.392067 | 218.1597 | 85.68
2.392547 | 218.1733 | 85.7
2.393033 | 218.2045 | 85.72
2.393473 | 218.2251 | 85.74
2.393896 | 218.2498 | 85.76
2.394367 | 218.2598 | 85.78
2.394813 | 218.2648 | 85.8
2.395253 | 218.2601 | 85.82
2.395729 | 218.2789 | 85.84
2.396209 | 218.3005 | 85.86
2.396618 | 218.3407 | 85.88
2.397035 | 218.3842 | 85.9
2.397492 | 218.4313 | 85.92
2.397933 | 218.4709 | 85.94
2.398384 | 218.5034 | 85.96
2.398823 | 218.531 | 85.98
2.399252 | 218.5614 | 86
2.399638 | 218.5975 | 86.02
2.400053 | 218.6295 | 86.04
2.400484 | 218.6586 | 86.06
2.400903 | 218.6817 | 86.08
2.401359 | 218.6936 | 86.1
2.401846 | 218.6858 | 86.12
2.402309 | 218.666 | 86.14
2.402811 | 218.6532 | 86.16
2.403246 | 218.6307 | 86.18
2.403681 | 218.5997 | 86.2
2.404122 | 218.5701 | 86.22
2.404557 | 218.5531 | 86.24
2.404963 | 218.5422 | 86.26
2.40537 | 218.5477 | 86.28
2.405839 | 218.5672 | 86.3
2.406286 | 218.5906 | 86.32
2.406737 | 218.62 | 86.34
2.407186 | 218.6478 | 86.36
2.407632 | 218.6771 | 86.38
2.408 | 218.7131 | 86.4
2.408408 | 218.7651 | 86.42
2.40886 | 218.8134 | 86.44
2.409285 | 218.85 | 86.46
2.40971 | 218.8607 | 86.48
2.410152 | 218.8626 | 86.5
2.410539 | 218.8698 | 86.52
2.410891 | 218.8718 | 86.54
2.411326 | 218.8846 | 86.56
2.411808 | 218.9203 | 86.58
2.412262 | 218.949 | 86.6
2.412728 | 218.9588 | 86.62
2.413158 | 218.968 | 86.64
2.413572 | 218.9609 | 86.66
2.414009 | 218.9397 | 86.68
2.414431 | 218.9253 | 86.7
2.414848 | 218.9031 | 86.72
2.415257 | 218.8781 | 86.74
2.415686 | 218.8649 | 86.76
2.416106 | 218.853 | 86.78
2.416567 | 218.8468 | 86.8
2.417049 | 218.8546 | 86.82
2.417504 | 218.8763 | 86.84
2.417943 | 218.8923 | 86.86
2.418419 | 218.9282 | 86.88
2.418857 | 218.9661 | 86.9
2.419243 | 219.0152 | 86.92
2.419706 | 219.0706 | 86.94
2.420187 | 219.1333 | 86.96
2.420659 | 219.1987 | 86.98
2.421151 | 219.2533 | 87
2.421634 | 219.2765 | 87.02
2.422016 | 219.2755 | 87.04
2.422398 | 219.2781 | 87.06
2.422833 | 219.2787 | 87.08
2.423268 | 219.2855 | 87.1
2.42374 | 219.3026 | 87.12
2.424187 | 219.3172 | 87.14
2.424628 | 219.3144 | 87.16
2.425016 | 219.2907 | 87.18
2.42545 | 219.2634 | 87.2
2.425854 | 219.2357 | 87.22
2.426266 | 219.22 | 87.24
2.426692 | 219.2143 | 87.26
2.427106 | 219.2264 | 87.28
2.427503 | 219.2431 | 87.3
2.42795 | 219.2753 | 87.32
2.428385 | 219.3041 | 87.34
2.428821 | 219.3266 | 87.36
2.429262 | 219.3235 | 87.38
2.42972 | 219.3281 | 87.4
2.430171 | 219.3303 | 87.42
2.43065 | 219.3367 | 87.44
2.431161 | 219.3566 | 87.46
2.431619 | 219.3928 | 87.48
2.43206 | 219.4327 | 87.5
2.432522 | 219.4674 | 87.52
2.432972 | 219.4984 | 87.54
2.433337 | 219.5271 | 87.56
2.433732 | 219.5532 | 87.58
2.434197 | 219.5751 | 87.6
2.43464 | 219.6064 | 87.62
2.435117 | 219.6407 | 87.64
2.435554 | 219.6745 | 87.66
2.435922 | 219.7062 | 87.68
2.43634 | 219.7162 | 87.7
2.436792 | 219.6966 | 87.72
2.437244 | 219.6724 | 87.74
2.437684 | 219.6399 | 87.76
2.438116 | 219.6071 | 87.78
2.438542 | 219.5764 | 87.8
2.438939 | 219.5571 | 87.82
2.439385 | 219.543 | 87.84
2.439833 | 219.5405 | 87.86
2.440277 | 219.5493 | 87.88
2.440731 | 219.5627 | 87.9
2.441157 | 219.5862 | 87.92
2.44157 | 219.6159 | 87.94
2.442031 | 219.6442 | 87.96
2.44246 | 219.6741 | 87.98
2.442906 | 219.7214 | 88
2.443351 | 219.7719 | 88.02
2.4438 | 219.8117 | 88.04
2.444174 | 219.8342 | 88.06
2.444536 | 219.8431 | 88.08
2.444945 | 219.8351 | 88.1
2.445347 | 219.8374 | 88.12
2.445755 | 219.8486 | 88.14
2.44619 | 219.8707 | 88.16
2.446619 | 219.897 | 88.18
2.447041 | 219.9198 | 88.2
2.447473 | 219.9282 | 88.22
2.447863 | 219.9337 | 88.24
2.448287 | 219.9309 | 88.26
2.44869 | 219.9172 | 88.28
2.449095 | 219.9009 | 88.3
2.449489 | 219.8761 | 88.32
2.449936 | 219.8504 | 88.34
2.450407 | 219.8299 | 88.36
2.450937 | 219.8135 | 88.38
2.451482 | 219.8208 | 88.4
2.452009 | 219.834 | 88.42
2.452485 | 219.8463 | 88.44
2.452959 | 219.8667 | 88.46
2.453425 | 219.8949 | 88.48
2.45386 | 219.9249 | 88.5
2.454316 | 219.9753 | 88.52
2.454757 | 220.0372 | 88.54
2.455156 | 220.1006 | 88.56
2.455524 | 220.167 | 88.58
2.455925 | 220.2195 | 88.6
2.456319 | 220.237 | 88.62
2.456722 | 220.2353 | 88.64
2.457142 | 220.2408 | 88.66
2.457548 | 220.2433 | 88.68
2.457913 | 220.2506 | 88.7
2.458343 | 220.2599 | 88.72
2.458766 | 220.2673 | 88.74
2.459182 | 220.2528 | 88.76
2.459609 | 220.2278 | 88.78
2.460041 | 220.1911 | 88.8
2.460439 | 220.1679 | 88.82
2.460861 | 220.1573 | 88.84
2.461325 | 220.1518 | 88.86
2.461751 | 220.1625 | 88.88
2.462204 | 220.1874 | 88.9
2.462677 | 220.2141 | 88.92
2.463129 | 220.2283 | 88.94
2.46354 | 220.2447 | 88.96
2.463993 | 220.2447 | 88.98
2.464444 | 220.2463 | 89
2.464884 | 220.2521 | 89.02
2.465327 | 220.2608 | 89.04
2.465777 | 220.2819 | 89.06
2.466162 | 220.3226 | 89.08
2.466581 | 220.3648 | 89.1
2.467021 | 220.3986 | 89.12
2.467449 | 220.4367 | 89.14
2.467864 | 220.4569 | 89.16
2.46828 | 220.4831 | 89.18
2.468682 | 220.5059 | 89.2
2.469127 | 220.5375 | 89.22
2.46957 | 220.5644 | 89.24
2.469986 | 220.6017 | 89.26
2.470414 | 220.6076 | 89.28
2.470858 | 220.605 | 89.3
2.471261 | 220.5786 | 89.32
2.471645 | 220.5623 | 89.34
2.472097 | 220.5334 | 89.36
2.472533 | 220.5136 | 89.38
2.472972 | 220.4848 | 89.4
2.473417 | 220.4699 | 89.42
2.47386 | 220.4553 | 89.44
2.474252 | 220.4574 | 89.46
2.474686 | 220.4617 | 89.48
2.475112 | 220.4808 | 89.5
2.475538 | 220.5051 | 89.52
2.475981 | 220.5311 | 89.54
2.476409 | 220.55 | 89.56
2.476786 | 220.5821 | 89.58
2.477189 | 220.6288 | 89.6
2.477577 | 220.6774 | 89.62
2.478005 | 220.7241 | 89.64
2.478409 | 220.7467 | 89.66
2.478793 | 220.7544 | 89.68
2.479177 | 220.7426 | 89.7
2.479597 | 220.7456 | 89.72
2.48005 | 220.7441 | 89.74
2.480455 | 220.7756 | 89.76
2.480885 | 220.8071 | 89.78
2.481306 | 220.8284 | 89.8
2.481737 | 220.8368 | 89.82
2.482142 | 220.8332 | 89.84
2.482614 | 220.8181 | 89.86
2.483086 | 220.8031 | 89.88
2.483555 | 220.7903 | 89.9
2.484044 | 220.7659 | 89.92
2.484565 | 220.7524 | 89.94
2.485002 | 220.7368 | 89.96
2.485441 | 220.7215 | 89.98
2.485918 | 220.7222 | 90
2.486378 | 220.725 | 90.02
2.486822 | 220.7308 | 90.04
2.487263 | 220.7545 | 90.06
2.487669 | 220.7892 | 90.08
2.487981 | 220.8278 | 90.1
2.488385 | 220.8923 | 90.12
2.488804 | 220.9557 | 90.14
2.489217 | 221.0168 | 90.16
2.489638 | 221.0823 | 90.18
2.490049 | 221.1211 | 90.2
2.490433 | 221.1239 | 90.22
2.490882 | 221.1233 | 90.24
2.491307 | 221.1206 | 90.26
2.491725 | 221.1129 | 90.28
2.492143 | 221.1164 | 90.3
2.492598 | 221.1265 | 90.32
2.493047 | 221.1315 | 90.34
2.49342 | 221.1202 | 90.36
2.493861 | 221.0969 | 90.38
2.494301 | 221.0716 | 90.4
2.494735 | 221.0483 | 90.42
2.495165 | 221.0354 | 90.44
2.495577 | 221.0337 | 90.46
2.495937 | 221.0427 | 90.48
2.496347 | 221.071 | 90.5
2.496793 | 221.1028 | 90.52
2.497238 | 221.1279 | 90.54
2.497679 | 221.1335 | 90.56
2.498121 | 221.1394 | 90.58
2.49854 | 221.1359 | 90.6
2.498928 | 221.1457 | 90.62
2.49937 | 221.1569 | 90.64
2.4998 | 221.1894 | 90.66
2.500221 | 221.2211 | 90.68
2.500643 | 221.257 | 90.7
2.501059 | 221.282 | 90.72
2.501493 | 221.3088 | 90.74
2.501976 | 221.3326 | 90.76
2.502414 | 221.3607 | 90.78
2.502837 | 221.3798 | 90.8
2.503267 | 221.4132 | 90.82
2.503705 | 221.4477 | 90.84
2.504102 | 221.4772 | 90.86
2.504514 | 221.4886 | 90.88
2.504982 | 221.4917 | 90.9
2.50542 | 221.468 | 90.92
2.505849 | 221.4388 | 90.94
2.506264 | 221.4042 | 90.96
2.506668 | 221.3674 | 90.98
2.507053 | 221.3307 | 91
2.50747 | 221.3074 | 91.02
2.507845 | 221.2992 | 91.04
2.508254 | 221.309 | 91.06
2.508678 | 221.3225 | 91.08
2.5091 | 221.3458 | 91.1
2.509472 | 221.3706 | 91.12
2.509888 | 221.3927 | 91.14
2.510374 | 221.4108 | 91.16
2.510868 | 221.4508 | 91.18
2.511328 | 221.4947 | 91.2
2.511739 | 221.5452 | 91.22
2.512151 | 221.5862 | 91.24
2.512547 | 221.6017 | 91.26
2.512992 | 221.6001 | 91.28
2.513385 | 221.5984 | 91.3
2.513805 | 221.6004 | 91.32
2.514231 | 221.6046 | 91.34
2.514649 | 221.6337 | 91.36
2.515054 | 221.6627 | 91.38
2.515529 | 221.681 | 91.4
2.516011 | 221.6848 | 91.42
2.516459 | 221.6787 | 91.44
2.51692 | 221.6621 | 91.46
2.517376 | 221.6443 | 91.48
2.517819 | 221.6249 | 91.5
2.51825 | 221.6006 | 91.52
2.518707 | 221.5834 | 91.54
2.519146 | 221.5602 | 91.56
2.51961 | 221.5474 | 91.58
2.520066 | 221.5451 | 91.6
2.520514 | 221.5553 | 91.62
2.520873 | 221.5684 | 91.64
2.521241 | 221.5927 | 91.66
2.521654 | 221.6194 | 91.68
2.522061 | 221.6639 | 91.7
2.522506 | 221.7159 | 91.72
2.52294 | 221.7851 | 91.74
2.52333 | 221.8471 | 91.76
2.523682 | 221.9097 | 91.78
2.524091 | 221.9442 | 91.8
2.524504 | 221.9518 | 91.82
2.524906 | 221.9551 | 91.84
2.525314 | 221.9624 | 91.86
2.525722 | 221.9597 | 91.88
2.526101 | 221.9613 | 91.9
2.52654 | 221.9693 | 91.92
2.526989 | 221.9568 | 91.94
2.52742 | 221.9378 | 91.96
2.52785 | 221.9124 | 91.98
2.528314 | 221.8805 | 92
2.528727 | 221.8589 | 92.02
2.52917 | 221.8497 | 92.04
2.529631 | 221.8502 | 92.06
2.530097 | 221.8608 | 92.08
2.530572 | 221.8919 | 92.1
2.531025 | 221.9101 | 92.12
2.531445 | 221.9164 | 92.14
2.531842 | 221.9182 | 92.16
2.532278 | 221.916 | 92.18
2.532709 | 221.9075 | 92.2
2.53311 | 221.9177 | 92.22
2.533529 | 221.9427 | 92.24
2.533938 | 221.976 | 92.26
2.534297 | 222.0221 | 92.28
2.534701 | 222.0688 | 92.3
2.535121 | 222.1099 | 92.32
2.53553 | 222.1432 | 92.34
2.535977 | 222.1778 | 92.36
2.53641 | 222.2111 | 92.38
2.536769 | 222.2378 | 92.4
2.537164 | 222.2573 | 92.42
2.53761 | 222.281 | 92.44
2.53802 | 222.2951 | 92.46
2.538429 | 222.2938 | 92.48
2.538832 | 222.2748 | 92.5
2.539213 | 222.2533 | 92.52
2.539575 | 222.2292 | 92.54
2.54001 | 222.2008 | 92.56
2.540437 | 222.1572 | 92.58
2.540861 | 222.1261 | 92.6
2.541294 | 222.0986 | 92.62
2.541719 | 222.0851 | 92.64
2.54206 | 222.0937 | 92.66
2.542406 | 222.1108 | 92.68
2.54283 | 222.1373 | 92.7
2.543277 | 222.1739 | 92.72
2.543722 | 222.1983 | 92.74
2.544223 | 222.213 | 92.76
2.544661 | 222.2531 | 92.78
2.545108 | 222.3024 | 92.8
2.545573 | 222.3476 | 92.82
2.545982 | 222.3804 | 92.84
2.546404 | 222.396 | 92.86
2.546818 | 222.3924 | 92.88
2.547259 | 222.389 | 92.9
2.547627 | 222.3921 | 92.92
2.548072 | 222.4102 | 92.94
2.548538 | 222.4369 | 92.96
2.548982 | 222.4626 | 92.98
2.549417 | 222.4696 | 93
2.549856 | 222.4676 | 93.02
2.550268 | 222.4549 | 93.04
2.550701 | 222.4411 | 93.06
2.55121 | 222.4238 | 93.08
2.551672 | 222.4051 | 93.1
2.552109 | 222.3886 | 93.12
2.552533 | 222.3748 | 93.14
2.552899 | 222.3563 | 93.16
2.553242 | 222.3501 | 93.18
2.553662 | 222.3581 | 93.2
2.554063 | 222.3613 | 93.22
2.554469 | 222.3731 | 93.24
2.554871 | 222.3969 | 93.26
2.555277 | 222.4264 | 93.28
2.555628 | 222.4742 | 93.3
2.556029 | 222.5376 | 93.32
2.556434 | 222.6051 | 93.34
2.556833 | 222.6702 | 93.36
2.557235 | 222.7314 | 93.38
2.55764 | 222.7512 | 93.4
2.55803 | 222.7527 | 93.42
2.558471 | 222.7552 | 93.44
2.558926 | 222.7565 | 93.46
2.559348 | 222.7529 | 93.48
2.55977 | 222.7638 | 93.5
2.560202 | 222.7744 | 93.52
2.560635 | 222.758 | 93.54
2.560997 | 222.7276 | 93.56
2.561405 | 222.6927 | 93.58
2.561861 | 222.6571 | 93.6
2.562285 | 222.6256 | 93.62
2.562731 | 222.614 | 93.64
2.563167 | 222.6219 | 93.66
2.563596 | 222.6423 | 93.68
2.564041 | 222.6716 | 93.7
2.564463 | 222.6902 | 93.72
2.564866 | 222.7052 | 93.74
2.565291 | 222.7053 | 93.76
2.565683 | 222.6944 | 93.78
2.566073 | 222.6914 | 93.8
2.566485 | 222.6986 | 93.82
2.566926 | 222.7196 | 93.84
2.567347 | 222.7585 | 93.86
2.567779 | 222.8067 | 93.88
2.568224 | 222.8483 | 93.9
2.568634 | 222.8887 | 93.92
2.569006 | 222.917 | 93.94
2.56946 | 222.9376 | 93.96
2.569883 | 222.967 | 93.98
2.570305 | 222.9892 | 94
2.570728 | 223.0165 | 94.02
2.571171 | 223.0411 | 94.04
2.571537 | 223.0618 | 94.06
2.571927 | 223.0577 | 94.08
2.572363 | 223.0345 | 94.1
2.572795 | 223.0191 | 94.12
2.573229 | 222.9908 | 94.14
2.573652 | 222.9557 | 94.16
2.574021 | 222.9203 | 94.18
2.574385 | 222.8999 | 94.2
2.574786 | 222.8693 | 94.22
2.575159 | 222.8717 | 94.24
2.575547 | 222.8788 | 94.26
2.575957 | 222.894 | 94.28
2.576394 | 222.915 | 94.3
2.576867 | 222.9389 | 94.32
2.577313 | 222.9596 | 94.34
2.577727 | 222.988 | 94.36
2.578147 | 223.0256 | 94.38
2.578564 | 223.068 | 94.4
2.578994 | 223.1116 | 94.42
2.57943 | 223.134 | 94.44
2.579918 | 223.1367 | 94.46
2.580378 | 223.1343 | 94.48
2.580832 | 223.1414 | 94.5
2.581304 | 223.1453 | 94.52
2.581777 | 223.1629 | 94.54
2.582162 | 223.197 | 94.56
2.582566 | 223.2177 | 94.58
2.583019 | 223.2228 | 94.6
2.583472 | 223.2238 | 94.62
2.583938 | 223.2142 | 94.64
2.584363 | 223.2002 | 94.66
2.584721 | 223.187 | 94.68
2.585105 | 223.1609 | 94.7
2.585529 | 223.1467 | 94.72
2.585929 | 223.1334 | 94.74
2.586334 | 223.1207 | 94.76
2.586737 | 223.118 | 94.78
2.587123 | 223.1304 | 94.8
2.587494 | 223.1338 | 94.82
2.587906 | 223.1434 | 94.84
2.588329 | 223.1653 | 94.86
2.588734 | 223.2026 | 94.88
2.589128 | 223.2501 | 94.9
2.589551 | 223.3173 | 94.92
2.590002 | 223.3797 | 94.94
2.590462 | 223.445 | 94.96
2.590904 | 223.4928 | 94.98
2.591313 | 223.5095 | 95
2.591745 | 223.4965 | 95.02
2.592201 | 223.5016 | 95.04
2.592638 | 223.5019 | 95.06
2.59308 | 223.4982 | 95.08
2.593549 | 223.5083 | 95.1
2.593995 | 223.527 | 95.12
2.594436 | 223.5164 | 95.14
2.594885 | 223.4798 | 95.16
2.595301 | 223.4534 | 95.18
2.595652 | 223.4284 | 95.2
2.596035 | 223.3997 | 95.22
2.596454 | 223.3922 | 95.24
2.596876 | 223.4088 | 95.26
2.59728 | 223.4293 | 95.28
2.597679 | 223.4594 | 95.3
2.598071 | 223.4901 | 95.32
2.598482 | 223.5049 | 95.34
2.598922 | 223.5019 | 95.36
2.599351 | 223.498 | 95.38
2.599745 | 223.4921 | 95.4
2.600162 | 223.5024 | 95.42
2.600574 | 223.5181 | 95.44
2.601029 | 223.5554 | 95.46
2.601534 | 223.5959 | 95.48
2.601994 | 223.638 | 95.5
2.602437 | 223.6681 | 95.52
2.602887 | 223.7008 | 95.54
2.603346 | 223.7326 | 95.56
2.60372 | 223.7561 | 95.58
2.604112 | 223.7835 | 95.6
2.604525 | 223.8087 | 95.62
2.604927 | 223.8322 | 95.64
2.605338 | 223.8418 | 95.66
2.605731 | 223.8414 | 95.68
2.60611 | 223.8092 | 95.7
2.60643 | 223.7842 | 95.72
2.60681 | 223.7521 | 95.74
2.607207 | 223.7172 | 95.76
2.607613 | 223.6867 | 95.78
2.607997 | 223.6671 | 95.8
2.608382 | 223.6525 | 95.82
2.608765 | 223.6556 | 95.84
2.6092 | 223.6588 | 95.86
2.609629 | 223.6657 | 95.88
2.610052 | 223.6879 | 95.9
2.610496 | 223.7104 | 95.92
2.610928 | 223.7339 | 95.94
2.611327 | 223.7676 | 95.96
2.611756 | 223.8168 | 95.98
2.612215 | 223.8665 | 96
2.612666 | 223.9014 | 96.02
2.613109 | 223.9132 | 96.04
2.613564 | 223.9181 | 96.06
2.613993 | 223.9091 | 96.08
2.614392 | 223.9029 | 96.1
2.614837 | 223.91 | 96.12
2.615262 | 223.9396 | 96.14
2.615684 | 223.9658 | 96.16
2.616147 | 223.9827 | 96.18
2.616635 | 223.9905 | 96.2
2.617025 | 223.9931 | 96.22
2.617432 | 223.9732 | 96.24
2.617846 | 223.9532 | 96.26
2.618241 | 223.9387 | 96.28
2.618648 | 223.9159 | 96.3
2.619046 | 223.8903 | 96.32
2.619413 | 223.8666 | 96.34
2.619785 | 223.8573 | 96.36
2.620202 | 223.8498 | 96.38
2.620611 | 223.8576 | 96.4
2.621053 | 223.8629 | 96.42
2.621456 | 223.8878 | 96.44
2.621864 | 223.9155 | 96.46
2.622232 | 223.9564 | 96.48
2.622661 | 224.0074 | 96.5
2.623105 | 224.0783 | 96.52
2.623546 | 224.1455 | 96.54
2.623993 | 224.2059 | 96.56
2.62444 | 224.2486 | 96.58
2.624844 | 224.2656 | 96.6
2.625254 | 224.2632 | 96.62
2.625666 | 224.2621 | 96.64
2.626097 | 224.2631 | 96.66
2.626547 | 224.2627 | 96.68
2.626986 | 224.2631 | 96.7
2.627403 | 224.2578 | 96.72
2.627774 | 224.2398 | 96.74
2.628198 | 224.2047 | 96.76
2.628619 | 224.1751 | 96.78
2.629028 | 224.1531 | 96.8
2.629427 | 224.1352 | 96.82
2.629896 | 224.1344 | 96.84
2.630347 | 224.147 | 96.86
2.630799 | 224.1659 | 96.88
2.631206 | 224.1874 | 96.9
2.631597 | 224.2138 | 96.92
2.632002 | 224.2109 | 96.94
2.632422 | 224.2072 | 96.96
2.632817 | 224.2059 | 96.98
2.633251 | 224.2097 | 97
2.633707 | 224.2147 | 97.02
2.634132 | 224.2523 | 97.04
2.634545 | 224.2922 | 97.06
2.635003 | 224.3337 | 97.08
2.635415 | 224.3751 | 97.1
2.635769 | 224.4121 | 97.12
2.636169 | 224.4383 | 97.14
2.636589 | 224.4617 | 97.16
2.637016 | 224.4861 | 97.18
2.637442 | 224.5071 | 97.2
2.637863 | 224.5359 | 97.22
2.638244 | 224.5477 | 97.24
2.638617 | 224.5593 | 97.26
2.638999 | 224.5523 | 97.28
2.63939 | 224.534 | 97.3
2.639789 | 224.508 | 97.32
2.640191 | 224.4857 | 97.34
2.640552 | 224.4514 | 97.36
2.640948 | 224.4177 | 97.38
2.641386 | 224.3836 | 97.4
2.641799 | 224.3655 | 97.42
2.642214 | 224.3702 | 97.44
2.642622 | 224.3804 | 97.46
2.64305 | 224.3976 | 97.48
2.64342 | 224.4321 | 97.5
2.643887 | 224.4582 | 97.52
2.644364 | 224.4772 | 97.54
2.644787 | 224.5106 | 97.56
2.645211 | 224.5592 | 97.58
2.645647 | 224.6074 | 97.6
2.646052 | 224.6433 | 97.62
2.646445 | 224.6573 | 97.64
2.64689 | 224.6619 | 97.66
2.647332 | 224.6543 | 97.68
2.64776 | 224.6497 | 97.7
2.648195 | 224.659 | 97.72
2.648614 | 224.6838 | 97.74
2.648987 | 224.7076 | 97.76
2.649419 | 224.7285 | 97.78
2.649869 | 224.7309 | 97.8
2.650279 | 224.7274 | 97.82
2.650694 | 224.7097 | 97.84
2.651112 | 224.6888 | 97.86
2.651506 | 224.6625 | 97.88
2.651937 | 224.64 | 97.9
2.652348 | 224.6241 | 97.92
2.652766 | 224.6156 | 97.94
2.653199 | 224.6093 | 97.96
2.653625 | 224.6006 | 97.98
2.654001 | 224.6083 | 98
2.654406 | 224.607 | 98.02
2.654865 | 224.6249 | 98.04
2.655314 | 224.6538 | 98.06
2.655757 | 224.7058 | 98.08
2.656213 | 224.7612 | 98.1
2.656657 | 224.8288 | 98.12
2.657041 | 224.8897 | 98.14
2.657476 | 224.9435 | 98.16
2.657945 | 224.9747 | 98.18
2.658424 | 224.9838 | 98.2
2.65887 | 224.9877 | 98.22
2.659297 | 224.9898 | 98.24
2.659671 | 224.989 | 98.26
2.660094 | 224.9935 | 98.28
2.660504 | 224.9981 | 98.3
2.660899 | 224.9922 | 98.32
2.661317 | 224.9727 | 98.34
2.66173 | 224.9428 | 98.36
2.662115 | 224.9165 | 98.38
2.662516 | 224.8889 | 98.4
2.662962 | 224.8657 | 98.42
2.663378 | 224.8604 | 98.44
2.6638 | 224.8702 | 98.46
2.664225 | 224.8918 | 98.48
2.664644 | 224.9173 | 98.5
2.665066 | 224.9397 | 98.52
2.665545 | 224.9439 | 98.54
2.66601 | 224.9414 | 98.56
2.666452 | 224.9354 | 98.58
2.666891 | 224.9368 | 98.6
2.667333 | 224.9511 | 98.62
2.667679 | 224.9877 | 98.64
2.668063 | 225.0334 | 98.66
2.668489 | 225.08 | 98.68
2.6689 | 225.1267 | 98.7
2.669317 | 225.1646 | 98.72
2.669722 | 225.1901 | 98.74
2.670085 | 225.2207 | 98.76
2.670404 | 225.2448 | 98.78
2.670782 | 225.2608 | 98.8
2.671205 | 225.2866 | 98.82
2.67163 | 225.3094 | 98.84
2.672023 | 225.3079 | 98.86
2.672366 | 225.2892 | 98.88
2.672782 | 225.2723 | 98.9
2.673224 | 225.2422 | 98.92
2.673639 | 225.2081 | 98.94
2.674052 | 225.1778 | 98.96
2.67448 | 225.141 | 98.98
2.674912 | 225.1151 | 99
2.675322 | 225.1004 | 99.02
2.675805 | 225.1 | 99.04
2.676282 | 225.1077 | 99.06
2.676742 | 225.1347 | 99.08
2.6772 | 225.1586 | 99.1
2.677655 | 225.1724 | 99.12
2.678027 | 225.1903 | 99.14
2.678416 | 225.2282 | 99.16
2.678874 | 225.2786 | 99.18
2.679319 | 225.3317 | 99.2
2.679754 | 225.3728 | 99.22
2.680207 | 225.3937 | 99.24
2.680581 | 225.3921 | 99.26
2.68093 | 225.3869 | 99.28
2.681319 | 225.3822 | 99.3
2.681742 | 225.4017 | 99.32
2.682151 | 225.4316 | 99.34
2.682548 | 225.4627 | 99.36
2.68293 | 225.4769 | 99.38
2.68333 | 225.479 | 99.4
2.683789 | 225.4612 | 99.42
2.68422 | 225.4363 | 99.44
2.684601 | 225.4053 | 99.46
2.685004 | 225.3718 | 99.48
2.685422 | 225.3424 | 99.5
2.685791 | 225.3194 | 99.52
2.686202 | 225.302 | 99.54
2.686637 | 225.2967 | 99.56
2.687067 | 225.3027 | 99.58
2.687495 | 225.3121 | 99.6
2.687951 | 225.3247 | 99.62
2.688339 | 225.3399 | 99.64
2.688748 | 225.3712 | 99.66
2.689174 | 225.4151 | 99.68
2.689615 | 225.4802 | 99.7
2.690051 | 225.5524 | 99.72
2.690483 | 225.6288 | 99.74
2.690904 | 225.6843 | 99.76
2.691257 | 225.7137 | 99.78
2.691682 | 225.7131 | 99.8
2.692086 | 225.719 | 99.82
2.692496 | 225.7169 | 99.84
2.692895 | 225.717 | 99.86
2.693289 | 225.7284 | 99.88
2.693642 | 225.7327 | 99.9
2.694045 | 225.7173 | 99.92
2.694459 | 225.6981 | 99.94
2.694863 | 225.6665 | 99.96
2.695305 | 225.6275 | 99.98
2.695741 | 225.5996 | 100
2.696119 | 225.5806 | 100.02
2.696519 | 225.5784 | 100.04
2.696931 | 225.5898 | 100.06
2.697342 | 225.6174 | 100.08
2.697758 | 225.6349 | 100.1
2.698192 | 225.6538 | 100.12
2.698574 | 225.6437 | 100.14
2.6989 | 225.6416 | 100.16
2.699329 | 225.6336 | 100.18
2.699777 | 225.6453 | 100.2
2.700217 | 225.6705 | 100.22
2.70064 | 225.7252 | 100.24
2.701046 | 225.7738 | 100.26
2.701381 | 225.8314 | 100.28
2.701726 | 225.8786 | 100.3
2.702124 | 225.9149 | 100.32
2.702511 | 225.9346 | 100.34
2.702905 | 225.9619 | 100.36
2.703284 | 225.9802 | 100.38
2.703619 | 226.0074 | 100.4
2.704037 | 226.0254 | 100.42
2.704493 | 226.0344 | 100.44
2.704912 | 226.0304 | 100.46
2.705347 | 226.0027 | 100.48
2.705745 | 225.9731 | 100.5
2.70615 | 225.9443 | 100.52
2.706546 | 225.916 | 100.54
2.707046 | 225.8785 | 100.56
2.707547 | 225.8528 | 100.58
2.708009 | 225.8249 | 100.6
2.708451 | 225.8086 | 100.62
2.70888 | 225.8095 | 100.64
2.709283 | 225.8183 | 100.66
2.70972 | 225.8451 | 100.68
2.710162 | 225.8742 | 100.7
2.710606 | 225.9072 | 100.72
2.711053 | 225.9325 | 100.74
2.711494 | 225.9769 | 100.76
2.711881 | 226.0275 | 100.78
2.712267 | 226.0701 | 100.8
2.712684 | 226.0904 | 100.82
2.713103 | 226.1045 | 100.84
2.713508 | 226.1056 | 100.86
2.713902 | 226.0994 | 100.88
2.714273 | 226.1057 | 100.9
2.714621 | 226.1305 | 100.92
2.715036 | 226.1637 | 100.94
2.715441 | 226.1816 | 100.96
2.715839 | 226.1921 | 100.98
2.716249 | 226.1904 | 101
2.716647 | 226.1723 | 101.02
2.717032 | 226.1446 | 101.04
2.717455 | 226.1184 | 101.06
2.717876 | 226.094 | 101.08
2.718318 | 226.0662 | 101.1
2.718774 | 226.0433 | 101.12
2.719213 | 226.0253 | 101.14
2.719585 | 226.0279 | 101.16
2.719999 | 226.0298 | 101.18
2.720465 | 226.0386 | 101.2
2.720911 | 226.0513 | 101.22
2.721356 | 226.0772 | 101.24
2.721792 | 226.1069 | 101.26
2.72218 | 226.1602 | 101.28
2.722529 | 226.2248 | 101.3
2.722924 | 226.2959 | 101.32
2.723345 | 226.3626 | 101.34
2.723727 | 226.4145 | 101.36
2.724138 | 226.424 | 101.38
2.724547 | 226.4215 | 101.4
2.724953 | 226.4264 | 101.42
2.725412 | 226.4303 | 101.44
2.725847 | 226.4368 | 101.46
2.726279 | 226.4517 | 101.48
2.726702 | 226.4569 | 101.5
2.727143 | 226.4429 | 101.52
2.727542 | 226.418 | 101.54
2.727937 | 226.3794 | 101.56
2.728399 | 226.3405 | 101.58
2.728841 | 226.3129 | 101.6
2.72927 | 226.2953 | 101.62
2.729702 | 226.2974 | 101.64
2.730122 | 226.3134 | 101.66
2.730497 | 226.3481 | 101.68
2.730939 | 226.3743 | 101.7
2.731364 | 226.3865 | 101.72
2.731799 | 226.3827 | 101.74
2.732228 | 226.3751 | 101.76
2.73265 | 226.3712 | 101.78
2.733015 | 226.3846 | 101.8
2.733359 | 226.4094 | 101.82
2.733752 | 226.4456 | 101.84
2.734144 | 226.4952 | 101.86
2.734538 | 226.5323 | 101.88
2.734948 | 226.5655 | 101.9
2.735341 | 226.5998 | 101.92
2.735777 | 226.6293 | 101.94
2.736202 | 226.6484 | 101.96
2.736608 | 226.6762 | 101.98
2.737017 | 226.6988 | 102
2.737443 | 226.7114 | 102.02
2.737849 | 226.7159 | 102.04
2.73825 | 226.7127 | 102.06
2.738735 | 226.6893 | 102.08
2.739187 | 226.6692 | 102.1
2.739634 | 226.6406 | 102.12
2.740097 | 226.6159 | 102.14
2.740537 | 226.5907 | 102.16
2.740936 | 226.5653 | 102.18
2.741378 | 226.5469 | 102.2
2.741812 | 226.5528 | 102.22
2.742275 | 226.5539 | 102.24
2.74271 | 226.5575 | 102.26
2.743125 | 226.5811 | 102.28
2.743471 | 226.5973 | 102.3
2.743865 | 226.6113 | 102.32
2.744241 | 226.6376 | 102.34
2.744667 | 226.6844 | 102.36
2.745095 | 226.7283 | 102.38
2.745495 | 226.7728 | 102.4
2.745861 | 226.795 | 102.42
2.746248 | 226.7965 | 102.44
2.74666 | 226.7842 | 102.46
2.747059 | 226.7824 | 102.48
2.747446 | 226.784 | 102.5
2.747841 | 226.8059 | 102.52
2.748237 | 226.8364 | 102.54
2.748646 | 226.8607 | 102.56
2.749104 | 226.8657 | 102.58
2.749542 | 226.8622 | 102.6
2.749969 | 226.844 | 102.62
2.750421 | 226.8199 | 102.64
2.750892 | 226.7938 | 102.66
2.751269 | 226.7744 | 102.68
2.751674 | 226.7605 | 102.7
2.752115 | 226.7528 | 102.72
2.752555 | 226.748 | 102.74
2.753019 | 226.7537 | 102.76
2.753468 | 226.7557 | 102.78
2.753873 | 226.7534 | 102.8
2.754201 | 226.7574 | 102.82
2.754622 | 226.7838 | 102.84
2.755033 | 226.8192 | 102.86
2.755433 | 226.87 | 102.88
2.755842 | 226.9341 | 102.9
2.756232 | 227.0036 | 102.92
2.756657 | 227.0662 | 102.94
2.757145 | 227.1099 | 102.96
2.757597 | 227.126 | 102.98
2.757996 | 227.1238 | 103
2.758415 | 227.123 | 103.02
2.758847 | 227.1221 | 103.04
2.759221 | 227.1242 | 103.06
2.759678 | 227.1331 | 103.08
2.760118 | 227.1325 | 103.1
2.760558 | 227.1109 | 103.12
2.760987 | 227.072 | 103.14
2.761397 | 227.0345 | 103.16
2.761792 | 226.9952 | 103.18
2.762181 | 226.9793 | 103.2
2.762598 | 226.981 | 103.22
2.763007 | 227.003 | 103.24
2.763426 | 227.0318 | 103.26
2.763844 | 227.0713 | 103.28
2.764205 | 227.0948 | 103.3
2.764538 | 227.0984 | 103.32
2.764939 | 227.0947 | 103.34
2.765338 | 227.0869 | 103.36
2.765726 | 227.0843 | 103.38
2.766113 | 227.0974 | 103.4
2.766505 | 227.1209 | 103.42
2.766855 | 227.1494 | 103.44
2.767275 | 227.1821 | 103.46
2.767685 | 227.2153 | 103.48
2.768089 | 227.2347 | 103.5
2.768486 | 227.2586 | 103.52
2.768936 | 227.2839 | 103.54
2.769378 | 227.3052 | 103.56
2.769832 | 227.3299 | 103.58
2.770311 | 227.3631 | 103.6
2.770764 | 227.3876 | 103.62
2.771202 | 227.4043 | 103.64
2.771672 | 227.4015 | 103.66
2.772056 | 227.3725 | 103.68
2.772351 | 227.3489 | 103.7
2.772749 | 227.3142 | 103.72
2.773165 | 227.2781 | 103.74
2.773591 | 227.2476 | 103.76
2.773988 | 227.2245 | 103.78
2.774394 | 227.2072 | 103.8
2.77475 | 227.2186 | 103.82
2.775111 | 227.222 | 103.84
2.775502 | 227.2356 | 103.86
2.775901 | 227.2672 | 103.88
2.776297 | 227.2913 | 103.9
2.776716 | 227.3063 | 103.92
2.777097 | 227.3386 | 103.94
2.777488 | 227.3821 | 103.96
2.777929 | 227.4299 | 103.98
2.778329 | 227.4675 | 104
2.778723 | 227.4855 | 104.02
2.779124 | 227.4882 | 104.04
2.779549 | 227.4847 | 104.06
2.779946 | 227.4785 | 104.08
2.780419 | 227.4792 | 104.1
2.780894 | 227.5005 | 104.12
2.781384 | 227.5269 | 104.14
2.781864 | 227.5424 | 104.16
2.782326 | 227.5474 | 104.18
2.782744 | 227.5441 | 104.2
2.78313 | 227.5232 | 104.22
2.78357 | 227.4951 | 104.24
2.784004 | 227.4707 | 104.26
2.784447 | 227.4499 | 104.28
2.784904 | 227.4344 | 104.3
2.785293 | 227.4296 | 104.32
2.785643 | 227.4201 | 104.34
2.786071 | 227.4243 | 104.36
2.786496 | 227.4183 | 104.38
2.786911 | 227.4157 | 104.4
2.78733 | 227.4324 | 104.42
2.787725 | 227.4662 | 104.44
2.788098 | 227.4986 | 104.46
2.788496 | 227.559 | 104.48
2.788917 | 227.6267 | 104.5
2.78934 | 227.689 | 104.52
2.789745 | 227.7482 | 104.54
2.790158 | 227.7916 | 104.56
2.790533 | 227.7971 | 104.58
2.790946 | 227.7985 | 104.6
2.791422 | 227.8029 | 104.62
2.791866 | 227.8062 | 104.64
2.792278 | 227.8063 | 104.66
2.792699 | 227.8117 | 104.68
2.793128 | 227.8081 | 104.7
2.793457 | 227.7823 | 104.72
2.7939 | 227.7489 | 104.74
2.794313 | 227.716 | 104.76
2.794711 | 227.6902 | 104.78
2.795098 | 227.6686 | 104.8
2.795498 | 227.6622 | 104.82
2.79583 | 227.6753 | 104.84
2.796154 | 227.7039 | 104.86
2.796573 | 227.7315 | 104.88
2.796966 | 227.7551 | 104.9
2.797373 | 227.7664 | 104.92
2.797759 | 227.7642 | 104.94
2.798159 | 227.7547 | 104.96
2.798512 | 227.7619 | 104.98
2.798917 | 227.777 | 105
2.79934 | 227.8024 | 105.02
2.799743 | 227.8365 | 105.04
2.800141 | 227.8772 | 105.06
2.800556 | 227.9041 | 105.08
2.800941 | 227.9332 | 105.1
2.801392 | 227.9533 | 105.12
2.801875 | 227.9745 | 105.14
2.802315 | 227.9951 | 105.16
2.802761 | 228.0235 | 105.18
2.803229 | 228.0438 | 105.2
2.803647 | 228.069 | 105.22
2.804009 | 228.0768 | 105.24
2.804424 | 228.0655 | 105.26
2.804856 | 228.0355 | 105.28
2.805298 | 228.0075 | 105.3
2.805768 | 227.9731 | 105.32
2.806236 | 227.9385 | 105.34
2.806551 | 227.9172 | 105.36
2.806889 | 227.9013 | 105.38
2.807292 | 227.8942 | 105.4
2.807697 | 227.8982 | 105.42
2.808093 | 227.9065 | 105.44
2.808498 | 227.9116 | 105.46
2.80887 | 227.937 | 105.48
2.809221 | 227.9551 | 105.5
2.809643 | 227.9732 | 105.52
2.81005 | 228.0073 | 105.54
2.810441 | 228.0647 | 105.56
2.810853 | 228.1089 | 105.58
2.811276 | 228.1401 | 105.6
2.811689 | 228.1533 | 105.62
2.812172 | 228.1581 | 105.64
2.812616 | 228.1467 | 105.66
2.813062 | 228.1447 | 105.68
2.81351 | 228.1621 | 105.7
2.813972 | 228.1962 | 105.72
2.814385 | 228.2153 | 105.74
2.814814 | 228.2279 | 105.76
2.815256 | 228.227 | 105.78
2.815688 | 228.2155 | 105.8
2.816137 | 228.1948 | 105.82
2.816575 | 228.1736 | 105.84
2.816985 | 228.1472 | 105.86
2.817337 | 228.1198 | 105.88
2.817711 | 228.105 | 105.9
2.818113 | 228.0916 | 105.92
2.818573 | 228.0855 | 105.94
2.819011 | 228.0926 | 105.96
2.819408 | 228.1057 | 105.98
2.819775 | 228.1156 | 106
2.820192 | 228.1357 | 106.02
2.820624 | 228.1685 | 106.04
2.821017 | 228.2103 | 106.06
2.821415 | 228.2722 | 106.08
2.821865 | 228.3369 | 106.1
2.822279 | 228.4006 | 106.12
2.8227 | 228.4518 | 106.14
2.823176 | 228.4783 | 106.16
2.823622 | 228.4759 | 106.18
2.824062 | 228.4701 | 106.2
2.824499 | 228.4647 | 106.22
2.824934 | 228.4633 | 106.24
2.825307 | 228.4664 | 106.26
2.825685 | 228.4764 | 106.28
2.826102 | 228.4659 | 106.3
2.826516 | 228.446 | 106.32
2.826929 | 228.4132 | 106.34
2.82733 | 228.3884 | 106.36
2.827662 | 228.3616 | 106.38
2.827967 | 228.3501 | 106.4
2.828354 | 228.3465 | 106.42
2.828761 | 228.362 | 106.44
2.829169 | 228.3824 | 106.46
2.829554 | 228.4024 | 106.48
2.829946 | 228.4205 | 106.5
2.830333 | 228.4221 | 106.52
2.830783 | 228.4168 | 106.54
2.831246 | 228.41 | 106.56
2.831673 | 228.4119 | 106.58
2.832073 | 228.4253 | 106.6
2.832494 | 228.4653 | 106.62
2.832887 | 228.5076 | 106.64
2.833339 | 228.5515 | 106.66
2.833778 | 228.5939 | 106.68
2.834202 | 228.6248 | 106.7
2.834625 | 228.6442 | 106.72
2.835061 | 228.6744 | 106.74
2.835473 | 228.6997 | 106.76
2.835865 | 228.7229 | 106.78
2.836293 | 228.7437 | 106.8
2.836714 | 228.7591 | 106.82
2.837112 | 228.7545 | 106.84
2.837558 | 228.7312 | 106.86
2.837949 | 228.7025 | 106.88
2.838286 | 228.6811 | 106.9
2.838671 | 228.6447 | 106.92
2.839033 | 228.6056 | 106.94
2.839398 | 228.5816 | 106.96
2.839762 | 228.5577 | 106.98
2.840127 | 228.5466 | 107
2.840479 | 228.5495 | 107.02
2.840878 | 228.5586 | 107.04
2.841257 | 228.5734 | 107.06
2.841637 | 228.5987 | 107.08
2.842086 | 228.6146 | 107.1
2.842539 | 228.6454 | 107.12
2.842909 | 228.697 | 107.14
2.843318 | 228.7456 | 107.16
2.84373 | 228.7886 | 107.18
2.844129 | 228.8185 | 107.2
2.844553 | 228.8234 | 107.22
2.844957 | 228.8092 | 107.24
2.845309 | 228.8101 | 107.26
2.84567 | 228.8121 | 107.28
2.846112 | 228.8265 | 107.3
2.846558 | 228.8566 | 107.32
2.847003 | 228.884 | 107.34
2.847436 | 228.8916 | 107.36
2.847853 | 228.894 | 107.38
2.848185 | 228.881 | 107.4
2.848605 | 228.859 | 107.42
2.849009 | 228.8371 | 107.44
2.849429 | 228.8139 | 107.46
2.849826 | 228.7888 | 107.48
2.850226 | 228.762 | 107.5
2.850617 | 228.7442 | 107.52
2.851083 | 228.7353 | 107.54
2.851502 | 228.7324 | 107.56
2.851886 | 228.7407 | 107.58
2.852286 | 228.7671 | 107.6
2.852705 | 228.7953 | 107.62
2.853112 | 228.8302 | 107.64
2.85355 | 228.8825 | 107.66
2.854036 | 228.9365 | 107.68
2.854451 | 228.9939 | 107.7
2.854861 | 229.0544 | 107.72
2.855283 | 229.1041 | 107.74
2.855688 | 229.1248 | 107.76
2.85605 | 229.1282 | 107.78
2.856461 | 229.1284 | 107.8
2.856887 | 229.1237 | 107.82
2.857319 | 229.1217 | 107.84
2.857728 | 229.1242 | 107.86
2.85813 | 229.1233 | 107.88
2.858454 | 229.1057 | 107.9
2.858812 | 229.0778 | 107.92
2.859232 | 229.0437 | 107.94
2.859627 | 229.0094 | 107.96
2.860028 | 228.9912 | 107.98
2.860411 | 228.9806 | 108
2.860765 | 228.9853 | 108.02
2.861104 | 229.0047 | 108.04
2.861522 | 229.0353 | 108.06
2.861918 | 229.0564 | 108.08
2.862298 | 229.0784 | 108.1
2.862688 | 229.0812 | 108.12
2.863077 | 229.0726 | 108.14
2.863478 | 229.0739 | 108.16
2.863946 | 229.0836 | 108.18
2.864412 | 229.103 | 108.2
2.864838 | 229.139 | 108.22
2.865249 | 229.1825 | 108.24
2.865654 | 229.2134 | 108.26
2.866013 | 229.2437 | 108.28
2.866449 | 229.2669 | 108.3
2.866877 | 229.2868 | 108.32
2.8673 | 229.3152 | 108.34
2.867724 | 229.3433 | 108.36
2.868163 | 229.3703 | 108.38
2.868539 | 229.3976 | 108.4
2.868937 | 229.4155 | 108.42
2.869352 | 229.4074 | 108.44
2.869771 | 229.3759 | 108.46
2.870181 | 229.3489 | 108.48
2.870589 | 229.3133 | 108.5
2.870957 | 229.2759 | 108.52
2.871383 | 229.2368 | 108.54
2.871808 | 229.2132 | 108.56
2.872206 | 229.189 | 108.58
2.872599 | 229.183 | 108.6
2.873001 | 229.1901 | 108.62
2.873385 | 229.202 | 108.64
2.873758 | 229.2258 | 108.66
2.87421 | 229.2537 | 108.68
2.874662 | 229.2814 | 108.7
2.875109 | 229.3137 | 108.72
2.875581 | 229.3619 | 108.74
2.876033 | 229.4103 | 108.76
2.876393 | 229.4517 | 108.78
2.876804 | 229.4682 | 108.8
2.877271 | 229.4708 | 108.82
2.87769 | 229.4659 | 108.84
2.878148 | 229.4734 | 108.86
2.878582 | 229.4759 | 108.88
2.878966 | 229.4993 | 108.9
2.87936 | 229.5248 | 108.92
2.879793 | 229.5412 | 108.94
2.880193 | 229.5359 | 108.96
2.880612 | 229.5369 | 108.98
2.881015 | 229.5163 | 109
2.881405 | 229.4948 | 109.02
2.881862 | 229.473 | 109.04
2.882299 | 229.4533 | 109.06
2.882714 | 229.4255 | 109.08
2.883119 | 229.4121 | 109.1
2.883524 | 229.3981 | 109.12
2.88391 | 229.39 | 109.14
2.884328 | 229.3904 | 109.16
2.884793 | 229.4019 | 109.18
2.885218 | 229.4152 | 109.2
2.885658 | 229.4392 | 109.22
2.886083 | 229.4841 | 109.24
2.886486 | 229.5358 | 109.26
2.88684 | 229.5979 | 109.28
2.887186 | 229.6655 | 109.3
2.887578 | 229.7192 | 109.32
2.887962 | 229.7529 | 109.34
2.888349 | 229.7677 | 109.36
2.888738 | 229.7602 | 109.38
2.889038 | 229.7536 | 109.4
2.889363 | 229.7626 | 109.42
2.889763 | 229.7662 | 109.44
2.890163 | 229.7702 | 109.46
2.890568 | 229.7718 | 109.48
2.890967 | 229.7579 | 109.5
2.891354 | 229.725 | 109.52
2.891741 | 229.6976 | 109.54
2.892196 | 229.6732 | 109.56
2.892593 | 229.661 | 109.58
2.892981 | 229.6569 | 109.6
2.893401 | 229.6715 | 109.62
2.89382 | 229.6908 | 109.64
2.894212 | 229.724 | 109.66
2.894666 | 229.7437 | 109.68
2.895114 | 229.7517 | 109.7
2.895565 | 229.7502 | 109.72
2.89601 | 229.746 | 109.74
2.896442 | 229.7377 | 109.76
2.896841 | 229.7436 | 109.78
2.89722 | 229.7641 | 109.8
2.897684 | 229.786 | 109.82
2.898136 | 229.819 | 109.84
2.898548 | 229.8519 | 109.86
2.898953 | 229.8766 | 109.88
2.899319 | 229.8973 | 109.9
2.899674 | 229.9253 | 109.92
2.900043 | 229.9493 | 109.94
2.900451 | 229.976 | 109.96
2.900845 | 230.0016 | 109.98
2.901214 | 230.0292 | 110
2.901607 | 230.0406 | 110.02
2.901964 | 230.037 | 110.04
2.902378 | 230.0093 | 110.06
2.902779 | 229.9789 | 110.08
2.903174 | 229.9429 | 110.1
2.903563 | 229.91 | 110.12
2.903959 | 229.8761 | 110.14
2.904329 | 229.8535 | 110.16
2.904729 | 229.8431 | 110.18
2.905189 | 229.845 | 110.2
2.905619 | 229.8525 | 110.22
2.906064 | 229.8634 | 110.24
2.906509 | 229.8911 | 110.26
2.906936 | 229.9166 | 110.28
2.907326 | 229.9365 | 110.3
2.907748 | 229.9653 | 110.32
2.908175 | 230.0126 | 110.34
2.908592 | 230.0542 | 110.36
2.909021 | 230.0879 | 110.38
2.909478 | 230.1123 | 110.4
2.909852 | 230.1122 | 110.42
2.910244 | 230.1057 | 110.44
2.910672 | 230.0959 | 110.46
2.911072 | 230.1043 | 110.48
2.911477 | 230.1218 | 110.5
2.911901 | 230.1488 | 110.52
2.912275 | 230.1601 | 110.54
2.912643 | 230.1644 | 110.56
2.913078 | 230.1614 | 110.58
2.913499 | 230.1452 | 110.6
2.913918 | 230.1276 | 110.62
2.914327 | 230.1108 | 110.64
2.914742 | 230.0974 | 110.66
2.915135 | 230.0848 | 110.68
2.915576 | 230.0747 | 110.7
2.916012 | 230.0639 | 110.72
2.916441 | 230.0636 | 110.74
2.916875 | 230.0639 | 110.76
2.917321 | 230.0607 | 110.78
2.917693 | 230.0711 | 110.8
2.918068 | 230.0956 | 110.82
2.918461 | 230.135 | 110.84
2.918878 | 230.1873 | 110.86
2.919304 | 230.2503 | 110.88
2.919699 | 230.3124 | 110.9
2.920062 | 230.3685 | 110.92
2.920394 | 230.3969 | 110.94
2.920761 | 230.3991 | 110.96
2.92116 | 230.3946 | 110.98
2.921588 | 230.3942 | 111
2.921998 | 230.3987 | 111.02
2.922386 | 230.4076 | 111.04
2.922758 | 230.4174 | 111.06
2.923179 | 230.4132 | 111.08
2.923604 | 230.394 | 111.1
2.924007 | 230.3589 | 111.12
2.924415 | 230.3225 | 111.14
2.924817 | 230.2997 | 111.16
2.925198 | 230.2831 | 111.18
2.925635 | 230.2822 | 111.2
2.92608 | 230.2941 | 111.22
2.926524 | 230.3188 | 111.24
2.926969 | 230.3404 | 111.26
2.927422 | 230.3673 | 111.28
2.927871 | 230.37 | 111.3
2.928261 | 230.3652 | 111.32
2.928673 | 230.3596 | 111.34
2.929087 | 230.365 | 111.36
2.929517 | 230.3741 | 111.38
2.92993 | 230.3967 | 111.4
2.930364 | 230.4271 | 111.42
2.930725 | 230.4658 | 111.44
2.931101 | 230.4971 | 111.46
2.931493 | 230.5175 | 111.48
2.931864 | 230.5443 | 111.5
2.932256 | 230.5737 | 111.52
2.932627 | 230.5939 | 111.54
2.932976 | 230.6155 | 111.56
2.933353 | 230.6444 | 111.58
2.933826 | 230.6633 | 111.6
2.934221 | 230.6747 | 111.62
2.934598 | 230.6628 | 111.64
2.934984 | 230.6419 | 111.66
2.935363 | 230.6119 | 111.68
2.935735 | 230.5761 | 111.7
2.936173 | 230.5338 | 111.72
2.936596 | 230.5143 | 111.74
2.937018 | 230.4921 | 111.76
2.937469 | 230.4916 | 111.78
2.937928 | 230.4999 | 111.8
2.938331 | 230.51 | 111.82
2.938752 | 230.514 | 111.84
2.939198 | 230.5347 | 111.86
2.939611 | 230.5405 | 111.88
2.940045 | 230.5651 | 111.9
2.940492 | 230.5968 | 111.92
2.940883 | 230.6491 | 111.94
2.941262 | 230.6926 | 111.96
2.941684 | 230.7336 | 111.98
2.942092 | 230.7424 | 112
2.942488 | 230.7521 | 112.02
2.942903 | 230.7463 | 112.04
2.94331 | 230.7397 | 112.06
2.943667 | 230.7466 | 112.08
2.944086 | 230.7706 | 112.1
2.944511 | 230.7926 | 112.12
2.944937 | 230.8091 | 112.14
2.945331 | 230.8203 | 112.16
2.945763 | 230.8075 | 112.18
2.946184 | 230.7866 | 112.2
2.94659 | 230.7607 | 112.22
2.947021 | 230.7299 | 112.24
2.947435 | 230.7119 | 112.26
2.947853 | 230.698 | 112.28
2.948288 | 230.6829 | 112.3
2.948706 | 230.6796 | 112.32
2.949069 | 230.6845 | 112.34
2.949444 | 230.681 | 112.36
2.949849 | 230.6857 | 112.38
2.950265 | 230.7056 | 112.4
2.950689 | 230.7302 | 112.42
2.951108 | 230.7718 | 112.44
2.951456 | 230.8304 | 112.46
2.951789 | 230.9018 | 112.48
2.95217 | 230.9602 | 112.5
2.952542 | 231.0141 | 112.52
2.952927 | 231.0369 | 112.54
2.953302 | 231.0345 | 112.56
2.953677 | 231.024 | 112.58
2.954075 | 231.0305 | 112.6
2.954522 | 231.028 | 112.62
2.954929 | 231.0329 | 112.64
2.955333 | 231.0387 | 112.66
2.955733 | 231.0274 | 112.68
2.95613 | 231.0085 | 112.7
2.956481 | 230.9808 | 112.72
2.956883 | 230.9539 | 112.74
2.957352 | 230.9313 | 112.76
2.957803 | 230.927 | 112.78
2.958215 | 230.925 | 112.8
2.95865 | 230.9376 | 112.82
2.959046 | 230.9663 | 112.84
2.959452 | 230.9988 | 112.86
2.959903 | 231.0193 | 112.88
2.960308 | 231.0194 | 112.9
2.960714 | 231.0206 | 112.92
2.961138 | 231.0177 | 112.94
2.961554 | 231.0166 | 112.96
2.961907 | 231.0247 | 112.98
2.962309 | 231.0532 | 113
2.96273 | 231.0844 | 113.02
2.963112 | 231.1141 | 113.04
2.9635 | 231.137 | 113.06
2.963888 | 231.159 | 113.08
2.964241 | 231.1727 | 113.1
2.964616 | 231.1939 | 113.12
2.965024 | 231.2142 | 113.14
2.96543 | 231.2431 | 113.16
2.965831 | 231.2731 | 113.18
2.966254 | 231.2998 | 113.2
2.966629 | 231.3041 | 113.22
2.967018 | 231.2867 | 113.24
2.967449 | 231.2599 | 113.26
2.967877 | 231.2316 | 113.28
2.968303 | 231.1964 | 113.3
2.968735 | 231.1643 | 113.32
2.969217 | 231.1391 | 113.34
2.969602 | 231.1233 | 113.36
2.970014 | 231.1161 | 113.38
2.970449 | 231.122 | 113.4
2.97089 | 231.1227 | 113.42
2.971349 | 231.1432 | 113.44
2.971786 | 231.1651 | 113.46
2.972151 | 231.1765 | 113.48
2.972537 | 231.2023 | 113.5
2.972955 | 231.2528 | 113.52
2.973353 | 231.302 | 113.54
2.973758 | 231.3465 | 113.56
2.974154 | 231.3787 | 113.58
2.974536 | 231.383 | 113.6
2.974942 | 231.3749 | 113.62
2.975396 | 231.3702 | 113.64
2.975796 | 231.3663 | 113.66
2.9762 | 231.3879 | 113.68
2.976613 | 231.4238 | 113.7
2.977009 | 231.4476 | 113.72
2.977382 | 231.4556 | 113.74
2.977836 | 231.4552 | 113.76
2.978268 | 231.4376 | 113.78
2.978694 | 231.4079 | 113.8
2.979112 | 231.3817 | 113.82
2.979476 | 231.356 | 113.84
2.979815 | 231.3355 | 113.86
2.980207 | 231.3184 | 113.88
2.980601 | 231.3037 | 113.9
2.980983 | 231.2903 | 113.92
2.981375 | 231.2892 | 113.94
2.981766 | 231.292 | 113.96
2.982063 | 231.3085 | 113.98
2.982342 | 231.3405 | 114
2.982696 | 231.3788 | 114.02
2.983058 | 231.4248 | 114.04
2.983427 | 231.4865 | 114.06
2.983816 | 231.5425 | 114.08
2.984178 | 231.5977 | 114.1
2.984593 | 231.6475 | 114.12
2.985019 | 231.6715 | 114.14
2.98541 | 231.6714 | 114.16
2.985813 | 231.6675 | 114.18
2.986225 | 231.6666 | 114.2
2.986657 | 231.6718 | 114.22
2.987038 | 231.676 | 114.24
2.987473 | 231.6769 | 114.26
2.987915 | 231.6659 | 114.28
2.988342 | 231.6399 | 114.3
2.988779 | 231.6068 | 114.32
2.989221 | 231.5774 | 114.34
2.989626 | 231.548 | 114.36
2.990012 | 231.5357 | 114.38
2.990417 | 231.5322 | 114.4
2.990856 | 231.5337 | 114.42
2.991289 | 231.5521 | 114.44
2.991768 | 231.5711 | 114.46
2.992189 | 231.5816 | 114.48
2.992535 | 231.5744 | 114.5
2.99289 | 231.5786 | 114.52
2.993268 | 231.5717 | 114.54
2.993653 | 231.5832 | 114.56
2.994048 | 231.6066 | 114.58
2.994433 | 231.6515 | 114.6
2.994811 | 231.6935 | 114.62
2.995257 | 231.7457 | 114.64
2.995673 | 231.7874 | 114.66
2.996067 | 231.8206 | 114.68
2.996459 | 231.8417 | 114.7
2.996867 | 231.8639 | 114.72
2.997303 | 231.8841 | 114.74
2.997802 | 231.9084 | 114.76
2.998234 | 231.9244 | 114.78
2.998653 | 231.9375 | 114.8
2.999088 | 231.9316 | 114.82
2.999514 | 231.904 | 114.84
2.999898 | 231.8757 | 114.86
3.00029 | 231.8525 | 114.88
3.000712 | 231.8187 | 114.9
3.001091 | 231.7826 | 114.92
3.00149 | 231.7582 | 114.94
3.001935 | 231.7344 | 114.96
3.002306 | 231.725 | 114.98
3.002637 | 231.7305 | 115
3.003084 | 231.742 | 115.02
3.003517 | 231.7577 | 115.04
3.003888 | 231.7814 | 115.06
3.004283 | 231.7962 | 115.08
3.004662 | 231.8254 | 115.1
3.005025 | 231.8776 | 115.12
3.005486 | 231.9303 | 115.14
3.005875 | 231.9753 | 115.16
3.006281 | 232.0048 | 115.18
3.006701 | 232.0124 | 115.2
3.007134 | 231.9991 | 115.22
3.007524 | 231.9977 | 115.24
3.007954 | 232.0033 | 115.26
3.008373 | 232.023 | 115.28
3.008805 | 232.0497 | 115.3
3.009233 | 232.0709 | 115.32
3.009658 | 232.076 | 115.34
3.010041 | 232.0694 | 115.36
3.010421 | 232.0509 | 115.38
3.010838 | 232.0155 | 115.4
3.011263 | 231.9893 | 115.42
3.011688 | 231.9618 | 115.44
3.012121 | 231.9324 | 115.46
3.012434 | 231.9128 | 115.48
3.012712 | 231.9074 | 115.5
3.013101 | 231.9036 | 115.52
3.013489 | 231.9077 | 115.54
3.013896 | 231.9174 | 115.56
3.014315 | 231.9301 | 115.58
3.014696 | 231.9554 | 115.6
3.015033 | 231.9926 | 115.62
3.015403 | 232.0388 | 115.64
3.01584 | 232.1002 | 115.66
3.01624 | 232.1673 | 115.68
3.016642 | 232.2266 | 115.7
3.017064 | 232.2661 | 115.72
3.017481 | 232.2874 | 115.74
3.017954 | 232.2884 | 115.76
3.018437 | 232.2873 | 115.78
3.018878 | 232.2847 | 115.8
3.019313 | 232.2864 | 115.82
3.019734 | 232.2894 | 115.84
3.020148 | 232.2843 | 115.86
3.020554 | 232.2635 | 115.88
3.020989 | 232.2367 | 115.9
3.021407 | 232.2009 | 115.92
3.021834 | 232.1681 | 115.94
3.022254 | 232.1486 | 115.96
3.022674 | 232.1386 | 115.98
3.023025 | 232.1422 | 116
3.023409 | 232.1615 | 116.02
3.023818 | 232.1865 | 116.04
3.024209 | 232.2059 | 116.06
3.024597 | 232.2152 | 116.08
3.025031 | 232.2158 | 116.1
3.02542 | 232.211 | 116.12
3.025764 | 232.213 | 116.14
3.026169 | 232.225 | 116.16
3.026526 | 232.2496 | 116.18
3.02691 | 232.2862 | 116.2
3.027296 | 232.3321 | 116.22
3.027685 | 232.369 | 116.24
3.028121 | 232.3996 | 116.26
3.028569 | 232.4358 | 116.28
3.028996 | 232.4541 | 116.3
3.029403 | 232.4734 | 116.32
3.029824 | 232.4951 | 116.34
3.03025 | 232.5181 | 116.36
3.030635 | 232.5301 | 116.38
3.031076 | 232.546 | 116.4
3.031509 | 232.5341 | 116.42
3.031957 | 232.5104 | 116.44
3.03238 | 232.4841 | 116.46
3.032811 | 232.4504 | 116.48
3.033114 | 232.4108 | 116.5
3.033446 | 232.3783 | 116.52
3.033864 | 232.3497 | 116.54
3.034278 | 232.3332 | 116.56
3.034691 | 232.3346 | 116.58
3.035085 | 232.3387 | 116.6
3.035455 | 232.3546 | 116.62
3.035885 | 232.3777 | 116.64
3.036328 | 232.3987 | 116.66
3.036725 | 232.4218 | 116.68
3.037103 | 232.4568 | 116.7
3.037491 | 232.5001 | 116.72
3.037877 | 232.5525 | 116.74
3.038281 | 232.5908 | 116.76
3.038717 | 232.6093 | 116.78
3.039115 | 232.6151 | 116.8
3.039538 | 232.6152 | 116.82
3.039957 | 232.6062 | 116.84
3.04039 | 232.6133 | 116.86
3.040757 | 232.6277 | 116.88
3.041158 | 232.6527 | 116.9
3.041563 | 232.6588 | 116.92
3.04199 | 232.6649 | 116.94
3.0424 | 232.6552 | 116.96
3.042816 | 232.6387 | 116.98
3.043197 | 232.6116 | 117
3.043514 | 232.5955 | 117.02
3.043873 | 232.5738 | 117.04
3.044243 | 232.5623 | 117.06
3.044613 | 232.5534 | 117.08
3.044993 | 232.5444 | 117.1
3.045362 | 232.5414 | 117.12
3.045723 | 232.5407 | 117.14
3.046129 | 232.547 | 117.16
3.046553 | 232.5592 | 117.18
3.046958 | 232.5882 | 117.2
3.04732 | 232.6213 | 117.22
3.047695 | 232.6759 | 117.24
3.048073 | 232.7255 | 117.26
3.048502 | 232.7841 | 117.28
3.048937 | 232.837 | 117.3
3.049364 | 232.8723 | 117.32
3.049808 | 232.8708 | 117.34
3.05024 | 232.8675 | 117.36
3.050667 | 232.87 | 117.38
3.051051 | 232.8677 | 117.4
3.051484 | 232.8694 | 117.42
3.051925 | 232.8808 | 117.44
3.052333 | 232.888 | 117.46
3.052743 | 232.863 | 117.48
3.053159 | 232.8406 | 117.5
3.053527 | 232.8189 | 117.52
3.053952 | 232.7942 | 117.54
3.054377 | 232.7746 | 117.56
3.054772 | 232.7803 | 117.58
3.055181 | 232.7871 | 117.6
3.055586 | 232.8085 | 117.62
3.055942 | 232.8396 | 117.64
3.056314 | 232.8643 | 117.66
3.056713 | 232.8618 | 117.68
3.05711 | 232.8591 | 117.7
3.057512 | 232.857 | 117.72
3.057934 | 232.856 | 117.74
3.058321 | 232.864 | 117.76
3.058714 | 232.8932 | 117.78
3.059144 | 232.9232 | 117.8
3.059558 | 232.9476 | 117.82
3.059967 | 232.9757 | 117.84
3.0604 | 232.993 | 117.86
3.060832 | 233.0108 | 117.88
3.061216 | 233.0337 | 117.9
3.061638 | 233.0572 | 117.92
3.062088 | 233.0856 | 117.94
3.062522 | 233.1178 | 117.96
3.062968 | 233.1413 | 117.98
3.063423 | 233.1553 | 118
3.063801 | 233.149 | 118.02
3.064167 | 233.1187 | 118.04
3.064594 | 233.0888 | 118.06
3.064982 | 233.0583 | 118.08
3.065396 | 233.0252 | 118.1
3.065793 | 233.0029 | 118.12
3.066174 | 232.9863 | 118.14
3.066539 | 232.9816 | 118.16
3.066951 | 232.9843 | 118.18
3.067349 | 232.9831 | 118.2
3.067753 | 232.9866 | 118.22
3.068136 | 233.0109 | 118.24
3.068529 | 233.0254 | 118.26
3.068921 | 233.0426 | 118.28
3.069355 | 233.0723 | 118.3
3.069746 | 233.1179 | 118.32
3.07013 | 233.158 | 118.34
3.070518 | 233.1885 | 118.36
3.07092 | 233.2066 | 118.38
3.071293 | 233.2113 | 118.4
3.071677 | 233.2012 | 118.42
3.072085 | 233.1993 | 118.44
3.072487 | 233.2105 | 118.46
3.07289 | 233.2313 | 118.48
3.07329 | 233.2529 | 118.5
3.073692 | 233.2731 | 118.52
3.07404 | 233.2782 | 118.54
3.074442 | 233.2694 | 118.56
3.074825 | 233.2463 | 118.58
3.075227 | 233.2283 | 118.6
3.075626 | 233.2093 | 118.62
3.076018 | 233.1858 | 118.64
3.076359 | 233.1751 | 118.66
3.076731 | 233.1695 | 118.68
3.077143 | 233.1647 | 118.7
3.077534 | 233.1689 | 118.72
3.077926 | 233.1692 | 118.74
3.07832 | 233.1627 | 118.76
3.078707 | 233.1734 | 118.78
3.079105 | 233.1991 | 118.8
3.079541 | 233.2299 | 118.82
3.08005 | 233.2796 | 118.84
3.080494 | 233.351 | 118.86
3.080943 | 233.4151 | 118.88
3.081385 | 233.4627 | 118.9
3.081767 | 233.4936 | 118.92
3.08216 | 233.4998 | 118.94
3.082588 | 233.4916 | 118.96
3.083004 | 233.4877 | 118.98
3.083435 | 233.4885 | 119
3.083858 | 233.4849 | 119.02
3.084229 | 233.4947 | 119.04
3.084538 | 233.4908 | 119.06
3.084927 | 233.4699 | 119.08
3.085326 | 233.4405 | 119.1
3.085732 | 233.4141 | 119.12
3.086116 | 233.393 | 119.14
3.086497 | 233.3878 | 119.16
3.086857 | 233.3985 | 119.18
3.087272 | 233.4151 | 119.2
3.087697 | 233.4433 | 119.22
3.088116 | 233.4659 | 119.24
3.088505 | 233.4787 | 119.26
3.088886 | 233.4737 | 119.28
3.089265 | 233.4709 | 119.3
3.089677 | 233.4667 | 119.32
3.090108 | 233.4665 | 119.34
3.090514 | 233.4719 | 119.36
3.090934 | 233.4958 | 119.38
3.091392 | 233.5274 | 119.4
3.091796 | 233.5609 | 119.42
3.092162 | 233.5962 | 119.44
3.092605 | 233.6208 | 119.46
3.093029 | 233.6395 | 119.48
3.093472 | 233.6582 | 119.5
3.093916 | 233.6746 | 119.52
3.094359 | 233.6909 | 119.54
3.094705 | 233.7116 | 119.56
3.095086 | 233.7334 | 119.58
3.0955 | 233.7381 | 119.6
3.095899 | 233.7253 | 119.62
3.096312 | 233.706 | 119.64
3.096713 | 233.6865 | 119.66
3.097078 | 233.6574 | 119.68
3.097471 | 233.6254 | 119.7
3.097915 | 233.5965 | 119.72
3.09831 | 233.5722 | 119.74
3.098721 | 233.5644 | 119.76
3.099138 | 233.5649 | 119.78
3.099564 | 233.5709 | 119.8
3.099936 | 233.5883 | 119.82
3.10035 | 233.606 | 119.84
3.100782 | 233.6242 | 119.86
3.101184 | 233.6432 | 119.88
3.101577 | 233.6806 | 119.9
3.102002 | 233.7234 | 119.92
3.102381 | 233.7664 | 119.94
3.102785 | 233.7906 | 119.96
3.103251 | 233.7981 | 119.98
3.103697 | 233.7884 | 120
3.104091 | 233.7816 | 120.02
3.104506 | 233.7797 | 120.04
3.104878 | 233.7921 | 120.06
3.105256 | 233.8208 | 120.08
3.105649 | 233.8385 | 120.1
3.106025 | 233.8513 | 120.12
3.106386 | 233.8576 | 120.14
3.106765 | 233.8497 | 120.16
3.107143 | 233.8301 | 120.18
3.107493 | 233.8221 | 120.2
3.107892 | 233.8048 | 120.22
3.108282 | 233.7842 | 120.24
3.108671 | 233.7746 | 120.26
3.109073 | 233.7658 | 120.28
3.109495 | 233.7634 | 120.3
3.109876 | 233.7614 | 120.32
3.110261 | 233.7608 | 120.34
3.110692 | 233.758 | 120.36
3.111091 | 233.7763 | 120.38
3.111504 | 233.8002 | 120.4
3.111937 | 233.843 | 120.42
3.112342 | 233.8951 | 120.44
3.112732 | 233.9644 | 120.46
3.113162 | 234.0228 | 120.48
3.113577 | 234.0721 | 120.5
3.114015 | 234.09 | 120.52
3.114482 | 234.0875 | 120.54
3.114923 | 234.0736 | 120.56
3.115273 | 234.0668 | 120.58
3.115644 | 234.0583 | 120.6
3.116035 | 234.0576 | 120.62
3.116414 | 234.066 | 120.64
3.116792 | 234.057 | 120.66
3.11716 | 234.0363 | 120.68
3.117522 | 234.0078 | 120.7
3.117865 | 233.9825 | 120.72
3.118242 | 233.958 | 120.74
3.118637 | 233.9477 | 120.76
3.11901 | 233.9529 | 120.78
3.1194 | 233.9711 | 120.8
3.119799 | 234.003 | 120.82
3.120159 | 234.0286 | 120.84
3.120566 | 234.0383 | 120.86
3.120979 | 234.0317 | 120.88
3.121378 | 234.0239 | 120.9
3.121783 | 234.0152 | 120.92
3.122201 | 234.0222 | 120.94
3.122585 | 234.0434 | 120.96
3.12294 | 234.0736 | 120.98
3.123377 | 234.1087 | 121
3.123784 | 234.1432 | 121.02
3.124187 | 234.1719 | 121.04
3.124593 | 234.1925 | 121.06
3.124985 | 234.2179 | 121.08
3.125363 | 234.2411 | 121.1
3.125745 | 234.2632 | 121.12
3.126149 | 234.2848 | 121.14
3.126524 | 234.3084 | 121.16
3.126913 | 234.3223 | 121.18
3.12731 | 234.324 | 121.2
3.127683 | 234.3036 | 121.22
3.128061 | 234.2786 | 121.24
3.128522 | 234.2486 | 121.26
3.128952 | 234.2117 | 121.28
3.129334 | 234.1747 | 121.3
3.129758 | 234.1454 | 121.32
3.130161 | 234.1203 | 121.34
3.130534 | 234.1171 | 121.36
3.130969 | 234.1153 | 121.38
3.131406 | 234.1188 | 121.4
3.131786 | 234.1389 | 121.42
3.132191 | 234.1686 | 121.44
3.13259 | 234.1888 | 121.46
3.132973 | 234.2177 | 121.48
3.133321 | 234.2658 | 121.5
3.133715 | 234.3123 | 121.52
3.134105 | 234.3503 | 121.54
3.134483 | 234.3642 | 121.56
3.134867 | 234.3727 | 121.58
3.135246 | 234.362 | 121.6
3.135561 | 234.3593 | 121.62
3.135925 | 234.3581 | 121.64
3.136358 | 234.3878 | 121.66
3.136717 | 234.4134 | 121.68
3.137072 | 234.4362 | 121.7
3.13743 | 234.4438 | 121.72
3.137808 | 234.4485 | 121.74
3.13817 | 234.4303 | 121.76
3.138586 | 234.4047 | 121.78
3.139007 | 234.3808 | 121.8
3.139412 | 234.3542 | 121.82
3.139826 | 234.324 | 121.84
3.140229 | 234.3041 | 121.86
3.140604 | 234.2864 | 121.88
3.141061 | 234.2781 | 121.9
3.141507 | 234.2755 | 121.92
3.141929 | 234.2839 | 121.94
3.142365 | 234.2978 | 121.96
3.142778 | 234.3279 | 121.98
3.143171 | 234.3585 | 122
3.143556 | 234.4049 | 122.02
3.143981 | 234.4628 | 122.04
3.144405 | 234.5221 | 122.06
3.144835 | 234.5784 | 122.08
3.14527 | 234.6312 | 122.1
3.145658 | 234.6509 | 122.12
3.146005 | 234.6515 | 122.14
3.146412 | 234.6516 | 122.16
3.146822 | 234.66 | 122.18
3.14722 | 234.6607 | 122.2
3.147589 | 234.6652 | 122.22
3.147947 | 234.6597 | 122.24
3.148293 | 234.6357 | 122.26
3.14866 | 234.6049 | 122.28
3.149032 | 234.5659 | 122.3
3.149443 | 234.5427 | 122.32
3.149855 | 234.5285 | 122.34
3.150249 | 234.5273 | 122.36
3.15061 | 234.5321 | 122.38
3.150975 | 234.5518 | 122.4
3.151416 | 234.5695 | 122.42
3.151824 | 234.589 | 122.44
3.15223 | 234.6019 | 122.46
3.152656 | 234.5946 | 122.48
3.153085 | 234.5922 | 122.5
3.153472 | 234.5927 | 122.52
3.153871 | 234.5985 | 122.54
3.15431 | 234.6225 | 122.56
3.154748 | 234.6659 | 122.58
3.15518 | 234.7031 | 122.6
3.155607 | 234.7369 | 122.62
3.155984 | 234.7701 | 122.64
3.15635 | 234.7837 | 122.66
3.156751 | 234.7997 | 122.68
3.157164 | 234.825 | 122.7
3.157582 | 234.8481 | 122.72
3.158004 | 234.8651 | 122.74
3.158365 | 234.8931 | 122.76
3.158711 | 234.9054 | 122.78
3.159121 | 234.8925 | 122.8
3.159495 | 234.8696 | 122.82
3.159886 | 234.8465 | 122.84
3.160295 | 234.8134 | 122.86
3.160685 | 234.7737 | 122.88
3.161056 | 234.7406 | 122.9
3.161482 | 234.7132 | 122.92
3.161909 | 234.6964 | 122.94
3.162329 | 234.6906 | 122.96
3.162723 | 234.6947 | 122.98
3.163135 | 234.7064 | 123
3.163523 | 234.7322 | 123.02
3.163868 | 234.7532 | 123.04
3.164291 | 234.7712 | 123.06
3.164683 | 234.806 | 123.08
3.165092 | 234.8577 | 123.1
3.165487 | 234.9008 | 123.12
3.165891 | 234.9396 | 123.14
3.166233 | 234.959 | 123.16
3.166625 | 234.9593 | 123.18
3.167009 | 234.9446 | 123.2
3.167395 | 234.9392 | 123.22
3.167794 | 234.944 | 123.24
3.168234 | 234.9693 | 123.26
3.168632 | 234.9948 | 123.28
3.169016 | 235.0095 | 123.3
3.169435 | 235.016 | 123.32
3.16984 | 235.0103 | 123.34
3.170233 | 234.9876 | 123.36
3.170644 | 234.9636 | 123.38
3.171039 | 234.9417 | 123.4
3.171409 | 234.917 | 123.42
3.171847 | 234.8933 | 123.44
3.172289 | 234.88 | 123.46
3.17271 | 234.8649 | 123.48
3.173123 | 234.8663 | 123.5
3.173559 | 234.8752 | 123.52
3.17393 | 234.881 | 123.54
3.174322 | 234.8917 | 123.56
3.174764 | 234.9208 | 123.58
3.17517 | 234.9561 | 123.6
3.175605 | 235.005 | 123.62
3.176012 | 235.0653 | 123.64
3.176415 | 235.1379 | 123.66
3.176741 | 235.2007 | 123.68
3.177118 | 235.2391 | 123.7
3.177513 | 235.241 | 123.72
3.177879 | 235.2343 | 123.74
3.178251 | 235.2248 | 123.76
3.178615 | 235.2152 | 123.78
3.178987 | 235.2096 | 123.8
3.179415 | 235.2155 | 123.82
3.179795 | 235.2192 | 123.84
3.180161 | 235.2012 | 123.86
3.180549 | 235.175 | 123.88
3.180933 | 235.1492 | 123.9
3.181294 | 235.1249 | 123.92
3.181684 | 235.1035 | 123.94
3.182092 | 235.1043 | 123.96
3.1825 | 235.1105 | 123.98
3.182905 | 235.1336 | 124
3.183328 | 235.1595 | 124.02
3.183732 | 235.1793 | 124.04
3.184085 | 235.1746 | 124.06
3.184481 | 235.1697 | 124.08
3.184899 | 235.1609 | 124.1
3.185294 | 235.1532 | 124.12
3.185732 | 235.1642 | 124.14
3.186157 | 235.1912 | 124.16
3.186521 | 235.2266 | 124.18
3.186914 | 235.2622 | 124.2
3.187341 | 235.3048 | 124.22
3.187761 | 235.3341 | 124.24
3.188168 | 235.3553 | 124.26
3.188583 | 235.3764 | 124.28
3.188965 | 235.394 | 124.3
3.189334 | 235.4116 | 124.32
3.189754 | 235.427 | 124.34
3.190191 | 235.4527 | 124.36
3.190619 | 235.455 | 124.38
3.191029 | 235.4467 | 124.4
3.19143 | 235.4166 | 124.42
3.191806 | 235.3886 | 124.44
3.192186 | 235.3488 | 124.46
3.192609 | 235.3233 | 124.48
3.193025 | 235.292 | 124.5
3.193436 | 235.2727 | 124.52
3.193851 | 235.2711 | 124.54
3.19422 | 235.2814 | 124.56
3.194597 | 235.2802 | 124.58
3.19502 | 235.2906 | 124.6
3.195416 | 235.3141 | 124.62
3.195815 | 235.3255 | 124.64
3.196215 | 235.3424 | 124.66
3.196597 | 235.378 | 124.68
3.196913 | 235.431 | 124.7
3.197227 | 235.4738 | 124.72
3.197612 | 235.5152 | 124.74
3.197958 | 235.5297 | 124.76
3.198319 | 235.5277 | 124.78
3.198674 | 235.509 | 124.8
3.19903 | 235.5036 | 124.82
3.199378 | 235.5081 | 124.84
3.199765 | 235.5311 | 124.86
3.200135 | 235.5645 | 124.88
3.200536 | 235.5861 | 124.9
3.200953 | 235.5949 | 124.92
3.201341 | 235.5884 | 124.94
3.201709 | 235.5715 | 124.96
3.20212 | 235.549 | 124.98
3.202554 | 235.5305 | 125
3.202977 | 235.5071 | 125.02
3.203394 | 235.4845 | 125.04
3.203818 | 235.464 | 125.06
3.204217 | 235.4517 | 125.08
3.204601 | 235.4463 | 125.1
3.205044 | 235.4475 | 125.12
3.205449 | 235.4546 | 125.14
3.205878 | 235.4761 | 125.16
3.206306 | 235.5071 | 125.18
3.206732 | 235.5552 | 125.2
3.207074 | 235.6131 | 125.22
3.207439 | 235.6795 | 125.24
3.207821 | 235.7416 | 125.26
3.208199 | 235.7932 | 125.28
3.208577 | 235.8136 | 125.3
3.208977 | 235.81 | 125.32
3.209344 | 235.8039 | 125.34
3.209692 | 235.8008 | 125.36
3.210117 | 235.7929 | 125.38
3.21051 | 235.8002 | 125.4
3.210905 | 235.8076 | 125.42
3.211307 | 235.8037 | 125.44
3.211756 | 235.781 | 125.46
3.212144 | 235.754 | 125.48
3.212576 | 235.7238 | 125.5
3.212973 | 235.7048 | 125.52
3.21338 | 235.6881 | 125.54
3.213789 | 235.6947 | 125.56
3.214208 | 235.7129 | 125.58
3.214582 | 235.7433 | 125.6
3.214965 | 235.7733 | 125.62
3.215391 | 235.7934 | 125.64
3.215838 | 235.7857 | 125.66
3.216249 | 235.778 | 125.68
3.216663 | 235.7638 | 125.7
3.217069 | 235.7533 | 125.72
3.21743 | 235.7629 | 125.74
3.217848 | 235.7985 | 125.76
3.218278 | 235.8285 | 125.78
3.218683 | 235.862 | 125.8
3.219097 | 235.8966 | 125.82
3.219502 | 235.9186 | 125.84
3.219868 | 235.9258 | 125.86
3.220219 | 235.9527 | 125.88
3.220621 | 235.9819 | 125.9
3.221025 | 236.0063 | 125.92
3.221409 | 236.0319 | 125.94
3.221805 | 236.0589 | 125.96
3.222219 | 236.0668 | 125.98
3.222573 | 236.043 | 126
3.223013 | 236.0134 | 126.02
3.223493 | 235.989 | 126.04
3.223905 | 235.9582 | 126.06
3.224308 | 235.924 | 126.08
3.224705 | 235.8964 | 126.1
3.225106 | 235.8795 | 126.12
3.225449 | 235.8709 | 126.14
3.225856 | 235.874 | 126.16
3.226251 | 235.8732 | 126.18
3.226646 | 235.8854 | 126.2
3.227062 | 235.9088 | 126.22
3.227453 | 235.9232 | 126.24
3.227766 | 235.9388 | 126.26
3.228109 | 235.9734 | 126.28
3.228501 | 236.019 | 126.3
3.228865 | 236.0514 | 126.32
3.229247 | 236.0794 | 126.34
3.229617 | 236.0859 | 126.36
3.230012 | 236.0823 | 126.38
3.230426 | 236.0816 | 126.4
3.230867 | 236.085 | 126.42
3.231286 | 236.095 | 126.44
3.231702 | 236.1188 | 126.46
3.232083 | 236.1415 | 126.48
3.232518 | 236.1497 | 126.5
3.232891 | 236.1561 | 126.52
3.233299 | 236.1501 | 126.54
3.233761 | 236.1319 | 126.56
3.234202 | 236.1121 | 126.58
3.234665 | 236.091 | 126.6
3.235096 | 236.0708 | 126.62
3.235486 | 236.0525 | 126.64
3.235837 | 236.0468 | 126.66
3.236225 | 236.0426 | 126.68
3.23662 | 236.0436 | 126.7
3.23704 | 236.0431 | 126.72
3.237439 | 236.054 | 126.74
3.237856 | 236.0744 | 126.76
3.238214 | 236.101 | 126.78
3.238573 | 236.146 | 126.8
3.23897 | 236.1985 | 126.82
3.239336 | 236.2537 | 126.84
3.239717 | 236.3157 | 126.86
3.240075 | 236.3689 | 126.88
3.240462 | 236.3871 | 126.9
3.240838 | 236.3911 | 126.92
3.241277 | 236.3934 | 126.94
3.241712 | 236.3864 | 126.96
3.2421 | 236.3791 | 126.98
3.242496 | 236.3848 | 127
3.242897 | 236.3839 | 127.02
3.243256 | 236.3703 | 127.04
3.24364 | 236.341 | 127.06
3.244062 | 236.3132 | 127.08
3.244452 | 236.2814 | 127.1
3.244857 | 236.2584 | 127.12
3.245262 | 236.2531 | 127.14
3.245682 | 236.2605 | 127.16
3.246061 | 236.2772 | 127.18
3.24646 | 236.3074 | 127.2
3.246867 | 236.3405 | 127.22
3.247291 | 236.3524 | 127.24
3.247701 | 236.3522 | 127.26
3.248102 | 236.346 | 127.28
3.248458 | 236.3349 | 127.3
3.248825 | 236.3309 | 127.32
3.249214 | 236.3399 | 127.34
3.249599 | 236.3715 | 127.36
3.249984 | 236.4047 | 127.38
3.250362 | 236.4345 | 127.4
3.250737 | 236.4599 | 127.42
3.251103 | 236.4753 | 127.44
3.251512 | 236.485 | 127.46
3.251909 | 236.5026 | 127.48
3.252319 | 236.5273 | 127.5
3.252718 | 236.5483 | 127.52
3.253137 | 236.5786 | 127.54
3.253509 | 236.5969 | 127.56
3.253973 | 236.599 | 127.58
3.254406 | 236.5789 | 127.6
3.254831 | 236.5527 | 127.62
3.255239 | 236.5239 | 127.64
3.255682 | 236.497 | 127.66
3.256066 | 236.466 | 127.68
3.256406 | 236.449 | 127.7
3.256823 | 236.4355 | 127.72
3.257239 | 236.4406 | 127.74
3.257657 | 236.45 | 127.76
3.258052 | 236.4472 | 127.78
3.258437 | 236.4647 | 127.8
3.258759 | 236.4838 | 127.82
3.259108 | 236.4911 | 127.84
3.259466 | 236.5072 | 127.86
3.259821 | 236.5566 | 127.88
3.260179 | 236.5975 | 127.9
3.260555 | 236.6394 | 127.92
3.260903 | 236.6599 | 127.94
3.261278 | 236.6598 | 127.96
3.26167 | 236.6476 | 127.98
3.262071 | 236.6354 | 128
3.262466 | 236.6322 | 128.02
3.262853 | 236.6498 | 128.04
3.263268 | 236.6789 | 128.06
3.263643 | 236.7069 | 128.08
3.264075 | 236.7176 | 128.1
3.264516 | 236.7134 | 128.12
3.264946 | 236.6982 | 128.14
3.265388 | 236.6768 | 128.16
3.265826 | 236.6529 | 128.18
3.266235 | 236.633 | 128.2
3.266617 | 236.6216 | 128.22
3.267061 | 236.6108 | 128.24
3.267481 | 236.6024 | 128.26
3.267913 | 236.5965 | 128.28
3.268344 | 236.5941 | 128.3
3.268803 | 236.593 | 128.32
3.269152 | 236.5985 | 128.34
3.269481 | 236.6128 | 128.36
3.269878 | 236.6494 | 128.38
3.270257 | 236.6973 | 128.4
3.270615 | 236.7639 | 128.42
3.270994 | 236.8302 | 128.44
3.271325 | 236.8958 | 128.46
3.271674 | 236.9367 | 128.48
3.27205 | 236.9487 | 128.5
3.272427 | 236.9387 | 128.52
3.272817 | 236.9368 | 128.54
3.273222 | 236.9338 | 128.56
3.273646 | 236.9327 | 128.58
3.274028 | 236.9437 | 128.6
3.274462 | 236.9437 | 128.62
3.2749 | 236.9233 | 128.64
3.275319 | 236.9004 | 128.66
3.275757 | 236.8628 | 128.68
3.276189 | 236.8269 | 128.7
3.276582 | 236.8038 | 128.72
3.276999 | 236.8009 | 128.74
3.277445 | 236.806 | 128.76
3.277861 | 236.8273 | 128.78
3.278299 | 236.8625 | 128.8
3.278753 | 236.8962 | 128.82
3.279154 | 236.9039 | 128.84
3.279495 | 236.8953 | 128.86
3.27993 | 236.8967 | 128.88
3.280346 | 236.8874 | 128.9
3.280737 | 236.8826 | 128.92
3.28113 | 236.9075 | 128.94
3.28154 | 236.9417 | 128.96
3.281893 | 236.9718 | 128.98
3.282275 | 237.0148 | 129
3.282682 | 237.0462 | 129.02
3.283069 | 237.0632 | 129.04
3.283455 | 237.0858 | 129.06
3.283869 | 237.1071 | 129.08
3.284252 | 237.1272 | 129.1
3.284668 | 237.152 | 129.12
3.285114 | 237.1773 | 129.14
3.285546 | 237.1868 | 129.16
3.285961 | 237.183 | 129.18
3.286402 | 237.1511 | 129.2
3.286834 | 237.1267 | 129.22
3.287195 | 237.0968 | 129.24
3.287568 | 237.0645 | 129.26
3.28799 | 237.0406 | 129.28
3.288392 | 237.0188 | 129.3
3.288751 | 237.0008 | 129.32
3.289118 | 236.9977 | 129.34
3.289473 | 237.0009 | 129.36
3.289791 | 237.0002 | 129.38
3.290164 | 237.0252 | 129.4
3.290573 | 237.0416 | 129.42
3.290934 | 237.0586 | 129.44
3.291286 | 237.0876 | 129.46
3.291654 | 237.1338 | 129.48
3.291995 | 237.1757 | 129.5
3.292391 | 237.2166 | 129.52
3.292762 | 237.2342 | 129.54
3.293147 | 237.2357 | 129.56
3.293553 | 237.2278 | 129.58
3.293972 | 237.2264 | 129.6
3.294367 | 237.2289 | 129.62
3.294765 | 237.2534 | 129.64
3.29522 | 237.2766 | 129.66
3.295666 | 237.2895 | 129.68
3.296084 | 237.2929 | 129.7
3.296509 | 237.2855 | 129.72
3.296961 | 237.2702 | 129.74
3.297357 | 237.2492 | 129.76
3.297766 | 237.2283 | 129.78
3.298197 | 237.1986 | 129.8
3.298597 | 237.1798 | 129.82
3.298995 | 237.1555 | 129.84
3.299418 | 237.1433 | 129.86
3.299802 | 237.1378 | 129.88
3.300177 | 237.1412 | 129.9
3.30057 | 237.149 | 129.92
3.300948 | 237.1627 | 129.94
3.301345 | 237.1827 | 129.96
3.301729 | 237.2265 | 129.98
3.302096 | 237.2865 | 130
3.302444 | 237.3414 | 130.02
3.302814 | 237.4061 | 130.04
3.303204 | 237.4701 | 130.06
3.303607 | 237.5047 | 130.08
3.304021 | 237.5033 | 130.1
3.304438 | 237.5003 | 130.12
3.304834 | 237.5016 | 130.14
3.305211 | 237.5021 | 130.16
3.305661 | 237.5031 | 130.18
3.306077 | 237.514 | 130.2
3.30651 | 237.5111 | 130.22
3.306942 | 237.4751 | 130.24
3.307358 | 237.4428 | 130.26
3.30771 | 237.407 | 130.28
3.308085 | 237.3824 | 130.3
3.308504 | 237.3667 | 130.32
3.30891 | 237.3708 | 130.34
3.309322 | 237.3806 | 130.36
3.309763 | 237.4102 | 130.38
3.310109 | 237.4338 | 130.4
3.310412 | 237.4494 | 130.42
3.310806 | 237.4576 | 130.44
3.311194 | 237.4475 | 130.46
3.311584 | 237.4323 | 130.48
3.312016 | 237.43 | 130.5
3.312415 | 237.4429 | 130.52
3.31276 | 237.4696 | 130.54
3.313122 | 237.5079 | 130.56
3.313515 | 237.5457 | 130.58
3.313887 | 237.5787 | 130.6
3.314291 | 237.6052 | 130.62
3.314657 | 237.6208 | 130.64
3.315029 | 237.6448 | 130.66
3.31541 | 237.6726 | 130.68
3.315878 | 237.6969 | 130.7
3.316308 | 237.7231 | 130.72
3.316746 | 237.7458 | 130.74
3.317171 | 237.752 | 130.76
3.317598 | 237.735 | 130.78
3.317965 | 237.7077 | 130.8
3.318304 | 237.6788 | 130.82
3.318696 | 237.6517 | 130.84
3.319085 | 237.612 | 130.86
3.319463 | 237.579 | 130.88
3.319855 | 237.5555 | 130.9
3.320262 | 237.5407 | 130.92
3.320582 | 237.5368 | 130.94
3.32095 | 237.5452 | 130.96
3.321293 | 237.5637 | 130.98
3.32167 | 237.5832 | 131
3.322078 | 237.605 | 131.02
3.322474 | 237.6235 | 131.04
3.322898 | 237.6558 | 131.06
3.323287 | 237.7 | 131.08
3.323677 | 237.7441 | 131.1
3.324057 | 237.7806 | 131.12
3.324459 | 237.7909 | 131.14
3.324865 | 237.792 | 131.16
3.325266 | 237.7806 | 131.18
3.325638 | 237.7746 | 131.2
3.326036 | 237.7779 | 131.22
3.326501 | 237.8076 | 131.24
3.326928 | 237.8264 | 131.26
3.327363 | 237.8365 | 131.28
3.327796 | 237.8417 | 131.3
3.328231 | 237.8334 | 131.32
3.328633 | 237.8083 | 131.34
3.329031 | 237.7879 | 131.36
3.329457 | 237.7658 | 131.38
3.329875 | 237.7441 | 131.4
3.330277 | 237.7258 | 131.42
3.330677 | 237.7105 | 131.44
3.331067 | 237.7097 | 131.46
3.331463 | 237.7045 | 131.48
3.331874 | 237.7045 | 131.5
3.33225 | 237.7067 | 131.52
3.332604 | 237.735 | 131.54
3.332967 | 237.7571 | 131.56
3.333344 | 237.8029 | 131.58
3.333701 | 237.8564 | 131.6
3.334116 | 237.9208 | 131.62
3.334582 | 237.9797 | 131.64
3.334965 | 238.032 | 131.66
3.335325 | 238.0638 | 131.68
3.335726 | 238.0655 | 131.7
3.336085 | 238.063 | 131.72
3.336441 | 238.0564 | 131.74
3.336866 | 238.0545 | 131.76
3.33727 | 238.0536 | 131.78
3.337702 | 238.0653 | 131.8
3.338114 | 238.0555 | 131.82
3.338539 | 238.0322 | 131.84
3.338875 | 238.004 | 131.86
3.339261 | 237.9742 | 131.88
3.339688 | 237.9408 | 131.9
3.340116 | 237.9229 | 131.92
3.340553 | 237.9344 | 131.94
3.340958 | 237.9479 | 131.96
3.34131 | 237.9776 | 131.98
3.341705 | 238.0076 | 132
3.342116 | 238.037 | 132.02
3.342508 | 238.0323 | 132.04
3.34291 | 238.0276 | 132.06
3.343308 | 238.0212 | 132.08
3.343702 | 238.0237 | 132.1
3.344079 | 238.0232 | 132.12
3.344495 | 238.0451 | 132.14
3.344905 | 238.0693 | 132.16
3.345329 | 238.1011 | 132.18
3.345782 | 238.1295 | 132.2
3.346236 | 238.1547 | 132.22
3.346606 | 238.1696 | 132.24
3.346996 | 238.1861 | 132.26
3.347431 | 238.2053 | 132.28
3.347851 | 238.2259 | 132.3
3.348277 | 238.2549 | 132.32
3.348694 | 238.2783 | 132.34
3.34909 | 238.2916 | 132.36
3.349439 | 238.2717 | 132.38
3.349841 | 238.2532 | 132.4
3.350225 | 238.2236 | 132.42
3.350618 | 238.1916 | 132.44
3.351012 | 238.1637 | 132.46
3.351415 | 238.1445 | 132.48
3.351732 | 238.1206 | 132.5
3.352074 | 238.121 | 132.52
3.352443 | 238.124 | 132.54
3.35281 | 238.1242 | 132.56
3.353182 | 238.1321 | 132.58
3.353557 | 238.1493 | 132.6
3.35391 | 238.1594 | 132.62
3.354254 | 238.1737 | 132.64
3.354645 | 238.2129 | 132.66
3.355052 | 238.2653 | 132.68
3.355454 | 238.311 | 132.7
3.355864 | 238.3341 | 132.72
3.356289 | 238.3445 | 132.74
3.356693 | 238.3445 | 132.76
3.357069 | 238.3352 | 132.78
3.357489 | 238.3326 | 132.8
3.357869 | 238.3476 | 132.82
3.358261 | 238.3742 | 132.84
3.358668 | 238.389 | 132.86
3.35908 | 238.4007 | 132.88
3.359452 | 238.4018 | 132.9
3.359869 | 238.3903 | 132.92
3.360301 | 238.3737 | 132.94
3.360746 | 238.3479 | 132.96
3.361176 | 238.3235 | 132.98
3.361603 | 238.3089 | 133
3.361995 | 238.2944 | 133.02
3.362319 | 238.2825 | 133.04
3.362705 | 238.2876 | 133.06
3.363079 | 238.2834 | 133.08
3.363454 | 238.2753 | 133.1
3.363832 | 238.2846 | 133.12
3.364214 | 238.3023 | 133.14
3.364561 | 238.3299 | 133.16
3.364964 | 238.3816 | 133.18
3.365365 | 238.4379 | 133.2
3.365761 | 238.497 | 133.22
3.366153 | 238.5576 | 133.24
3.366554 | 238.6065 | 133.26
3.366951 | 238.622 | 133.28
3.36743 | 238.6228 | 133.3
3.367889 | 238.6132 | 133.32
3.368311 | 238.6097 | 133.34
3.36873 | 238.6044 | 133.36
3.369153 | 238.6103 | 133.38
3.369581 | 238.6183 | 133.4
3.36995 | 238.6169 | 133.42
3.370347 | 238.5941 | 133.44
3.370745 | 238.5636 | 133.46
3.371174 | 238.5389 | 133.48
3.371592 | 238.5105 | 133.5
3.372013 | 238.4963 | 133.52
3.372366 | 238.4996 | 133.54
3.372702 | 238.515 | 133.56
3.373107 | 238.5387 | 133.58
3.373482 | 238.5784 | 133.6
3.373862 | 238.5967 | 133.62
3.374246 | 238.5987 | 133.64
3.37463 | 238.5941 | 133.66
3.374965 | 238.5859 | 133.68
3.375325 | 238.577 | 133.7
3.375726 | 238.5855 | 133.72
3.376125 | 238.6096 | 133.74
3.376503 | 238.6362 | 133.76
3.376868 | 238.6679 | 133.78
3.377246 | 238.6976 | 133.8
3.377639 | 238.7183 | 133.82
3.378115 | 238.7327 | 133.84
3.378556 | 238.7578 | 133.86
3.378965 | 238.7808 | 133.88
3.379386 | 238.8011 | 133.9
3.379768 | 238.8187 | 133.92
3.380116 | 238.8351 | 133.94
3.380512 | 238.8379 | 133.96
3.380918 | 238.8131 | 133.98
3.381316 | 238.7884 | 134
3.381739 | 238.7619 | 134.02
3.382133 | 238.7314 | 134.04
3.38246 | 238.6994 | 134.06
3.38275 | 238.6818 | 134.08
3.383127 | 238.6593 | 134.1
3.383512 | 238.6612 | 134.12
3.383899 | 238.668 | 134.14
3.384298 | 238.6693 | 134.16
3.384673 | 238.6772 | 134.18
3.385013 | 238.7017 | 134.2
3.385122 | 238.7182 | 134.22
3.385476 | 238.7359 | 134.24
3.385777 | 238.7758 | 134.26
3.386118 | 238.8279 | 134.28
3.386508 | 238.8656 | 134.3
3.386877 | 238.8839 | 134.32
3.387241 | 238.8876 | 134.34
3.387649 | 238.8824 | 134.36
3.388057 | 238.8681 | 134.38
3.388448 | 238.8584 | 134.4
3.388821 | 238.8745 | 134.42
3.389211 | 238.9009 | 134.44
3.389658 | 238.9182 | 134.46
3.390059 | 238.9272 | 134.48
3.390424 | 238.928 | 134.5
3.390827 | 238.9097 | 134.52
3.39122 | 238.889 | 134.54
3.391607 | 238.8649 | 134.56
3.392004 | 238.8454 | 134.58
3.392406 | 238.8226 | 134.6
3.392778 | 238.8136 | 134.62
3.393183 | 238.7995 | 134.64
3.393617 | 238.7978 | 134.66
3.394013 | 238.7974 | 134.68
3.394392 | 238.8014 | 134.7
3.394788 | 238.8043 | 134.72
3.395171 | 238.8293 | 134.74
3.395514 | 238.8621 | 134.76
3.395924 | 238.9055 | 134.78
3.396322 | 238.9662 | 134.8
3.39671 | 239.0286 | 134.82
3.397099 | 239.0906 | 134.84
3.397497 | 239.1276 | 134.86
3.397865 | 239.1345 | 134.88
3.398273 | 239.1232 | 134.9
3.398701 | 239.1182 | 134.92
3.399098 | 239.111 | 134.94
3.399505 | 239.1088 | 134.96
3.399903 | 239.1205 | 134.98
3.400298 | 239.1298 | 135
3.400661 | 239.1169 | 135.02
3.401082 | 239.0857 | 135.04
3.401486 | 239.057 | 135.06
3.401878 | 239.0234 | 135.08
3.402287 | 238.9994 | 135.1
3.402715 | 238.9918 | 135.12
3.403101 | 239.0079 | 135.14
3.403456 | 239.0321 | 135.16
3.403854 | 239.067 | 135.18
3.404266 | 239.0966 | 135.2
3.404659 | 239.1084 | 135.22
3.40506 | 239.1 | 135.24
3.405458 | 239.0922 | 135.26
3.40583 | 239.0891 | 135.28
3.406253 | 239.0897 | 135.3
3.406638 | 239.103 | 135.32
3.407034 | 239.1315 | 135.34
3.407425 | 239.1608 | 135.36
3.407818 | 239.194 | 135.38
3.408198 | 239.2238 | 135.4
3.408581 | 239.2448 | 135.42
3.409035 | 239.2572 | 135.44
3.409467 | 239.277 | 135.46
3.409866 | 239.2912 | 135.48
3.410286 | 239.3197 | 135.5
3.410705 | 239.3481 | 135.52
3.411063 | 239.3674 | 135.54
3.411444 | 239.3676 | 135.56
3.411917 | 239.3458 | 135.58
3.412317 | 239.3087 | 135.6
3.412699 | 239.2768 | 135.62
3.413095 | 239.2413 | 135.64
3.413441 | 239.2034 | 135.66
3.413722 | 239.1838 | 135.68
3.414087 | 239.1697 | 135.7
3.414479 | 239.1729 | 135.72
3.414864 | 239.1813 | 135.74
3.415238 | 239.1931 | 135.76
3.415623 | 239.2142 | 135.78
3.415978 | 239.2373 | 135.8
3.41637 | 239.2501 | 135.82
3.416759 | 239.2811 | 135.84
3.417154 | 239.3237 | 135.86
3.41756 | 239.3658 | 135.88
3.417961 | 239.4041 | 135.9
3.41838 | 239.4215 | 135.92
3.418753 | 239.4193 | 135.94
3.419207 | 239.4143 | 135.96
3.419639 | 239.4095 | 135.98
3.420046 | 239.4115 | 136
3.420461 | 239.4327 | 136.02
3.420886 | 239.4599 | 136.04
3.421295 | 239.4777 | 136.06
3.421702 | 239.4838 | 136.08
3.422112 | 239.4777 | 136.1
3.42256 | 239.4569 | 136.12
3.423008 | 239.43 | 136.14
3.423408 | 239.4021 | 136.16
3.423802 | 239.3752 | 136.18
3.424141 | 239.3586 | 136.2
3.424509 | 239.3465 | 136.22
3.4249 | 239.3348 | 136.24
3.425279 | 239.3337 | 136.26
3.425668 | 239.3288 | 136.28
3.426067 | 239.3319 | 136.3
3.426408 | 239.3404 | 136.32
3.426765 | 239.3696 | 136.34
3.427162 | 239.4024 | 136.36
3.427554 | 239.4589 | 136.38
3.427939 | 239.5199 | 136.4
3.42833 | 239.5812 | 136.42
3.428726 | 239.6358 | 136.44
3.429085 | 239.6813 | 136.46
3.429507 | 239.6856 | 136.48
3.429929 | 239.6784 | 136.5
3.430346 | 239.6765 | 136.52
3.430777 | 239.6731 | 136.54
3.431222 | 239.6733 | 136.56
3.431597 | 239.6781 | 136.58
3.431973 | 239.6703 | 136.6
3.432413 | 239.6482 | 136.62
3.432829 | 239.6187 | 136.64
3.433254 | 239.5823 | 136.66
3.43371 | 239.5592 | 136.68
3.434155 | 239.5388 | 136.7
3.434517 | 239.539 | 136.72
3.434875 | 239.5444 | 136.74
3.435298 | 239.56 | 136.76
3.435683 | 239.5843 | 136.78
3.43608 | 239.6101 | 136.8
3.436457 | 239.6113 | 136.82
3.436857 | 239.6088 | 136.84
3.437232 | 239.6076 | 136.86
3.437645 | 239.6117 | 136.88
3.438011 | 239.6228 | 136.9
3.438402 | 239.6525 | 136.92
3.43881 | 239.6861 | 136.94
3.439201 | 239.7224 | 136.96
3.439597 | 239.7562 | 136.98
3.440063 | 239.7814 | 137
3.440512 | 239.7976 | 137.02
3.440941 | 239.8212 | 137.04
3.441368 | 239.84 | 137.06
3.441793 | 239.8528 | 137.08
3.442186 | 239.8748 | 137.1
3.442514 | 239.8975 | 137.12
3.442899 | 239.9057 | 137.14
3.443301 | 239.8906 | 137.16
3.443697 | 239.8688 | 137.18
3.444079 | 239.8369 | 137.2
3.444456 | 239.8017 | 137.22
3.444815 | 239.7601 | 137.24
3.445187 | 239.7303 | 137.26
3.445546 | 239.7055 | 137.28
3.445905 | 239.6959 | 137.3
3.446293 | 239.7035 | 137.32
3.446655 | 239.7084 | 137.34
3.447012 | 239.7215 | 137.36
3.44738 | 239.7442 | 137.38
3.447783 | 239.7587 | 137.4
3.448169 | 239.7661 | 137.42
3.448558 | 239.8001 | 137.44
3.448944 | 239.8452 | 137.46
3.449338 | 239.8867 | 137.48
3.449726 | 239.9253 | 137.5
3.450189 | 239.9398 | 137.52
3.450623 | 239.9365 | 137.54
3.451018 | 239.9263 | 137.56
3.451441 | 239.9215 | 137.58
3.451879 | 239.9252 | 137.6
3.452277 | 239.9551 | 137.62
3.452665 | 239.98 | 137.64
3.453088 | 239.9941 | 137.66
3.453498 | 239.9966 | 137.68
3.453888 | 239.9923 | 137.7
3.454308 | 239.9632 | 137.72
3.454713 | 239.9364 | 137.74
3.455068 | 239.914 | 137.76
3.455493 | 239.8882 | 137.78
3.455892 | 239.8634 | 137.8
3.456267 | 239.8533 | 137.82
3.456631 | 239.8422 | 137.84
3.456996 | 239.8442 | 137.86
3.457342 | 239.8503 | 137.88
3.457691 | 239.8521 | 137.9
3.458079 | 239.8685 | 137.92
3.458464 | 239.8966 | 137.94
3.458818 | 239.9322 | 137.96
3.459198 | 239.9785 | 137.98
3.459582 | 240.0397 | 138
3.459955 | 240.098 | 138.02
3.460383 | 240.1501 | 138.04
3.460795 | 240.1777 | 138.06
3.461205 | 240.1758 | 138.08
3.461613 | 240.1694 | 138.1
3.462025 | 240.1648 | 138.12
3.462419 | 240.1626 | 138.14
3.462787 | 240.1583 | 138.16
3.463186 | 240.1666 | 138.18
3.463593 | 240.1625 | 138.2
3.463985 | 240.1392 | 138.22
3.464355 | 240.1071 | 138.24
3.464753 | 240.0764 | 138.26
3.465141 | 240.052 | 138.28
3.465527 | 240.0327 | 138.3
3.465875 | 240.032 | 138.32
3.466218 | 240.0403 | 138.34
3.466596 | 240.0664 | 138.36
3.466955 | 240.0922 | 138.38
3.467308 | 240.1106 | 138.4
3.467689 | 240.1068 | 138.42
3.468073 | 240.1052 | 138.44
3.468475 | 240.0999 | 138.46
3.468863 | 240.0986 | 138.48
3.469246 | 240.1075 | 138.5
3.469645 | 240.1387 | 138.52
3.470018 | 240.173 | 138.54
3.470429 | 240.2119 | 138.56
3.47086 | 240.238 | 138.58
3.471274 | 240.2665 | 138.6
3.471665 | 240.29 | 138.62
3.472064 | 240.316 | 138.64
3.472401 | 240.3372 | 138.66
3.472734 | 240.3684 | 138.68
3.47315 | 240.3936 | 138.7
3.473557 | 240.4132 | 138.72
3.473968 | 240.4137 | 138.74
3.474375 | 240.3911 | 138.76
3.474784 | 240.361 | 138.78
3.475126 | 240.3303 | 138.8
3.475485 | 240.2932 | 138.82
3.475836 | 240.2558 | 138.84
3.476195 | 240.2273 | 138.86
3.476561 | 240.2001 | 138.88
3.476929 | 240.1875 | 138.9
3.47728 | 240.191 | 138.92
3.477677 | 240.1937 | 138.94
3.478097 | 240.2081 | 138.96
3.478523 | 240.23 | 138.98
3.478931 | 240.2479 | 139
3.479337 | 240.264 | 139.02
3.479734 | 240.2958 | 139.04
3.480113 | 240.3413 | 139.06
3.480558 | 240.3851 | 139.08
3.480976 | 240.4178 | 139.1
3.481386 | 240.4256 | 139.12
3.481808 | 240.4248 | 139.14
3.482217 | 240.4161 | 139.16
3.482586 | 240.413 | 139.18
3.482966 | 240.4206 | 139.2
3.483371 | 240.4452 | 139.22
3.483758 | 240.4665 | 139.24
3.484139 | 240.4815 | 139.26
3.484536 | 240.486 | 139.28
3.484963 | 240.4711 | 139.3
3.485301 | 240.4511 | 139.32
3.485652 | 240.4285 | 139.34
3.486011 | 240.4046 | 139.36
3.486389 | 240.3924 | 139.38
3.486745 | 240.3918 | 139.4
3.487106 | 240.3899 | 139.42
3.487454 | 240.3868 | 139.44
3.487799 | 240.3782 | 139.46
3.488215 | 240.3619 | 139.48
3.488589 | 240.3566 | 139.5
3.488982 | 240.3629 | 139.52
3.489376 | 240.387 | 139.54
3.489766 | 240.4388 | 139.56
3.490124 | 240.507 | 139.58
3.490553 | 240.5677 | 139.6
3.490982 | 240.6352 | 139.62
3.491399 | 240.691 | 139.64
3.491801 | 240.7121 | 139.66
3.492226 | 240.7018 | 139.68
3.492622 | 240.6932 | 139.7
3.493005 | 240.6898 | 139.72
3.493453 | 240.6836 | 139.74
3.493884 | 240.6804 | 139.76
3.494282 | 240.6844 | 139.78
3.494694 | 240.6774 | 139.8
3.495088 | 240.6496 | 139.82
3.495461 | 240.6149 | 139.84
3.495855 | 240.5864 | 139.86
3.496247 | 240.5709 | 139.88
3.496626 | 240.5601 | 139.9
3.497 | 240.5606 | 139.92
3.497372 | 240.5754 | 139.94
3.497732 | 240.6024 | 139.96
3.498062 | 240.6201 | 139.98
3.498477 | 240.6322 | 140
3.498899 | 240.6257 | 140.02
3.499284 | 240.6233 | 140.04
3.499699 | 240.6168 | 140.06
3.500087 | 240.6153 | 140.08
3.500462 | 240.6341 | 140.1
3.500894 | 240.6716 | 140.12
3.501309 | 240.7084 | 140.14
3.50171 | 240.7419 | 140.16
3.502114 | 240.778 | 140.18
3.502501 | 240.7963 | 140.2
3.50288 | 240.8088 | 140.22
3.503236 | 240.8229 | 140.24
3.503646 | 240.8355 | 140.26
3.504057 | 240.8572 | 140.28
3.504449 | 240.8855 | 140.3
3.504824 | 240.9085 | 140.32
3.505175 | 240.9218 | 140.34
3.505489 | 240.9084 | 140.36
3.505869 | 240.8811 | 140.38
3.506241 | 240.8453 | 140.4
3.506594 | 240.8118 | 140.42
3.506937 | 240.7701 | 140.44
3.507271 | 240.7483 | 140.46
3.507606 | 240.7272 | 140.48
3.507969 | 240.7256 | 140.5
3.508383 | 240.7213 | 140.52
3.508742 | 240.7207 | 140.54
3.509113 | 240.7314 | 140.56
3.509526 | 240.7512 | 140.58
3.509922 | 240.7649 | 140.6
3.510267 | 240.7844 | 140.62
3.510666 | 240.8269 | 140.64
3.51109 | 240.8663 | 140.66
3.511503 | 240.9068 | 140.68
3.511904 | 240.9333 | 140.7
3.512335 | 240.9427 | 140.72
3.512701 | 240.932 | 140.74
3.513046 | 240.9347 | 140.76
3.513462 | 240.9262 | 140.78
3.51386 | 240.9335 | 140.8
3.514261 | 240.9533 | 140.82
3.514661 | 240.9771 | 140.84
3.515052 | 240.9823 | 140.86
3.515361 | 240.9821 | 140.88
3.515732 | 240.9767 | 140.9
3.516127 | 240.9624 | 140.92
3.516476 | 240.9397 | 140.94
3.51682 | 240.9193 | 140.96
3.517162 | 240.9037 | 140.98
3.517498 | 240.8858 | 141
3.517806 | 240.8643 | 141.02
3.518163 | 240.8588 | 141.04
3.518508 | 240.8521 | 141.06
3.518867 | 240.8473 | 141.08
3.519243 | 240.8425 | 141.1
3.519616 | 240.8644 | 141.12
3.519953 | 240.8961 | 141.14
3.52033 | 240.9415 | 141.16
3.520759 | 240.9999 | 141.18
3.521175 | 241.064 | 141.2
3.521586 | 241.1233 | 141.22
3.521978 | 241.1615 | 141.24
3.522383 | 241.1745 | 141.26
3.522783 | 241.1678 | 141.28
3.523224 | 241.1656 | 141.3
3.523627 | 241.1625 | 141.32
3.524045 | 241.1607 | 141.34
3.524447 | 241.162 | 141.36
3.524862 | 241.1663 | 141.38
3.525214 | 241.1529 | 141.4
3.525573 | 241.1245 | 141.42
3.52598 | 241.0971 | 141.44
3.526356 | 241.0747 | 141.46
3.526727 | 241.058 | 141.48
3.527078 | 241.0522 | 141.5
3.527434 | 241.0651 | 141.52
3.527765 | 241.0859 | 141.54
3.52814 | 241.1148 | 141.56
3.528537 | 241.1409 | 141.58
3.528914 | 241.1521 | 141.6
3.529317 | 241.151 | 141.62
3.529699 | 241.1471 | 141.64
3.530081 | 241.1406 | 141.66
3.530451 | 241.1411 | 141.68
3.53088 | 241.1539 | 141.7
3.531279 | 241.1737 | 141.72
3.531658 | 241.1944 | 141.74
3.532054 | 241.2232 | 141.76
3.532445 | 241.2459 | 141.78
3.532793 | 241.2616 | 141.8
3.533165 | 241.2782 | 141.82
3.533597 | 241.3028 | 141.84
3.534013 | 241.3196 | 141.86
3.534414 | 241.3432 | 141.88
3.534799 | 241.3737 | 141.9
3.535167 | 241.3894 | 141.92
3.535536 | 241.3866 | 141.94
3.535959 | 241.3642 | 141.96
3.536333 | 241.345 | 141.98
3.536721 | 241.3071 | 142
3.537091 | 241.2784 | 142.02
3.537448 | 241.2521 | 142.04
3.537752 | 241.2317 | 142.06
3.538124 | 241.2135 | 142.08
3.538504 | 241.2234 | 142.1
3.538869 | 241.2267 | 142.12
3.539254 | 241.2247 | 142.14
3.539641 | 241.2442 | 142.16
3.540037 | 241.2592 | 142.18
3.540378 | 241.265 | 142.2
3.540797 | 241.2888 | 142.22
3.541206 | 241.3349 | 142.24
3.541638 | 241.3753 | 142.26
3.542051 | 241.4125 | 142.28
3.542436 | 241.4359 | 142.3
3.542791 | 241.4415 | 142.32
3.543175 | 241.4296 | 142.34
3.543581 | 241.4238 | 142.36
3.543966 | 241.4235 | 142.38
3.544357 | 241.4373 | 142.4
3.544747 | 241.4518 | 142.42
3.545125 | 241.472 | 142.44
3.545518 | 241.4787 | 142.46
3.545959 | 241.47 | 142.48
3.546316 | 241.4559 | 142.5
3.546674 | 241.4378 | 142.52
3.547037 | 241.4215 | 142.54
3.547392 | 241.4042 | 142.56
3.547737 | 241.3966 | 142.58
3.548056 | 241.3829 | 142.6
3.548424 | 241.378 | 142.62
3.548789 | 241.3685 | 142.64
3.549158 | 241.3628 | 142.66
3.549506 | 241.3582 | 142.68
3.54986 | 241.3636 | 142.7
3.550253 | 241.3857 | 142.72
3.550691 | 241.419 | 142.74
3.551142 | 241.4731 | 142.76
3.551559 | 241.5405 | 142.78
3.551985 | 241.6153 | 142.8
3.552407 | 241.6744 | 142.82
3.552825 | 241.7137 | 142.84
3.5532 | 241.7184 | 142.86
3.553624 | 241.7017 | 142.88
3.554057 | 241.6907 | 142.9
3.554513 | 241.6874 | 142.92
3.554941 | 241.6893 | 142.94
3.555351 | 241.6983 | 142.96
3.555725 | 241.7018 | 142.98
3.556123 | 241.6803 | 143
3.556513 | 241.6512 | 143.02
3.55688 | 241.6198 | 143.04
3.557269 | 241.5866 | 143.06
3.557647 | 241.5663 | 143.08
3.558027 | 241.5739 | 143.1
3.55837 | 241.5812 | 143.12
3.558762 | 241.6058 | 143.14
3.559159 | 241.6413 | 143.16
3.559554 | 241.6703 | 143.18
3.559937 | 241.6731 | 143.2
3.560341 | 241.6722 | 143.22
3.560695 | 241.6661 | 143.24
3.561108 | 241.6677 | 143.26
3.561522 | 241.6726 | 143.28
3.56193 | 241.6918 | 143.3
3.562327 | 241.7197 | 143.32
3.562745 | 241.7551 | 143.34
3.563116 | 241.7851 | 143.36
3.563468 | 241.8151 | 143.38
3.563889 | 241.8387 | 143.4
3.564299 | 241.8623 | 143.42
3.564698 | 241.8828 | 143.44
3.565133 | 241.9039 | 143.46
3.565506 | 241.9245 | 143.48
3.565803 | 241.9463 | 143.5
3.566137 | 241.959 | 143.52
3.566573 | 241.9455 | 143.54
3.566993 | 241.9127 | 143.56
3.567364 | 241.8858 | 143.58
3.567736 | 241.8526 | 143.6
3.56809 | 241.812 | 143.62
3.568463 | 241.7823 | 143.64
3.568848 | 241.7644 | 143.66
3.569237 | 241.7527 | 143.68
3.56963 | 241.7522 | 143.7
3.570036 | 241.7563 | 143.72
3.570418 | 241.7643 | 143.74
3.570769 | 241.7811 | 143.76
3.571191 | 241.7966 | 143.78
3.571622 | 241.8123 | 143.8
3.572015 | 241.8529 | 143.82
3.572442 | 241.9056 | 143.84
3.572849 | 241.9578 | 143.86
3.573231 | 241.9975 | 143.88
3.573579 | 242.0171 | 143.9
3.574003 | 242.0163 | 143.92
3.574418 | 242.0071 | 143.94
3.574818 | 241.9999 | 143.96
3.575198 | 242.0036 | 143.98
3.575614 | 242.0244 | 144
3.575981 | 242.0433 | 144.02
3.576366 | 242.0493 | 144.04
3.576754 | 242.0503 | 144.06
3.577155 | 242.0381 | 144.08
3.577581 | 242.0221 | 144.1
3.577965 | 241.9971 | 144.12
3.578305 | 241.9745 | 144.14
3.578653 | 241.9451 | 144.16
3.579037 | 241.9296 | 144.18
3.579426 | 241.8971 | 144.2
3.579813 | 241.8818 | 144.22
3.580181 | 241.8825 | 144.24
3.580555 | 241.884 | 144.26
3.580938 | 241.8852 | 144.28
3.581358 | 241.906 | 144.3
3.581791 | 241.9332 | 144.32
3.582194 | 241.9728 | 144.34
3.582622 | 242.0332 | 144.36
3.583043 | 242.0917 | 144.38
3.583439 | 242.1625 | 144.4
3.583794 | 242.2269 | 144.42
3.58421 | 242.2611 | 144.44
3.584635 | 242.264 | 144.46
3.585042 | 242.2628 | 144.48
3.585448 | 242.263 | 144.5
3.585868 | 242.252 | 144.52
3.586241 | 242.2593 | 144.54
3.586587 | 242.2657 | 144.56
3.586972 | 242.2585 | 144.58
3.587331 | 242.2303 | 144.6
3.587745 | 242.1987 | 144.62
3.588154 | 242.1531 | 144.64
3.58851 | 242.1171 | 144.66
3.588845 | 242.0945 | 144.68
3.589246 | 242.0909 | 144.7
3.589619 | 242.1042 | 144.72
3.589986 | 242.1301 | 144.74
3.590356 | 242.1547 | 144.76
3.59074 | 242.1776 | 144.78
3.591141 | 242.1785 | 144.8
3.591567 | 242.1654 | 144.82
3.592007 | 242.1577 | 144.84
3.592392 | 242.1647 | 144.86
3.592771 | 242.1799 | 144.88
3.59317 | 242.2094 | 144.9
3.593566 | 242.2508 | 144.92
3.593909 | 242.2879 | 144.94
3.594295 | 242.3238 | 144.96
3.594695 | 242.3486 | 144.98
3.5951 | 242.3728 | 145
3.595506 | 242.3971 | 145.02
3.595891 | 242.4207 | 145.04
3.596226 | 242.4387 | 145.06
3.596592 | 242.4578 | 145.08
3.596971 | 242.4731 | 145.1
3.597352 | 242.4754 | 145.12
3.597764 | 242.4547 | 145.14
3.59817 | 242.4286 | 145.16
3.59852 | 242.3995 | 145.18
3.598903 | 242.3661 | 145.2
3.59929 | 242.3278 | 145.22
3.599706 | 242.2965 | 145.24
3.600115 | 242.2664 | 145.26
3.600517 | 242.2536 | 145.28
3.600905 | 242.25 | 145.3
3.601277 | 242.2571 | 145.32
3.601719 | 242.2679 | 145.34
3.602134 | 242.2913 | 145.36
3.602542 | 242.3106 | 145.38
3.602962 | 242.3343 | 145.4
3.60334 | 242.3705 | 145.42
3.603719 | 242.4191 | 145.44
3.604155 | 242.4647 | 145.46
3.604589 | 242.4944 | 145.48
3.605025 | 242.5036 | 145.5
3.605421 | 242.4975 | 145.52
3.605815 | 242.4938 | 145.54
3.606131 | 242.4926 | 145.56
3.606466 | 242.5063 | 145.58
3.606856 | 242.5311 | 145.6
3.607226 | 242.5531 | 145.62
3.607606 | 242.5622 | 145.64
3.608005 | 242.5554 | 145.66
3.608348 | 242.5392 | 145.68
3.608695 | 242.5109 | 145.7
3.60909 | 242.4888 | 145.72
3.609441 | 242.4661 | 145.74
3.609807 | 242.4428 | 145.76
3.610202 | 242.4228 | 145.78
3.610577 | 242.4054 | 145.8
3.610946 | 242.3991 | 145.82
3.611325 | 242.3982 | 145.84
3.611743 | 242.4058 | 145.86
3.612155 | 242.4064 | 145.88
3.612573 | 242.4289 | 145.9
3.612983 | 242.4473 | 145.92
3.613368 | 242.4863 | 145.94
3.613754 | 242.5463 | 145.96
3.614192 | 242.6173 | 145.98
3.614655 | 242.6882 | 146
3.615094 | 242.7494 | 146.02
3.615539 | 242.7771 | 146.04
3.615986 | 242.7691 | 146.06
3.616389 | 242.7634 | 146.08
3.616798 | 242.7561 | 146.1
3.617213 | 242.7455 | 146.12
3.617617 | 242.749 | 146.14
3.618037 | 242.753 | 146.16
3.618433 | 242.7374 | 146.18
3.618771 | 242.7077 | 146.2
3.619145 | 242.6749 | 146.22
3.619556 | 242.6365 | 146.24
3.619941 | 242.6104 | 146.26
3.620315 | 242.6012 | 146.28
3.620683 | 242.6109 | 146.3
3.621051 | 242.6295 | 146.32
3.621381 | 242.6617 | 146.34
3.621768 | 242.6887 | 146.36
3.622163 | 242.7066 | 146.38
3.622542 | 242.6957 | 146.4
3.622926 | 242.6897 | 146.42
3.623309 | 242.6825 | 146.44
3.623649 | 242.6857 | 146.46
3.624045 | 242.6999 | 146.48
3.62444 | 242.7327 | 146.5
3.624833 | 242.7666 | 146.52
3.62522 | 242.7993 | 146.54
3.625612 | 242.8309 | 146.56
3.62597 | 242.8515 | 146.58
3.626286 | 242.8675 | 146.6
3.626664 | 242.8854 | 146.62
3.627077 | 242.905 | 146.64
3.627478 | 242.9318 | 146.66
3.627834 | 242.9498 | 146.68
3.628181 | 242.9717 | 146.7
3.62852 | 242.9787 | 146.72
3.628922 | 242.9567 | 146.74
3.629278 | 242.9236 | 146.76
3.629668 | 242.9025 | 146.78
3.630071 | 242.8667 | 146.8
3.630496 | 242.8318 | 146.82
3.63086 | 242.8067 | 146.84
3.631283 | 242.7902 | 146.86
3.631732 | 242.79 | 146.88
3.63217 | 242.7892 | 146.9
3.632589 | 242.7905 | 146.92
3.633018 | 242.8014 | 146.94
3.633367 | 242.8213 | 146.96
3.633711 | 242.8315 | 146.98
3.634134 | 242.8582 | 147
3.634552 | 242.8985 | 147.02
3.63497 | 242.9468 | 147.04
3.635402 | 242.9855 | 147.06
3.635764 | 243.0101 | 147.08
3.636122 | 243.0118 | 147.1
3.636518 | 243.0089 | 147.12
3.636874 | 243.003 | 147.14
3.637281 | 242.9934 | 147.16
3.637707 | 243.0018 | 147.18
3.638115 | 243.0237 | 147.2
3.638446 | 243.0383 | 147.22
3.638804 | 243.0488 | 147.24
3.639205 | 243.0514 | 147.26
3.639603 | 243.0351 | 147.28
3.640008 | 243.0176 | 147.3
3.640406 | 242.9934 | 147.32
3.640784 | 242.972 | 147.34
3.64118 | 242.9534 | 147.36
3.641599 | 242.9401 | 147.38
3.642004 | 242.9211 | 147.4
3.642401 | 242.9157 | 147.42
3.642813 | 242.9095 | 147.44
3.643227 | 242.9006 | 147.46
3.643615 | 242.9035 | 147.48
3.644042 | 242.9261 | 147.5
3.644469 | 242.9543 | 147.52
3.644911 | 243.006 | 147.54
3.64536 | 243.0735 | 147.56
3.645774 | 243.1443 | 147.58
3.646147 | 243.2036 | 147.6
3.646499 | 243.2562 | 147.62
3.646916 | 243.268 | 147.64
3.647276 | 243.2578 | 147.66
3.647644 | 243.2481 | 147.68
3.64801 | 243.2453 | 147.7
3.648391 | 243.2412 | 147.72
3.648802 | 243.2469 | 147.74
3.649194 | 243.2493 | 147.76
3.649574 | 243.2352 | 147.78
3.649955 | 243.2097 | 147.8
3.65033 | 243.1742 | 147.82
3.650739 | 243.1411 | 147.84
3.651077 | 243.132 | 147.86
3.651461 | 243.1286 | 147.88
3.651887 | 243.1386 | 147.9
3.652273 | 243.1626 | 147.92
3.652689 | 243.1978 | 147.94
3.653099 | 243.2118 | 147.96
3.653472 | 243.2237 | 147.98
3.653805 | 243.2159 | 148
3.654195 | 243.2076 | 148.02
3.654574 | 243.1996 | 148.04
3.654949 | 243.2099 | 148.06
3.655349 | 243.2262 | 148.08
3.655733 | 243.2552 | 148.1
3.656065 | 243.2838 | 148.12
3.656422 | 243.3119 | 148.14
3.65681 | 243.3316 | 148.16
3.657195 | 243.35 | 148.18
3.657561 | 243.3679 | 148.2
3.657943 | 243.3963 | 148.22
3.658281 | 243.4169 | 148.24
3.658647 | 243.4465 | 148.26
3.659109 | 243.4641 | 148.28
3.65953 | 243.4797 | 148.3
3.659922 | 243.4714 | 148.32
3.660333 | 243.4454 | 148.34
3.660721 | 243.4108 | 148.36
3.661081 | 243.3785 | 148.38
3.661519 | 243.3429 | 148.4
3.661979 | 243.3114 | 148.42
3.662377 | 243.29 | 148.44
3.662783 | 243.2744 | 148.46
3.663214 | 243.2788 | 148.48
3.663605 | 243.2832 | 148.5
3.663957 | 243.2835 | 148.52
3.664347 | 243.3065 | 148.54
3.664764 | 243.3242 | 148.56
3.665153 | 243.3369 | 148.58
3.665546 | 243.3639 | 148.6
3.665926 | 243.4083 | 148.62
3.666295 | 243.4499 | 148.64
3.666717 | 243.4901 | 148.66
3.667107 | 243.5095 | 148.68
3.667508 | 243.5106 | 148.7
3.667927 | 243.5008 | 148.72
3.668319 | 243.4863 | 148.74
3.66869 | 243.4808 | 148.76
3.669022 | 243.4995 | 148.78
3.66942 | 243.5189 | 148.8
3.669803 | 243.5377 | 148.82
3.670215 | 243.549 | 148.84
3.670625 | 243.5486 | 148.86
3.671017 | 243.5316 | 148.88
3.671356 | 243.5162 | 148.9
3.671772 | 243.5018 | 148.92
3.672201 | 243.4781 | 148.94
3.672606 | 243.4701 | 148.96
3.673011 | 243.4585 | 148.98
3.673413 | 243.4506 | 149
3.673822 | 243.4414 | 149.02
3.674185 | 243.4417 | 149.04
3.674624 | 243.4277 | 149.06
3.675071 | 243.4321 | 149.08
3.675497 | 243.443 | 149.1
3.67592 | 243.4787 | 149.12
3.676352 | 243.5278 | 149.14
3.676721 | 243.5904 | 149.16
3.677092 | 243.6516 | 149.18
3.677505 | 243.7126 | 149.2
3.677889 | 243.7465 | 149.22
3.678277 | 243.7519 | 149.24
3.678663 | 243.7474 | 149.26
3.679027 | 243.7448 | 149.28
3.67938 | 243.7371 | 149.3
3.679777 | 243.7397 | 149.32
3.680182 | 243.7456 | 149.34
3.680572 | 243.7414 | 149.36
3.680944 | 243.7229 | 149.38
3.681362 | 243.6929 | 149.4
3.681767 | 243.6533 | 149.42
3.682185 | 243.6266 | 149.44
3.682618 | 243.6087 | 149.46
3.683003 | 243.6032 | 149.48
3.683405 | 243.6155 | 149.5
3.683806 | 243.6329 | 149.52
3.684196 | 243.657 | 149.54
3.684544 | 243.6812 | 149.56
3.684938 | 243.6917 | 149.58
3.68533 | 243.6922 | 149.6
3.685717 | 243.701 | 149.62
3.686118 | 243.7045 | 149.64
3.6865 | 243.7087 | 149.66
3.686831 | 243.7245 | 149.68
3.687197 | 243.7507 | 149.7
3.687602 | 243.7757 | 149.72
3.687977 | 243.7961 | 149.74
3.688346 | 243.8193 | 149.76
3.688724 | 243.8343 | 149.78
3.689096 | 243.8442 | 149.8
3.689427 | 243.8575 | 149.82
3.689801 | 243.8819 | 149.84
3.690197 | 243.9034 | 149.86
3.690582 | 243.9254 | 149.88
3.690988 | 243.943 | 149.9
3.691397 | 243.9361 | 149.92
3.691831 | 243.9096 | 149.94
3.692314 | 243.8787 | 149.96
3.692759 | 243.8448 | 149.98
3.693199 | 243.8139 | 150
3.693641 | 243.7927 | 150.02
3.694077 | 243.7734 | 150.04
3.694462 | 243.7723 | 150.06
3.694809 | 243.779 | 150.08
3.695197 | 243.7771 | 150.1
3.69559 | 243.7787 | 150.12
3.695974 | 243.7925 | 150.14
3.696364 | 243.7999 | 150.16
3.696757 | 243.8176 | 150.18
3.697111 | 243.8496 | 150.2
3.697509 | 243.8896 | 150.22
3.697922 | 243.9339 | 150.24
3.698308 | 243.9683 | 150.26
3.698682 | 243.9745 | 150.28
3.699059 | 243.9722 | 150.3
3.699429 | 243.9657 | 150.32
3.69982 | 243.9578 | 150.34
3.700228 | 243.9636 | 150.36
3.700627 | 243.9861 | 150.38
3.701035 | 244.0058 | 150.4
3.701445 | 244.0244 | 150.42
3.701822 | 244.0312 | 150.44
3.702202 | 244.027 | 150.46
3.702587 | 244.0116 | 150.48
3.703031 | 243.9905 | 150.5
3.703466 | 243.9657 | 150.52
3.703878 | 243.9507 | 150.54
3.704318 | 243.9335 | 150.56
3.704753 | 243.9177 | 150.58
3.705117 | 243.9086 | 150.6
3.705521 | 243.9054 | 150.62
3.705912 | 243.8952 | 150.64
3.706329 | 243.8917 | 150.66
3.706739 | 243.9003 | 150.68
3.707167 | 243.9215 | 150.7
3.707542 | 243.9607 | 150.72
3.707934 | 244.0195 | 150.74
3.708314 | 244.0881 | 150.76
3.708691 | 244.156 | 150.78
3.70909 | 244.2178 | 150.8
3.709488 | 244.2459 | 150.82
3.709842 | 244.2503 | 150.84
3.710201 | 244.2427 | 150.86
3.7106 | 244.2459 | 150.88
3.710983 | 244.2456 | 150.9
3.711349 | 244.2499 | 150.92
3.71174 | 244.25 | 150.94
3.712118 | 244.2424 | 150.96
3.712449 | 244.2157 | 150.98
3.712825 | 244.1834 | 151
3.71322 | 244.1492 | 151.02
3.713601 | 244.1145 | 151.04
3.713986 | 244.0936 | 151.06
3.714422 | 244.0878 | 151.08
3.714817 | 244.0972 | 151.1
3.71515 | 244.1269 | 151.12
3.715538 | 244.1683 | 151.14
3.715902 | 244.1952 | 151.16
3.716262 | 244.1996 | 151.18
3.716649 | 244.1927 | 151.2
3.717032 | 244.1817 | 151.22
3.717322 | 244.1716 | 151.24
3.717665 | 244.1795 | 151.26
3.71806 | 244.2077 | 151.28
3.718424 | 244.2468 | 151.3
3.71881 | 244.2774 | 151.32
3.719235 | 244.3169 | 151.34
3.719598 | 244.3425 | 151.36
3.719995 | 244.3583 | 151.38
3.720388 | 244.3753 | 151.4
3.720763 | 244.3986 | 151.42
3.721144 | 244.417 | 151.44
3.721517 | 244.4391 | 151.46
3.721913 | 244.4658 | 151.48
3.722316 | 244.4704 | 151.5
3.722768 | 244.4528 | 151.52
3.723184 | 244.4267 | 151.54
3.723595 | 244.3944 | 151.56
3.724005 | 244.3556 | 151.58
3.724456 | 244.32 | 151.6
3.72489 | 244.2898 | 151.62
3.725294 | 244.2611 | 151.64
3.725712 | 244.2475 | 151.66
3.726134 | 244.2475 | 151.68
3.726546 | 244.2444 | 151.7
3.726958 | 244.2559 | 151.72
3.727347 | 244.2791 | 151.74
3.727688 | 244.2958 | 151.76
3.728087 | 244.3109 | 151.78
3.728465 | 244.3529 | 151.8
3.728827 | 244.4022 | 151.82
3.729208 | 244.4474 | 151.84
3.72957 | 244.4801 | 151.86
3.729923 | 244.4915 | 151.88
3.730315 | 244.4864 | 151.9
3.730716 | 244.4784 | 151.92
3.731121 | 244.4772 | 151.94
3.731524 | 244.4939 | 151.96
3.731932 | 244.5218 | 151.98
3.732297 | 244.5446 | 152
3.732701 | 244.5546 | 152.02
3.733153 | 244.5526 | 152.04
3.733578 | 244.5376 | 152.06
3.733982 | 244.5122 | 152.08
3.734386 | 244.4887 | 152.1
3.734781 | 244.4615 | 152.12
3.735168 | 244.4402 | 152.14
3.735559 | 244.4197 | 152.16
3.73594 | 244.4043 | 152.18
3.736343 | 244.3999 | 152.2
3.736726 | 244.4015 | 152.22
3.737133 | 244.3973 | 152.24
3.737489 | 244.4026 | 152.26
3.737891 | 244.4141 | 152.28
3.73833 | 244.4326 | 152.3
3.738753 | 244.4761 | 152.32
3.739153 | 244.534 | 152.34
3.739542 | 244.5939 | 152.36
3.739883 | 244.6615 | 152.38
3.740239 | 244.7154 | 152.4
3.740664 | 244.7417 | 152.42
3.741073 | 244.7361 | 152.44
3.741474 | 244.7304 | 152.46
3.741883 | 244.7275 | 152.48
3.74228 | 244.7335 | 152.5
3.742673 | 244.7331 | 152.52
3.743114 | 244.7351 | 152.54
3.743531 | 244.7249 | 152.56
3.743953 | 244.6962 | 152.58
3.744364 | 244.6628 | 152.6
3.744766 | 244.6325 | 152.62
3.745082 | 244.6163 | 152.64
3.745481 | 244.6067 | 152.66
3.745932 | 244.6156 | 152.68
3.74635 | 244.6188 | 152.7
3.746743 | 244.6451 | 152.72
3.747141 | 244.6676 | 152.74
3.747483 | 244.6857 | 152.76
3.747787 | 244.6837 | 152.78
3.748157 | 244.6866 | 152.8
3.748547 | 244.6792 | 152.82
3.748925 | 244.6844 | 152.84
3.749284 | 244.6919 | 152.86
3.749654 | 244.7163 | 152.88
3.750015 | 244.7476 | 152.9
3.750466 | 244.7794 | 152.92
3.750862 | 244.8075 | 152.94
3.751251 | 244.8364 | 152.96
3.751637 | 244.8573 | 152.98
3.752048 | 244.8792 | 153
3.752422 | 244.9078 | 153.02
3.752822 | 244.9291 | 153.04
3.753261 | 244.9467 | 153.06
3.753686 | 244.9623 | 153.08
3.754128 | 244.9615 | 153.1
3.754553 | 244.9308 | 153.12
3.754969 | 244.9031 | 153.14
3.755339 | 244.8706 | 153.16
3.755731 | 244.8392 | 153.18
3.756163 | 244.8032 | 153.2
3.756598 | 244.7805 | 153.22
3.757007 | 244.7566 | 153.24
3.757393 | 244.7535 | 153.26
3.757717 | 244.7564 | 153.28
3.75808 | 244.7642 | 153.3
3.758449 | 244.7712 | 153.32
3.758825 | 244.7878 | 153.34
3.759192 | 244.7981 | 153.36
3.75955 | 244.8187 | 153.38
3.759892 | 244.8551 | 153.4
3.760234 | 244.9094 | 153.42
3.760629 | 244.9574 | 153.44
3.761024 | 244.9885 | 153.46
3.761419 | 244.9954 | 153.48
3.761827 | 244.987 | 153.5
3.762225 | 244.978 | 153.52
3.762631 | 244.9682 | 153.54
3.763089 | 244.9851 | 153.56
3.763516 | 245.0108 | 153.58
3.763917 | 245.0347 | 153.6
3.764367 | 245.0423 | 153.62
3.764815 | 245.0444 | 153.64
3.76516 | 245.0275 | 153.66
3.765525 | 244.9981 | 153.68
3.765926 | 244.9708 | 153.7
3.766348 | 244.9438 | 153.72
3.76679 | 244.9218 | 153.74
3.767209 | 244.9022 | 153.76
3.767591 | 244.8819 | 153.78
3.767913 | 244.8695 | 153.8
3.768291 | 244.8669 | 153.82
3.768676 | 244.8716 | 153.84
3.769054 | 244.8762 | 153.86
3.769427 | 244.9031 | 153.88
3.769791 | 244.9397 | 153.9
3.770133 | 244.9902 | 153.92
3.770542 | 245.0482 | 153.94
3.770947 | 245.1143 | 153.96
3.771355 | 245.1775 | 153.98
3.771749 | 245.2233 | 154
3.772142 | 245.235 | 154.02
3.772515 | 245.2281 | 154.04
3.772902 | 245.2227 | 154.06
3.773332 | 245.2216 | 154.08
3.773729 | 245.2243 | 154.1
3.774112 | 245.2368 | 154.12
3.774504 | 245.2371 | 154.14
3.774902 | 245.2241 | 154.16
3.775253 | 245.193 | 154.18
3.77562 | 245.1527 | 154.2
3.77599 | 245.1115 | 154.22
3.776386 | 245.0918 | 154.24
3.77683 | 245.0858 | 154.26
3.777216 | 245.0972 | 154.28
3.777528 | 245.1263 | 154.3
3.777853 | 245.1646 | 154.32
3.778214 | 245.192 | 154.34
3.778586 | 245.2037 | 154.36
3.778963 | 245.1988 | 154.38
3.77934 | 245.1867 | 154.4
3.779715 | 245.1853 | 154.42
3.780145 | 245.1831 | 154.44
3.780554 | 245.1957 | 154.46
3.780965 | 245.2192 | 154.48
3.781363 | 245.2488 | 154.5
3.781755 | 245.2771 | 154.52
3.782165 | 245.3111 | 154.54
3.782526 | 245.3334 | 154.56
3.782942 | 245.3545 | 154.58
3.783377 | 245.371 | 154.6
3.783797 | 245.3924 | 154.62
3.784217 | 245.4152 | 154.64
3.784646 | 245.4385 | 154.66
3.785028 | 245.4572 | 154.68
3.785403 | 245.4614 | 154.7
3.785822 | 245.4342 | 154.72
3.786242 | 245.4021 | 154.74
3.786651 | 245.3697 | 154.76
3.787071 | 245.3325 | 154.78
3.787506 | 245.3073 | 154.8
3.78786 | 245.2848 | 154.82
3.788217 | 245.2647 | 154.84
3.78863 | 245.2605 | 154.86
3.789022 | 245.2555 | 154.88
3.789408 | 245.2462 | 154.9
3.789786 | 245.2549 | 154.92
3.790133 | 245.2745 | 154.94
3.790503 | 245.2928 | 154.96
3.790895 | 245.319 | 154.98
3.791277 | 245.369 | 155
3.791683 | 245.4243 | 155.02
3.79209 | 245.4666 | 155.04
3.792473 | 245.4848 | 155.06
3.792871 | 245.4952 | 155.08
3.793303 | 245.4838 | 155.1
3.79373 | 245.4671 | 155.12
3.794153 | 245.4636 | 155.14
3.794592 | 245.482 | 155.16
3.795037 | 245.5048 | 155.18
3.795384 | 245.5293 | 155.2
3.795739 | 245.5457 | 155.22
3.79614 | 245.5446 | 155.24
3.796569 | 245.5269 | 155.26
3.79699 | 245.5059 | 155.28
3.797414 | 245.4838 | 155.3
3.797826 | 245.4627 | 155.32
3.798182 | 245.4453 | 155.34
3.798618 | 245.434 | 155.36
3.799061 | 245.4213 | 155.38
3.799465 | 245.4081 | 155.4
3.799855 | 245.3996 | 155.42
3.80024 | 245.3928 | 155.44
3.800584 | 245.3968 | 155.46
3.800978 | 245.417 | 155.48
3.801391 | 245.4574 | 155.5
3.801786 | 245.5093 | 155.52
3.802163 | 245.5717 | 155.54
3.802534 | 245.6393 | 155.56
3.802949 | 245.7029 | 155.58
3.803344 | 245.7404 | 155.6
3.803766 | 245.7486 | 155.62
3.804192 | 245.7478 | 155.64
3.804601 | 245.7444 | 155.66
3.805022 | 245.7418 | 155.68
3.80544 | 245.7405 | 155.7
3.80583 | 245.7467 | 155.72
3.806208 | 245.7476 | 155.74
3.806609 | 245.7231 | 155.76
3.807015 | 245.6878 | 155.78
3.807421 | 245.6555 | 155.8
3.80781 | 245.6242 | 155.82
3.808197 | 245.5985 | 155.84
3.808526 | 245.6014 | 155.86
3.808894 | 245.6084 | 155.88
3.809266 | 245.6323 | 155.9
3.809671 | 245.6639 | 155.92
3.81009 | 245.692 | 155.94
3.810481 | 245.6951 | 155.96
3.81084 | 245.6975 | 155.98
3.811201 | 245.6879 | 156
3.811611 | 245.6834 | 156.02
3.811992 | 245.687 | 156.04
3.812371 | 245.7019 | 156.06
3.812749 | 245.7291 | 156.08
3.813174 | 245.7619 | 156.1
3.813587 | 245.7915 | 156.12
3.814059 | 245.8153 | 156.14
3.814514 | 245.8365 | 156.16
3.814949 | 245.8488 | 156.18
3.815378 | 245.8632 | 156.2
3.815821 | 245.8822 | 156.22
3.816225 | 245.9079 | 156.24
3.816618 | 245.9337 | 156.26
3.817033 | 245.9506 | 156.28
3.817412 | 245.9455 | 156.3
3.817838 | 245.9194 | 156.32
3.818258 | 245.8842 | 156.34
3.81863 | 245.8429 | 156.36
3.818946 | 245.8123 | 156.38
3.819298 | 245.7871 | 156.4
3.819681 | 245.7663 | 156.42
3.82005 | 245.7619 | 156.44
3.82045 | 245.7748 | 156.46
3.82082 | 245.7721 | 156.48
3.821181 | 245.782 | 156.5
3.821578 | 245.8034 | 156.52
3.821985 | 245.8162 | 156.54
3.822346 | 245.8259 | 156.56
3.822694 | 245.8537 | 156.58
3.823071 | 245.8942 | 156.6
3.823466 | 245.9383 | 156.62
3.823875 | 245.9702 | 156.64
3.824315 | 245.9869 | 156.66
3.82474 | 245.9865 | 156.68
3.825171 | 245.9758 | 156.7
3.825591 | 245.9666 | 156.72
3.826042 | 245.9658 | 156.74
3.826447 | 245.9803 | 156.76
3.826818 | 246.0043 | 156.78
3.827258 | 246.0146 | 156.8
3.827707 | 246.0172 | 156.82
3.828109 | 246.0147 | 156.84
3.828537 | 245.9977 | 156.86
3.828974 | 245.9755 | 156.88
3.829342 | 245.9558 | 156.9
3.829709 | 245.935 | 156.92
3.830111 | 245.923 | 156.94
3.830507 | 245.912 | 156.96
3.830895 | 245.9009 | 156.98
3.83129 | 245.8925 | 157
3.831682 | 245.8923 | 157.02
3.832058 | 245.8857 | 157.04
3.832493 | 245.8912 | 157.06
3.832905 | 245.9147 | 157.08
3.833311 | 245.9529 | 157.1
3.83377 | 245.9981 | 157.12
3.834185 | 246.0616 | 157.14
3.834558 | 246.1247 | 157.16
3.834966 | 246.1785 | 157.18
3.835394 | 246.2167 | 157.2
3.835792 | 246.2205 | 157.22
3.8362 | 246.2105 | 157.24
3.836596 | 246.2078 | 157.26
3.836993 | 246.1987 | 157.28
3.837303 | 246.1918 | 157.3
3.837685 | 246.2022 | 157.32
3.838059 | 246.2023 | 157.34
3.83844 | 246.1847 | 157.36
3.838817 | 246.1613 | 157.38
3.839211 | 246.1292 | 157.4
3.839585 | 246.104 | 157.42
3.840011 | 246.0861 | 157.44
3.840406 | 246.0874 | 157.46
3.840786 | 246.0984 | 157.48
3.841173 | 246.131 | 157.5
3.841546 | 246.155 | 157.52
3.841895 | 246.1824 | 157.54
3.842225 | 246.1793 | 157.56
3.842628 | 246.1739 | 157.58
3.843009 | 246.1639 | 157.6
3.843365 | 246.1678 | 157.62
3.843766 | 246.1681 | 157.64
3.844202 | 246.1908 | 157.66
3.84465 | 246.2175 | 157.68
3.845093 | 246.2415 | 157.7
3.845517 | 246.2604 | 157.72
3.845922 | 246.2757 | 157.74
3.84612 | 246.2777 | 157.75
3.846529 | 246.292 | 157.77
3.846931 | 246.3112 | 157.79
3.847336 | 246.3348 | 157.81
3.847775 | 246.363 | 157.83
3.84816 | 246.3967 | 157.85
3.848577 | 246.4192 | 157.87
3.848993 | 246.4219 | 157.89
3.849434 | 246.3945 | 157.91
3.849764 | 246.3643 | 157.93
3.850085 | 246.3303 | 157.95
3.850474 | 246.2937 | 157.97
3.850876 | 246.2655 | 157.99
3.851248 | 246.2452 | 158.01
3.851636 | 246.2365 | 158.03
3.852005 | 246.2437 | 158.05
3.852424 | 246.2636 | 158.07
3.852872 | 246.2844 | 158.09
3.853292 | 246.3427 | 158.11
3.853731 | 246.413 | 158.13
3.854198 | 246.4995 | 158.15
3.854675 | 246.6027 | 158.17
3.855198 | 246.7153 | 158.19
3.855782 | 246.8146 | 158.21
3.856209 | 246.9068 | 158.23
3.856713 | 247.0106 | 158.25
3.857266 | 247.1037 | 158.27
3.857846 | 247.1949 | 158.29
3.858481 | 247.2918 | 158.31
3.859029 | 247.3805 | 158.33
3.859637 | 247.4404 | 158.35
3.860274 | 247.5054 | 158.37
3.860961 | 247.5705 | 158.39
3.861709 | 247.6566 | 158.41
3.862384 | 247.7771 | 158.43
3.863101 | 247.9312 | 158.45
3.863799 | 248.1137 | 158.47
3.864671 | 248.2854 | 158.49
3.865476 | 248.4467 | 158.51
3.866292 | 248.5763 | 158.53
3.867154 | 248.6583 | 158.55
3.868056 | 248.6984 | 158.57
3.868918 | 248.7646 | 158.59
3.869769 | 248.8355 | 158.61
3.870679 | 248.8954 | 158.63
3.871663 | 248.9907 | 158.65
3.872632 | 249.119 | 158.67
3.873649 | 249.2571 | 158.69
3.874682 | 249.3836 | 158.71
3.875649 | 249.5349 | 158.73
3.876733 | 249.632 | 158.75
3.877919 | 249.6847 | 158.77
3.878976 | 249.7165 | 158.79
3.880185 | 249.7409 | 158.81
3.881356 | 249.7652 | 158.83
3.882672 | 249.8618 | 158.85
3.883924 | 249.9665 | 158.87
3.885209 | 250.0876 | 158.89
3.886479 | 250.198 | 158.91
3.887788 | 250.2708 | 158.93
3.889131 | 250.2933 | 158.95
3.890508 | 250.319 | 158.97
3.891839 | 250.3662 | 158.99
3.89327 | 250.4515 | 159.01
3.894685 | 250.561 | 159.03
3.896146 | 250.6708 | 159.05
3.897649 | 250.761 | 159.07
3.899209 | 250.811 | 159.09
3.900721 | 250.8371 | 159.11
3.902362 | 250.8629 | 159.13
3.903884 | 250.9251 | 159.15
3.905497 | 251.0277 | 159.17
3.907103 | 251.1302 | 159.19
3.908667 | 251.1813 | 159.21
3.910376 | 251.2308 | 159.23
3.91191 | 251.2551 | 159.25
3.913588 | 251.294 | 159.27
3.915332 | 251.344 | 159.29
3.917025 | 251.4424 | 159.31
3.918845 | 251.5099 | 159.33
3.92076 | 251.5613 | 159.35
3.922686 | 251.5834 | 159.37
3.924468 | 251.6414 | 159.39
3.926314 | 251.6969 | 159.41
3.92821 | 251.7803 | 159.43
3.930133 | 251.8437 | 159.45
3.932009 | 251.9182 | 159.47
3.934031 | 251.9495 | 159.49
3.936114 | 252.0057 | 159.51
3.938212 | 252.0807 | 159.53
3.940242 | 252.156 | 159.55
3.942302 | 252.2032 | 159.57
3.944361 | 252.2445 | 159.59
3.94646 | 252.2993 | 159.61
3.948542 | 252.3382 | 159.63
3.950747 | 252.4011 | 159.65
3.952883 | 252.453 | 159.67
3.955096 | 252.506 | 159.69
3.957354 | 252.5698 | 159.71
3.959689 | 252.6345 | 159.73
3.96194 | 252.6892 | 159.75
3.964251 | 252.7656 | 159.77
3.966494 | 252.8465 | 159.79
3.968913 | 252.9037 | 159.81
3.971133 | 252.9811 | 159.83
3.973719 | 253.0272 | 159.85
3.976046 | 253.08 | 159.87
3.978488 | 253.1428 | 159.89
3.980914 | 253.2058 | 159.91
3.983119 | 253.2374 | 159.93
3.985614 | 253.2888 | 159.95
3.988314 | 253.3431 | 159.97
3.990771 | 253.4241 | 159.99
3.993235 | 253.476 | 160.01
3.996012 | 253.5067 | 160.03
3.998561 | 253.5744 | 160.05
4.000896 | 253.661 | 160.07
4.003551 | 253.7367 | 160.09
4.006419 | 253.7762 | 160.11
4.009265 | 253.8413 | 160.13
4.011958 | 253.9258 | 160.15
4.014651 | 253.9987 | 160.17
4.017314 | 254.0176 | 160.19
4.020007 | 254.061 | 160.21
4.022799 | 254.1592 | 160.23
4.025722 | 254.2291 | 160.25
4.02859 | 254.2552 | 160.27
4.03152 | 254.3151 | 160.29
4.03432 | 254.4126 | 160.31
4.037219 | 254.4832 | 160.33
4.040225 | 254.5113 | 160.35
4.043307 | 254.5802 | 160.37
4.04629 | 254.6752 | 160.39
4.049243 | 254.7364 | 160.41
4.052264 | 254.7461 | 160.43
4.055301 | 254.8274 | 160.45
4.058391 | 254.9147 | 160.47
4.061496 | 254.9462 | 160.49
4.064425 | 254.9881 | 160.51
4.067492 | 255.0843 | 160.53
4.070582 | 255.1779 | 160.55
4.073848 | 255.2181 | 160.57
4.077151 | 255.2905 | 160.59
4.080447 | 255.3924 | 160.61
4.083751 | 255.4454 | 160.63
4.086947 | 255.4638 | 160.65
4.090106 | 255.5591 | 160.67
4.093364 | 255.6338 | 160.69
4.096744 | 255.6644 | 160.71
4.100024 | 255.7328 | 160.73
4.103305 | 255.8476 | 160.75
4.106883 | 255.8875 | 160.77
4.110583 | 255.9429 | 160.79
4.114055 | 256.0454 | 160.81
4.117251 | 256.1023 | 160.83
4.120593 | 256.127 | 160.85
4.124141 | 256.2182 | 160.87
4.12794 | 256.2882 | 160.89
4.131457 | 256.3243 | 160.91
4.134845 | 256.4256 | 160.93
4.13827 | 256.5258 | 160.95
4.142093 | 256.5714 | 160.97
4.145778 | 256.6639 | 160.99
4.149371 | 256.7521 | 161.01
4.153041 | 256.7829 | 161.03
4.156779 | 256.848 | 161.05
4.160396 | 256.9289 | 161.07
4.164065 | 256.9705 | 161.09
4.16788 | 257.0513 | 161.11
4.171687 | 257.1582 | 161.13
4.175418 | 257.2056 | 161.15
4.179339 | 257.3028 | 161.17
4.183215 | 257.3885 | 161.19
4.18703 | 257.4347 | 161.21
4.190845 | 257.51 | 161.23
4.194659 | 257.5833 | 161.25
4.19871 | 257.6351 | 161.27
4.202548 | 257.7417 | 161.29
4.206477 | 257.8214 | 161.31
4.210765 | 257.8812 | 161.33
4.21474 | 257.9809 | 161.35
4.219089 | 258.0371 | 161.37
4.222903 | 258.09 | 161.39
4.227099 | 258.1667 | 161.41
4.231029 | 258.2255 | 161.43
4.235301 | 258.3079 | 161.45
4.239329 | 258.3991 | 161.47
4.243587 | 258.458 | 161.49
4.247859 | 258.5482 | 161.51
4.252177 | 258.6217 | 161.53
4.256221 | 258.6877 | 161.55
4.260554 | 258.7615 | 161.57
4.264705 | 258.8362 | 161.59
4.269298 | 258.9213 | 161.61
4.273181 | 259.0077 | 161.63
4.277865 | 259.076 | 161.65
4.282092 | 259.1603 | 161.67
4.286792 | 259.237 | 161.69
4.291034 | 259.3031 | 161.71
4.295321 | 259.3721 | 161.73
4.300143 | 259.455 | 161.75
4.304263 | 259.5478 | 161.77
4.308948 | 259.6275 | 161.79
4.313281 | 259.715 | 161.81
4.317981 | 259.7974 | 161.83
4.322772 | 259.8771 | 161.85
4.326846 | 259.9331 | 161.87
4.331775 | 260.0157 | 161.89
4.336337 | 260.0996 | 161.91
4.340747 | 260.1786 | 161.93
4.345752 | 260.2619 | 161.95
4.350268 | 260.3358 | 161.97
4.354846 | 260.4214 | 161.99
4.35982 | 260.4799 | 162.01
4.364444 | 260.5655 | 162.03
4.368793 | 260.6532 | 162.05
4.374209 | 260.7307 | 162.07
4.379123 | 260.821 | 162.09
4.383685 | 260.8877 | 162.11
4.388415 | 260.9824 | 162.13
4.393542 | 261.0415 | 162.15
4.398288 | 261.1319 | 162.17
4.40282 | 261.217 | 162.19
4.407916 | 261.306 | 162.21
4.413196 | 261.3947 | 162.23
4.418262 | 261.4652 | 162.25
4.423068 | 261.5553 | 162.27
4.427707 | 261.6095 | 162.29
4.432773 | 261.7011 | 162.31
4.43822 | 261.7726 | 162.33
4.443301 | 261.8736 | 162.35
4.448398 | 261.9569 | 162.37
4.453387 | 262.0538 | 162.39
4.458407 | 262.1397 | 162.41
4.463672 | 262.2119 | 162.43
4.469241 | 262.3078 | 162.45
4.474368 | 262.3782 | 162.47
4.479403 | 262.4699 | 162.49
4.484591 | 262.5333 | 162.51
4.489856 | 262.6352 | 162.53
4.494967 | 262.6934 | 162.55
4.500354 | 262.8003 | 162.57
4.505877 | 262.8708 | 162.59
4.511096 | 262.9746 | 162.61
4.516376 | 263.0395 | 162.63
4.521777 | 263.1392 | 162.65
4.527087 | 263.1998 | 162.67
4.532474 | 263.2945 | 162.69
4.537875 | 263.3729 | 162.71
4.543414 | 263.4711 | 162.73
4.548862 | 263.5516 | 162.75
4.554446 | 263.6507 | 162.77
4.559909 | 263.7243 | 162.79
4.565387 | 263.8161 | 162.81
4.570773 | 263.8987 | 162.83
4.576327 | 263.9869 | 162.85
4.581836 | 264.0621 | 162.87
4.587619 | 264.1558 | 162.89
4.593097 | 264.2229 | 162.91
4.598849 | 264.3173 | 162.93
4.604587 | 264.3942 | 162.95
4.610248 | 264.4939 | 162.97
4.615985 | 264.574 | 162.99
4.621829 | 264.6856 | 163.01
4.627734 | 264.7589 | 163.03
4.633533 | 264.8699 | 163.05
4.639346 | 264.9486 | 163.07
4.645099 | 265.0533 | 163.09
4.650973 | 265.1357 | 163.11
4.656894 | 265.2304 | 163.13
4.662585 | 265.3056 | 163.15
4.668628 | 265.4103 | 163.17
4.67467 | 265.49 | 163.19
4.680652 | 265.5696 | 163.21
4.686633 | 265.6605 | 163.23
4.692309 | 265.7429 | 163.25
4.69826 | 265.8292 | 163.27
4.704516 | 265.9139 | 163.29
4.710681 | 266.0126 | 163.31
4.716769 | 266.101 | 163.33
4.722751 | 266.1913 | 163.35
4.72861 | 266.2727 | 163.37
4.73482 | 266.3646 | 163.39
4.741122 | 266.4525 | 163.41
4.747302 | 266.5357 | 163.43
4.753406 | 266.6329 | 163.45
4.759585 | 266.7124 | 163.47
4.765735 | 266.8125 | 163.49
4.772113 | 266.9002 | 163.51
4.778598 | 266.9971 | 163.53
4.784945 | 267.0883 | 163.55
4.791064 | 267.182 | 163.57
4.797534 | 267.2755 | 163.59
4.803943 | 267.3689 | 163.61
4.810077 | 267.4701 | 163.63
4.816638 | 267.5629 | 163.65
4.823199 | 267.6538 | 163.67
4.829532 | 267.7388 | 163.69
4.835696 | 267.8284 | 163.71
4.84238 | 267.9171 | 163.73
4.848941 | 268.0083 | 163.75
4.855487 | 268.1014 | 163.77
4.862094 | 268.1951 | 163.79
4.868625 | 268.2873 | 163.81
4.875201 | 268.3838 | 163.83
4.881595 | 268.4747 | 163.85
4.88808 | 268.5628 | 163.87
4.894641 | 268.6468 | 163.89
4.901095 | 268.7427 | 163.91
4.907794 | 268.828 | 163.93
4.914355 | 268.9195 | 163.95
4.921237 | 269.0186 | 163.97
4.927768 | 269.122 | 163.99
4.934512 | 269.2158 | 164.01
4.941257 | 269.3086 | 164.03
4.948169 | 269.401 | 164.05
4.954928 | 269.4979 | 164.07
4.961627 | 269.5942 | 164.09
4.968661 | 269.6898 | 164.11
4.975536 | 269.7869 | 164.13
4.982525 | 269.8885 | 164.15
4.989208 | 269.9863 | 164.17
4.996258 | 270.0807 | 164.19
5.002621 | 270.1725 | 164.21
5.009441 | 270.2678 | 164.23
5.016384 | 270.3524 | 164.25
5.023403 | 270.4502 | 164.27
5.030468 | 270.5402 | 164.29
5.037487 | 270.6446 | 164.31
5.044628 | 270.7361 | 164.33
5.051708 | 270.8339 | 164.35
5.058559 | 270.9293 | 164.37
5.065792 | 271.0249 | 164.39
5.072872 | 271.1142 | 164.41
5.080257 | 271.2092 | 164.43
5.087429 | 271.3039 | 164.45
5.09454 | 271.401 | 164.47
5.102062 | 271.5011 | 164.49
5.109524 | 271.5904 | 164.51
5.116863 | 271.6813 | 164.53
5.124035 | 271.7873 | 164.55
5.131481 | 271.8842 | 164.57
5.138882 | 271.9832 | 164.59
5.146267 | 272.0839 | 164.61
5.153805 | 272.1889 | 164.63
5.161205 | 272.2861 | 164.65
5.168896 | 272.3824 | 164.67
5.176311 | 272.4739 | 164.69
5.18388 | 272.5657 | 164.71
5.191448 | 272.6632 | 164.73
5.199047 | 272.7576 | 164.75
5.206676 | 272.8529 | 164.77
5.214367 | 272.9391 | 164.79
5.221996 | 273.041 | 164.81
5.229626 | 273.136 | 164.83
5.237087 | 273.2347 | 164.85
5.244991 | 273.3294 | 164.87
5.252911 | 273.4326 | 164.89
5.260479 | 273.5317 | 164.91
5.268246 | 273.6304 | 164.93
5.276211 | 273.7207 | 164.95
5.284252 | 273.8141 | 164.97
5.291836 | 273.9157 | 164.99
5.299801 | 274.017 | 165.01
5.307827 | 274.1069 | 165.03
5.315792 | 274.2054 | 165.05
5.323574 | 274.3133 | 165.07
5.331478 | 274.4155 | 165.09
5.339535 | 274.5086 | 165.11
5.347836 | 274.6102 | 165.13
5.35577 | 274.7152 | 165.15
5.363766 | 274.8127 | 165.17
5.371944 | 274.9071 | 165.19
5.380001 | 275.0008 | 165.21
5.387936 | 275.0986 | 165.23
5.395962 | 275.187 | 165.25
5.404202 | 275.2786 | 165.27
5.412319 | 275.3701 | 165.29
5.420528 | 275.4679 | 165.31
5.428738 | 275.5682 | 165.33
5.437222 | 275.6745 | 165.35
5.445644 | 275.7708 | 165.37
5.453609 | 275.8727 | 165.39
5.462032 | 275.9768 | 165.41
5.470516 | 276.0781 | 165.43
5.478817 | 276.174 | 165.45
5.486996 | 276.2794 | 165.47
5.495358 | 276.3835 | 165.49
5.503994 | 276.4782 | 165.51
5.512478 | 276.5738 | 165.53
5.52087 | 276.6769 | 165.55
5.529385 | 276.7726 | 165.57
5.537991 | 276.865 | 165.59
5.546352 | 276.9619 | 165.61
5.554775 | 277.0619 | 165.63
5.563381 | 277.1547 | 165.65
5.572048 | 277.2522 | 165.67
5.580502 | 277.3482 | 165.69
5.588924 | 277.4548 | 165.71
5.597805 | 277.5539 | 165.73
5.606564 | 277.6482 | 165.75
5.61517 | 277.7457 | 165.77
5.623714 | 277.8479 | 165.79
5.632504 | 277.9486 | 165.81
5.641415 | 278.0455 | 165.83
5.650082 | 278.1433 | 165.85
5.658688 | 278.2439 | 165.87
5.667721 | 278.3417 | 165.89
5.676723 | 278.4308 | 165.91
5.685482 | 278.5361 | 165.93
5.694332 | 278.6443 | 165.95
5.703274 | 278.7384 | 165.97
5.712307 | 278.8343 | 165.99
5.721066 | 278.9406 | 166.01
5.730099 | 279.0343 | 166.03
5.739193 | 279.1256 | 166.05
5.748226 | 279.235 | 166.07
5.757168 | 279.3445 | 166.09
5.766323 | 279.4486 | 166.11
5.77557 | 279.5502 | 166.13
5.784725 | 279.6603 | 166.15
5.793819 | 279.7615 | 166.17
5.803097 | 279.8531 | 166.19
5.81213 | 279.9414 | 166.21
5.821316 | 280.0427 | 166.23
5.830593 | 280.1405 | 166.25
5.83987 | 280.2273 | 166.27
5.849178 | 280.3311 | 166.29
5.858456 | 280.4393 | 166.31
5.867825 | 280.5328 | 166.33
5.876919 | 280.6246 | 166.35
5.886227 | 280.7394 | 166.37
5.895565 | 280.8451 | 166.39
5.904995 | 280.9426 | 166.41
5.914455 | 281.0423 | 166.43
5.923824 | 281.1483 | 166.45
5.93359 | 281.237 | 166.47
5.943081 | 281.3258 | 166.49
5.952541 | 281.4262 | 166.51
5.962093 | 281.5322 | 166.53
5.971645 | 281.6262 | 166.55
5.981258 | 281.7269 | 166.57
5.990871 | 281.8316 | 166.59
6.000484 | 281.9247 | 166.61
6.010159 | 282.0118 | 166.63
6.019741 | 282.1188 | 166.65
6.029263 | 282.2273 | 166.67
6.039059 | 282.3191 | 166.69
6.048763 | 282.4226 | 166.71
6.058559 | 282.5261 | 166.73
6.068386 | 282.6154 | 166.75
6.078091 | 282.7057 | 166.77
6.087887 | 282.8117 | 166.79
6.097713 | 282.9076 | 166.81
6.107662 | 283.0095 | 166.83
6.117489 | 283.1187 | 166.85
6.127529 | 283.2247 | 166.87
6.137508 | 283.3215 | 166.89
6.147335 | 283.4259 | 166.91
6.157375 | 283.5301 | 166.93
6.167263 | 283.6184 | 166.95
6.177395 | 283.7071 | 166.97
6.187283 | 283.8094 | 166.99
6.197353 | 283.9031 | 167.01
6.207516 | 283.994 | 167.03
6.217403 | 284.1078 | 167.05
6.227566 | 284.222 | 167.07
6.237759 | 284.3246 | 167.09
6.248013 | 284.4318 | 167.11
6.258266 | 284.546 | 167.13
6.268673 | 284.6312 | 167.15
6.278744 | 284.7215 | 167.17
6.288967 | 284.8196 | 167.19
6.299099 | 284.9074 | 167.21
6.309505 | 284.9907 | 167.23
6.319546 | 285.0879 | 167.25
6.329983 | 285.1739 | 167.27
6.340298 | 285.2604 | 167.29
6.350643 | 285.3611 | 167.31
6.360897 | 285.4643 | 167.33
6.371273 | 285.5633 | 167.35
6.381435 | 285.6769 | 167.37
6.391903 | 285.7895 | 167.39
6.402309 | 285.8826 | 167.41
6.412685 | 285.976 | 167.43
6.423214 | 286.0766 | 167.45
6.433559 | 286.1612 | 167.47
6.444088 | 286.2487 | 167.49
6.454464 | 286.3594 | 167.51
6.465054 | 286.4525 | 167.53
6.475491 | 286.5491 | 167.55
6.486263 | 286.6566 | 167.57
6.496853 | 286.7573 | 167.59
6.507565 | 286.846 | 167.61
6.518154 | 286.9529 | 167.63
6.528866 | 287.047 | 167.65
6.539577 | 287.141 | 167.67
6.550014 | 287.2391 | 167.69
6.561001 | 287.3322 | 167.71
6.571743 | 287.4197 | 167.73
6.582485 | 287.5216 | 167.75
6.593624 | 287.6134 | 167.77
6.604153 | 287.7043 | 167.79
6.615078 | 287.8053 | 167.81
6.626156 | 287.9018 | 167.83
6.636806 | 287.9883 | 167.85
6.64764 | 288.0925 | 167.87
6.658779 | 288.1912 | 167.89
6.669613 | 288.2837 | 167.91
6.680691 | 288.3884 | 167.93
6.691738 | 288.4884 | 167.95
6.702541 | 288.5768 | 167.97
6.713772 | 288.6746 | 167.99
6.724758 | 288.7681 | 168.01
6.735683 | 288.8552 | 168.03
6.747128 | 288.9455 | 168.05
6.758144 | 289.0382 | 168.07
6.769344 | 289.1181 | 168.09
6.780544 | 289.2109 | 168.11
6.791439 | 289.2993 | 168.13
6.802517 | 289.3918 | 168.15
6.813747 | 289.4808 | 168.17
6.824795 | 289.5704 | 168.19
6.835903 | 289.6494 | 168.21
6.847134 | 289.7329 | 168.23
6.858059 | 289.8121 | 168.25
6.869076 | 289.8875 | 168.27
6.880306 | 289.9703 | 168.29
6.891415 | 290.0534 | 168.31
6.902462 | 290.138 | 168.33
6.913723 | 290.2301 | 168.35
6.924892 | 290.3144 | 168.37
6.935787 | 290.3994 | 168.39
6.946957 | 290.4903 | 168.41
6.958187 | 290.57 | 168.43
6.969173 | 290.648 | 168.45
6.980434 | 290.7389 | 168.47
6.991634 | 290.8215 | 168.49
7.002834 | 290.901 | 168.51
7.013699 | 290.9878 | 168.53
7.024593 | 291.0679 | 168.55
7.035793 | 291.1391 | 168.57
7.04678 | 291.2222 | 168.59
7.057796 | 291.3021 | 168.61
7.068996 | 291.3842 | 168.63
7.080349 | 291.4697 | 168.65
7.091213 | 291.5502 | 168.67
7.102413 | 291.6318 | 168.69
7.113644 | 291.7161 | 168.71
7.124569 | 291.7935 | 168.73
7.135708 | 291.871 | 168.75
7.146969 | 291.9651 | 168.77
7.158321 | 292.044 | 168.79
7.169338 | 292.1225 | 168.81
7.180416 | 292.2074 | 168.83
7.191555 | 292.2837 | 168.85
7.202602 | 292.3515 | 168.87
7.213741 | 292.4318 | 168.89
7.22488 | 292.5037 | 168.91
7.236202 | 292.5743 | 168.93
7.247433 | 292.6558 | 168.95
7.258114 | 292.7341 | 168.97
7.269192 | 292.808 | 168.99
7.28027 | 292.8986 | 169.01
7.291256 | 292.978 | 169.03
7.302273 | 293.0571 | 169.05
7.313351 | 293.1411 | 169.07
7.324551 | 293.2171 | 169.09
7.335506 | 293.2845 | 169.11
7.346458 | 293.3651 | 169.13
7.357567 | 293.4326 | 169.15
7.36895 | 293.5038 | 169.17
7.380119 | 293.581 | 169.19
7.39138 | 293.6464 | 169.21
7.402611 | 293.715 | 169.23
7.413658 | 293.796 | 169.25
7.424736 | 293.8669 | 169.27
7.435692 | 293.9443 | 169.29
7.446922 | 294.0321 | 169.31
7.458305 | 294.1038 | 169.33
7.469261 | 294.1771 | 169.35
7.480309 | 294.2574 | 169.37
7.491356 | 294.3224 | 169.39
7.502495 | 294.3939 | 169.41
7.513573 | 294.4773 | 169.43
7.524559 | 294.5454 | 169.45
7.535606 | 294.6149 | 169.47
7.546684 | 294.693 | 169.49
7.557854 | 294.7583 | 169.51
7.56884 | 294.8272 | 169.53
7.579796 | 294.9058 | 169.55
7.591026 | 294.9695 | 169.57
7.602379 | 295.0474 | 169.59
7.61364 | 295.1271 | 169.61
7.624474 | 295.1946 | 169.63
7.63546 | 295.2669 | 169.65
7.646568 | 295.3524 | 169.67
7.657677 | 295.4199 | 169.69
7.668785 | 295.4915 | 169.71
7.679985 | 295.5709 | 169.73
7.691002 | 295.6401 | 169.75
7.701805 | 295.7071 | 169.77
7.713036 | 295.7845 | 169.79
7.724113 | 295.8486 | 169.81
7.735222 | 295.9118 | 169.83
7.746361 | 295.987 | 169.85
7.757225 | 296.0532 | 169.87
7.768486 | 296.1193 | 169.89
7.779778 | 296.1974 | 169.91
7.790733 | 296.2677 | 169.93
7.801811 | 296.3344 | 169.95
7.813011 | 296.4075 | 169.97
7.824364 | 296.4687 | 169.99
7.835686 | 296.5316 | 170.01
7.846733 | 296.6016 | 170.03
7.857658 | 296.6623 | 170.05
7.868736 | 296.7296 | 170.07
7.879723 | 296.804 | 170.09
7.890953 | 296.8722 | 170.11
7.902184 | 296.9447 | 170.13
7.912926 | 297.0183 | 170.15
7.923943 | 297.0803 | 170.17
7.935143 | 297.1482 | 170.19
7.946342 | 297.2152 | 170.21
7.957787 | 297.2741 | 170.23
7.969078 | 297.3385 | 170.25
7.980186 | 297.4076 | 170.27
7.991356 | 297.461 | 170.29
8.002373 | 297.5271 | 170.31
8.013542 | 297.5917 | 170.33
8.02459 | 297.6517 | 170.35
8.035759 | 297.7229 | 170.37
8.046745 | 297.7955 | 170.39
8.057854 | 297.8556 | 170.41
8.069084 | 297.9286 | 170.43
8.080193 | 297.9987 | 170.45
8.091301 | 298.0588 | 170.47
8.102135 | 298.1252 | 170.49
8.113243 | 298.1923 | 170.51
8.124443 | 298.2478 | 170.53
8.135612 | 298.3156 | 170.55
8.146812 | 298.3777 | 170.57
8.158012 | 298.4345 | 170.59
8.169029 | 298.4996 | 170.61
8.180168 | 298.5639 | 170.63
8.191399 | 298.6196 | 170.65
8.202324 | 298.6874 | 170.67
8.213432 | 298.7534 | 170.69
8.224419 | 298.8143 | 170.71
8.235222 | 298.883 | 170.73
8.2463 | 298.9455 | 170.75
8.257317 | 299.0038 | 170.77
8.268547 | 299.0711 | 170.79
8.279625 | 299.1312 | 170.81
8.290459 | 299.1864 | 170.83
8.30172 | 299.2564 | 170.85
8.312767 | 299.315 | 170.87
8.323875 | 299.3705 | 170.89
8.335045 | 299.4353 | 170.91
8.346214 | 299.4907 | 170.93
8.357292 | 299.542 | 170.95
8.368248 | 299.6019 | 170.97
8.379295 | 299.6558 | 170.99
8.390312 | 299.7052 | 171.01
8.401482 | 299.7711 | 171.03
8.412468 | 299.8296 | 171.05
8.423576 | 299.8865 | 171.07
8.434776 | 299.9502 | 171.09
8.445763 | 300.0101 | 171.11
8.456841 | 300.0677 | 171.13
8.467796 | 300.1312 | 171.15
8.478752 | 300.1893 | 171.17
8.489799 | 300.2478 | 171.19
8.500755 | 300.3184 | 171.21
8.511711 | 300.3742 | 171.23
8.522758 | 300.428 | 171.25
8.533806 | 300.4972 | 171.27
8.544914 | 300.5514 | 171.29
8.556023 | 300.6052 | 171.31
8.567223 | 300.6686 | 171.33
8.5783 | 300.72 | 171.35
8.5895 | 300.7702 | 171.37
8.600456 | 300.8353 | 171.39
8.611534 | 300.8889 | 171.41
8.622643 | 300.9383 | 171.43
8.633446 | 301.0064 | 171.45
8.644493 | 301.0602 | 171.47
8.655602 | 301.1157 | 171.49
8.666679 | 301.1816 | 171.51
8.677696 | 301.2425 | 171.53
8.688805 | 301.2999 | 171.55
8.699913 | 301.365 | 171.57
8.711235 | 301.4144 | 171.59
8.722496 | 301.4661 | 171.61
8.733543 | 301.5304 | 171.63
8.744835 | 301.5811 | 171.65
8.755821 | 301.6345 | 171.67
8.766899 | 301.6982 | 171.69
8.77816 | 301.7476 | 171.71
8.789299 | 301.7926 | 171.73
8.800438 | 301.8514 | 171.75
8.811363 | 301.8957 | 171.77
8.822258 | 301.9472 | 171.79
8.833397 | 302.0091 | 171.81
8.844566 | 302.0577 | 171.83
8.855766 | 302.1084 | 171.85
8.866844 | 302.1702 | 171.87
8.877922 | 302.2181 | 171.89
8.88903 | 302.2714 | 171.91
8.900078 | 302.3344 | 171.93
8.911369 | 302.3801 | 171.95
8.922539 | 302.4356 | 171.97
8.93383 | 302.4976 | 171.99
8.94503 | 302.5424 | 172.01
8.956078 | 302.596 | 172.03
8.967216 | 302.6611 | 172.05
8.978477 | 302.7063 | 172.07
8.989708 | 302.7572 | 172.09
9.000938 | 302.8157 | 172.11
9.012108 | 302.8656 | 172.13
9.023186 | 302.9192 | 172.15
9.034294 | 302.9796 | 172.17
9.045311 | 303.0288 | 172.19
9.056633 | 303.0831 | 172.21
9.068016 | 303.1402 | 172.23
9.079094 | 303.1822 | 172.25
9.090294 | 303.2301 | 172.27
9.101555 | 303.2853 | 172.29
9.112694 | 303.3279 | 172.31
9.124138 | 303.3754 | 172.33
9.13549 | 303.4358 | 172.35
9.146751 | 303.4821 | 172.37
9.157738 | 303.5357 | 172.39
9.168602 | 303.595 | 172.41
9.17971 | 303.6447 | 172.43
9.19088 | 303.7 | 172.45
9.202049 | 303.7607 | 172.47
9.213249 | 303.8045 | 172.49
9.224541 | 303.8567 | 172.51
9.235619 | 303.9101 | 172.53
9.24691 | 303.9495 | 172.55
9.258171 | 303.9959 | 172.57
9.26931 | 304.0519 | 172.59
9.280449 | 304.0943 | 172.61
9.291374 | 304.1423 | 172.63
9.302605 | 304.1979 | 172.65
9.313835 | 304.2417 | 172.67
9.324883 | 304.2889 | 172.69
9.336021 | 304.3413 | 172.71
9.347099 | 304.3836 | 172.73
9.35836 | 304.426 | 172.75
9.369591 | 304.4739 | 172.77
9.380608 | 304.5078 | 172.79
9.391685 | 304.5508 | 172.81
9.402733 | 304.5972 | 172.83
9.413994 | 304.6365 | 172.85
9.425163 | 304.6899 | 172.87
9.436638 | 304.7432 | 172.89
9.44796 | 304.7858 | 172.91
9.458916 | 304.8435 | 172.93
9.470177 | 304.896 | 172.95
9.481377 | 304.9366 | 172.97
9.49276 | 304.9898 | 172.99
9.504051 | 305.0412 | 173.01
9.515099 | 305.0767 | 173.03
9.525993 | 305.1288 | 173.05
9.53701 | 305.1766 | 173.07
9.54821 | 305.2171 | 173.09
9.55941 | 305.2695 | 173.11
9.57061 | 305.3192 | 173.13
9.581596 | 305.36 | 173.15
9.592888 | 305.4097 | 173.17
9.604393 | 305.4561 | 173.19
9.615532 | 305.4976 | 173.21
9.626762 | 305.547 | 173.23
9.63784 | 305.5929 | 173.25
9.648888 | 305.6384 | 173.27
9.660057 | 305.6911 | 173.29
9.671074 | 305.7336 | 173.31
9.682213 | 305.7761 | 173.33
9.693321 | 305.828 | 173.35
9.704338 | 305.8634 | 173.37
9.715569 | 305.8982 | 173.39
9.726982 | 305.9463 | 173.41
9.738213 | 305.9863 | 173.43
9.749413 | 306.024 | 173.45
9.760612 | 306.0817 | 173.47
9.771629 | 306.1311 | 173.49
9.782768 | 306.1759 | 173.51
9.793846 | 306.2272 | 173.53
9.804955 | 306.2748 | 173.55
9.816277 | 306.314 | 173.57
9.827263 | 306.3637 | 173.59
9.83828 | 306.4026 | 173.61
9.84948 | 306.4412 | 173.63
9.86068 | 306.4876 | 173.65
9.871819 | 306.5302 | 173.67
9.882957 | 306.5685 | 173.69
9.894157 | 306.6224 | 173.71
9.905296 | 306.6626 | 173.73
9.916588 | 306.702 | 173.75
9.927788 | 306.7501 | 173.77
9.939171 | 306.7889 | 173.79
9.950554 | 306.8267 | 173.81
9.961571 | 306.8803 | 173.83
9.972862 | 306.9189 | 173.85
9.984001 | 306.9562 | 173.87
9.995201 | 307.0029 | 173.89
10.0064 | 307.0382 | 173.91
10.01766 | 307.0706 | 173.93
10.02874 | 307.1167 | 173.95
10.03991 | 307.1536 | 173.97
10.05102 | 307.1926 | 173.99
10.06194 | 307.2429 | 174.01
10.07317 | 307.2869 | 174.03
10.08422 | 307.3295 | 174.05
10.09557 | 307.3833 | 174.07
10.10686 | 307.4256 | 174.09
10.11806 | 307.4651 | 174.11
10.12945 | 307.5107 | 174.13
10.14053 | 307.5476 | 174.15
10.15151 | 307.5822 | 174.17
10.16268 | 307.6289 | 174.19
10.17367 | 307.6618 | 174.21
10.1849 | 307.7015 | 174.23
10.19598 | 307.7467 | 174.25
10.20715 | 307.7796 | 174.27
10.21853 | 307.8188 | 174.29
10.22988 | 307.8691 | 174.31
10.24126 | 307.9028 | 174.33
10.25268 | 307.9447 | 174.35
10.26394 | 307.9982 | 174.37
10.27511 | 308.0265 | 174.39
10.2864 | 308.0624 | 174.41
10.29754 | 308.1097 | 174.43
10.30889 | 308.1404 | 174.45
10.32037 | 308.1791 | 174.47
10.33163 | 308.2297 | 174.49
10.3428 | 308.2682 | 174.51
10.3539 | 308.3121 | 174.53
10.36514 | 308.3661 | 174.55
10.37667 | 308.3952 | 174.57
10.38827 | 308.4404 | 174.59
10.39959 | 308.4904 | 174.61
10.41082 | 308.5206 | 174.63
10.42208 | 308.5587 | 174.65
10.43353 | 308.6081 | 174.67
10.44488 | 308.6356 | 174.69
10.45632 | 308.6715 | 174.71
10.46752 | 308.716 | 174.73
10.47887 | 308.7446 | 174.75
10.49001 | 308.781 | 174.77
10.50112 | 308.8283 | 174.79
10.51263 | 308.861 | 174.81
10.52407 | 308.9028 | 174.83
10.53548 | 308.9445 | 174.85
10.54678 | 308.9769 | 174.87
10.55795 | 309.0165 | 174.89
10.56927 | 309.0515 | 174.91
10.58065 | 309.0798 | 174.93
10.59219 | 309.1207 | 174.95
10.60369 | 309.1617 | 174.97
10.61501 | 309.187 | 174.99
10.62621 | 309.234 | 175.01
10.63757 | 309.2766 | 175.03
10.64883 | 309.3055 | 175.05
10.66009 | 309.3445 | 175.07
10.67132 | 309.3886 | 175.09
10.68249 | 309.41 | 175.11
10.69396 | 309.4466 | 175.13
10.70541 | 309.4892 | 175.15
10.7167 | 309.517 | 175.17
10.72817 | 309.5532 | 175.19
10.73934 | 309.5979 | 175.21
10.75072 | 309.6263 | 175.23
10.76214 | 309.6636 | 175.25
10.77337 | 309.7036 | 175.27
10.78457 | 309.7291 | 175.29
10.79586 | 309.7688 | 175.31
10.80718 | 309.8085 | 175.33
10.81853 | 309.8381 | 175.35
10.83001 | 309.8803 | 175.37
10.8413 | 309.9194 | 175.39
10.85281 | 309.9462 | 175.41
10.86419 | 309.9831 | 175.43
10.87572 | 310.0139 | 175.45
10.88741 | 310.04 | 175.47
10.8987 | 310.0794 | 175.49
10.91003 | 310.1112 | 175.51
10.92135 | 310.1365 | 175.53
10.93267 | 310.1754 | 175.55
10.94418 | 310.2093 | 175.57
10.95547 | 310.2397 | 175.59
10.9667 | 310.2813 | 175.61
10.97817 | 310.3167 | 175.63
10.98971 | 310.3471 | 175.65
11.00118 | 310.3893 | 175.67
11.01263 | 310.4242 | 175.69
11.02404 | 310.4581 | 175.71
11.03527 | 310.5006 | 175.73
11.04678 | 310.5333 | 175.75
11.05819 | 310.5586 | 175.77
11.06957 | 310.598 | 175.79
11.08086 | 310.6248 | 175.81
11.09219 | 310.6545 | 175.83
11.10372 | 310.6967 | 175.85
11.11526 | 310.7302 | 175.87
11.12658 | 310.7575 | 175.89
11.13793 | 310.7961 | 175.91
11.14944 | 310.8272 | 175.93
11.16088 | 310.8568 | 175.95
11.17229 | 310.8989 | 175.97
11.18356 | 310.9347 | 175.99
11.19494 | 310.9669 | 176.01
11.2066 | 311.0074 | 176.03
11.21819 | 311.041 | 176.05
11.22955 | 311.066 | 176.07
11.24087 | 311.1002 | 176.09
11.25195 | 311.1273 | 176.11
11.26339 | 311.1536 | 176.13
11.27483 | 311.1863 | 176.15
11.28625 | 311.2132 | 176.17
11.29787 | 311.2402 | 176.19
11.30938 | 311.2836 | 176.21
11.3207 | 311.3104 | 176.23
11.33187 | 311.3428 | 176.25
11.34289 | 311.384 | 176.27
11.35409 | 311.4112 | 176.29
11.36541 | 311.4339 | 176.31
11.3767 | 311.4743 | 176.33
11.38802 | 311.5 | 176.35
11.39935 | 311.5266 | 176.37
11.4107 | 311.5685 | 176.39
11.42217 | 311.5965 | 176.41
11.43346 | 311.6241 | 176.43
11.44482 | 311.6605 | 176.45
11.45641 | 311.6885 | 176.47
11.46777 | 311.7107 | 176.49
11.47897 | 311.7502 | 176.51
11.49032 | 311.7752 | 176.53
11.50176 | 311.8009 | 176.55
11.51321 | 311.8398 | 176.57
11.52447 | 311.865 | 176.59
11.53576 | 311.8929 | 176.61
11.54708 | 311.9297 | 176.63
11.55846 | 311.9529 | 176.65
11.56976 | 311.9783 | 176.67
11.58099 | 312.0189 | 176.69
11.59258 | 312.0393 | 176.71
11.60406 | 312.0717 | 176.73
11.61544 | 312.1164 | 176.75
11.62673 | 312.1412 | 176.77
11.63836 | 312.1675 | 176.79
11.64993 | 312.2082 | 176.81
11.66122 | 312.2316 | 176.83
11.67251 | 312.2578 | 176.85
11.68392 | 312.2952 | 176.87
11.69555 | 312.318 | 176.89
11.70681 | 312.3473 | 176.91
11.71804 | 312.377 | 176.93
11.72933 | 312.3952 | 176.95
11.74084 | 312.4219 | 176.97
11.7524 | 312.464 | 176.99
11.76373 | 312.4828 | 177.01
11.77538 | 312.5167 | 177.03
11.78704 | 312.5553 | 177.05
11.79821 | 312.5773 | 177.07
11.80962 | 312.6034 | 177.09
11.82107 | 312.6407 | 177.11
11.83257 | 312.6611 | 177.13
11.84411 | 312.6908 | 177.15
11.85558 | 312.7309 | 177.17
11.86706 | 312.7519 | 177.19
11.87826 | 312.7791 | 177.21
11.88949 | 312.8142 | 177.23
11.90099 | 312.8328 | 177.25
11.91274 | 312.8501 | 177.27
11.92422 | 312.8798 | 177.29
11.93578 | 312.8986 | 177.31
11.94738 | 312.921 | 177.33
11.95879 | 312.953 | 177.35
11.97018 | 312.9757 | 177.37
11.98141 | 313.005 | 177.39
11.99291 | 313.0381 | 177.41
12.00442 | 313.0608 | 177.43
12.01574 | 313.0854 | 177.45
12.02724 | 313.1196 | 177.47
12.03875 | 313.1392 | 177.49
12.05025 | 313.1664 | 177.51
12.06167 | 313.1933 | 177.53
12.07336 | 313.2104 | 177.55
12.08483 | 313.2338 | 177.57
12.09624 | 313.2626 | 177.59
12.10796 | 313.283 | 177.61
12.11941 | 313.3148 | 177.63
12.13076 | 313.3523 | 177.65
12.14242 | 313.3733 | 177.67
12.15392 | 313.4033 | 177.69
12.16531 | 313.4356 | 177.71
12.17663 | 313.4572 | 177.73
12.18826 | 313.4848 | 177.75
12.19955 | 313.5153 | 177.77
12.21084 | 313.5309 | 177.79
12.22247 | 313.5549 | 177.81
12.23409 | 313.5812 | 177.83
12.2456 | 313.5952 | 177.85
12.25713 | 313.6248 | 177.87
12.26873 | 313.6574 | 177.89
12.27993 | 313.6752 | 177.91
12.29134 | 313.7061 | 177.93
12.30282 | 313.7382 | 177.95
12.31429 | 313.759 | 177.97
12.32586 | 313.7857 | 177.99
12.33749 | 313.8174 | 178.01
12.34887 | 313.8363 | 178.03
12.36016 | 313.8672 | 178.05
12.37151 | 313.8961 | 178.07
12.3832 | 313.9183 | 178.09
12.39486 | 313.9498 | 178.11
12.40661 | 313.9761 | 178.13
12.4183 | 313.9962 | 178.15
12.42971 | 314.0262 | 178.17
12.44128 | 314.0519 | 178.19
12.45269 | 314.0701 | 178.21
12.46401 | 314.1003 | 178.23
12.47555 | 314.1239 | 178.25
12.48702 | 314.1429 | 178.27
12.49837 | 314.1706 | 178.29
12.51012 | 314.1896 | 178.31
12.52166 | 314.2067 | 178.33
12.53307 | 314.2332 | 178.35
12.54494 | 314.2509 | 178.37
12.55624 | 314.2661 | 178.39
12.56777 | 314.2969 | 178.41
12.57955 | 314.3175 | 178.43
12.59103 | 314.338 | 178.45
12.60262 | 314.3677 | 178.47
12.61428 | 314.3899 | 178.49
12.62566 | 314.4092 | 178.51
12.63708 | 314.4401 | 178.53
12.64852 | 314.4611 | 178.55
12.6599 | 314.4821 | 178.57
12.67132 | 314.5135 | 178.59
12.68325 | 314.5292 | 178.61
12.69448 | 314.5472 | 178.63
12.70623 | 314.5742 | 178.65
12.71795 | 314.5953 | 178.67
12.72952 | 314.6158 | 178.69
12.74133 | 314.6536 | 178.71
12.75283 | 314.676 | 178.73
12.76421 | 314.697 | 178.75
12.77572 | 314.7279 | 178.77
12.78722 | 314.7513 | 178.79
12.79867 | 314.7686 | 178.81
12.81048 | 314.7978 | 178.83
12.82192 | 314.817 | 178.85
12.83355 | 314.83 | 178.87
12.84518 | 314.8565 | 178.89
12.85659 | 314.8751 | 178.91
12.86828 | 314.892 | 178.93
12.87975 | 314.924 | 178.95
12.89123 | 314.9463 | 178.97
12.90301 | 314.9668 | 178.99
12.91463 | 314.9978 | 179.01
12.92629 | 315.0144 | 179.03
12.93789 | 315.032 | 179.05
12.94912 | 315.0599 | 179.07
12.96056 | 315.0741 | 179.09
12.97195 | 315.0899 | 179.11
12.98348 | 315.1255 | 179.13
12.9952 | 315.1451 | 179.15
13.00683 | 315.1623 | 179.17
13.01861 | 315.1957 | 179.19
13.03017 | 315.2113 | 179.21
13.04174 | 315.2269 | 179.23
13.05333 | 315.2548 | 179.25
13.0649 | 315.2729 | 179.27
13.07671 | 315.2889 | 179.29
13.08828 | 315.3205 | 179.31
13.10009 | 315.3354 | 179.33
13.11174 | 315.3499 | 179.35
13.12313 | 315.3835 | 179.37
13.13485 | 315.3979 | 179.39
13.14629 | 315.4164 | 179.41
13.15801 | 315.4409 | 179.43
13.1697 | 315.4585 | 179.45
13.1812 | 315.4743 | 179.47
13.19286 | 315.5005 | 179.49
13.20449 | 315.513 | 179.51
13.21624 | 315.5373 | 179.53
13.22789 | 315.5644 | 179.55
13.23967 | 315.5773 | 179.57
13.25139 | 315.5993 | 179.59
13.26299 | 315.6329 | 179.61
13.27474 | 315.6483 | 179.63
13.28634 | 315.6705 | 179.65
13.29818 | 315.698 | 179.67
13.30971 | 315.7107 | 179.69
13.32119 | 315.7221 | 179.71
13.33275 | 315.7446 | 179.73
13.34438 | 315.7571 | 179.75
13.35613 | 315.7749 | 179.77
13.36782 | 315.7995 | 179.79
13.37972 | 315.813 | 179.81
13.39138 | 315.8317 | 179.83
13.40316 | 315.8526 | 179.85
13.41481 | 315.868 | 179.87
13.42653 | 315.8903 | 179.89
13.43859 | 315.9157 | 179.91
13.45 | 315.9291 | 179.93
13.46172 | 315.9523 | 179.95
13.47298 | 315.9728 | 179.97
13.48464 | 315.9812 | 179.99
13.49651 | 316.007 | 180.01
13.50805 | 316.0313 | 180.03
13.52001 | 316.0397 | 180.05
13.53173 | 316.0628 | 180.07
13.54348 | 316.0912 | 180.09
13.55507 | 316.0987 | 180.11
13.56707 | 316.1176 | 180.13
13.5786 | 316.142 | 180.15
13.59041 | 316.1517 | 180.17
13.60222 | 316.1675 | 180.19
13.61379 | 316.1879 | 180.21
13.62566 | 316.2032 | 180.23
13.63686 | 316.2245 | 180.25
13.64879 | 316.2468 | 180.27
13.66027 | 316.2588 | 180.29
13.6719 | 316.2824 | 180.31
13.68355 | 316.2985 | 180.33
13.69539 | 316.3111 | 180.35
13.70705 | 316.3335 | 180.37
13.71898 | 316.3545 | 180.39
13.73085 | 316.3666 | 180.41
13.74276 | 316.392 | 180.43
13.75423 | 316.4112 | 180.45
13.76601 | 316.418 | 180.47
13.77749 | 316.4361 | 180.49
13.7893 | 316.4536 | 180.51
13.80111 | 316.4664 | 180.53
13.8127 | 316.4893 | 180.55
13.82427 | 316.5086 | 180.57
13.83568 | 316.5201 | 180.59
13.84758 | 316.5397 | 180.61
13.85918 | 316.5553 | 180.63
13.87096 | 316.5649 | 180.65
13.88274 | 316.5887 | 180.67
13.8948 | 316.6091 | 180.69
13.90624 | 316.6204 | 180.71
13.91802 | 316.6416 | 180.73
13.9298 | 316.6566 | 180.75
13.94155 | 316.6701 | 180.77
13.95318 | 316.6932 | 180.79
13.9648 | 316.7056 | 180.81
13.97643 | 316.7185 | 180.83
13.98836 | 316.7412 | 180.85
13.99953 | 316.7528 | 180.87
14.01137 | 316.7621 | 180.89
14.02312 | 316.7884 | 180.91
14.03478 | 316.801 | 180.93
14.04653 | 316.8093 | 180.95
14.0584 | 316.831 | 180.97
14.07018 | 316.8444 | 180.99
14.08236 | 316.8587 | 181.01
14.09383 | 316.8785 | 181.03
14.10543 | 316.8952 | 181.05
14.11705 | 316.9074 | 181.07
14.1288 | 316.9287 | 181.09
14.14025 | 316.9373 | 181.11
14.15209 | 316.952 | 181.13
14.16375 | 316.9724 | 181.15
14.17562 | 316.9863 | 181.17
14.18703 | 317.0009 | 181.19
14.19857 | 317.025 | 181.21
14.21023 | 317.0328 | 181.23
14.22194 | 317.0444 | 181.25
14.23351 | 317.0655 | 181.27
14.24553 | 317.0787 | 181.29
14.25731 | 317.0925 | 181.31
14.26915 | 317.1213 | 181.33
14.28078 | 317.1373 | 181.35
14.29262 | 317.1472 | 181.37
14.30413 | 317.1686 | 181.39
14.31591 | 317.1793 | 181.41
14.32747 | 317.1878 | 181.43
14.33898 | 317.2088 | 181.45
14.35076 | 317.2209 | 181.47
14.36254 | 317.2333 | 181.49
14.37429 | 317.2566 | 181.51
14.38598 | 317.2647 | 181.53
14.39766 | 317.2771 | 181.55
14.40926 | 317.3004 | 181.57
14.42116 | 317.3063 | 181.59
14.43288 | 317.3174 | 181.61
14.44484 | 317.3439 | 181.63
14.45662 | 317.3567 | 181.65
14.46846 | 317.3736 | 181.67
14.48024 | 317.3991 | 181.69
14.49196 | 317.4093 | 181.71
14.50341 | 317.4216 | 181.73
14.51503 | 317.4448 | 181.75
14.5266 | 317.4537 | 181.77
14.53829 | 317.4697 | 181.79
14.55022 | 317.4926 | 181.81
14.56173 | 317.506 | 181.83
14.57354 | 317.5171 | 181.85
14.58529 | 317.5335 | 181.87
14.59704 | 317.5381 | 181.89
14.60888 | 317.5514 | 181.91
14.62063 | 317.5648 | 181.93
14.63241 | 317.5705 | 181.95
14.64422 | 317.5877 | 181.97
14.6559 | 317.6075 | 181.99
14.66747 | 317.6099 | 182.01
14.67937 | 317.6277 | 182.03
14.691 | 317.6463 | 182.05
14.70263 | 317.6521 | 182.07
14.71434 | 317.6696 | 182.09
14.72606 | 317.6928 | 182.11
14.73797 | 317.6934 | 182.13
14.74965 | 317.7049 | 182.15
14.76134 | 317.724 | 182.17
14.77294 | 317.7251 | 182.19
14.78472 | 317.7345 | 182.21
14.79628 | 317.7572 | 182.23
14.808 | 317.7632 | 182.25
14.81997 | 317.7698 | 182.27
14.83175 | 317.7895 | 182.29
14.84362 | 317.7976 | 182.31
14.85537 | 317.8114 | 182.33
14.86705 | 317.83 | 182.35
14.8788 | 317.8393 | 182.37
14.89052 | 317.8531 | 182.39
14.90218 | 317.8692 | 182.41
14.9139 | 317.8683 | 182.43
14.92565 | 317.8806 | 182.45
14.93734 | 317.8962 | 182.47
14.94915 | 317.8992 | 182.49
14.96074 | 317.91 | 182.51
14.9724 | 317.9307 | 182.53
14.98412 | 317.9328 | 182.55
14.99556 | 317.9445 | 182.57
15.00744 | 317.963 | 182.59
15.01934 | 317.9741 | 182.61
15.03112 | 317.9912 | 182.63
15.04308 | 318.01 | 182.65
15.05498 | 318.0155 | 182.67
15.0667 | 318.0257 | 182.69
15.07839 | 318.0343 | 182.71
15.09008 | 318.0352 | 182.73
15.10183 | 318.0508 | 182.75
15.11367 | 318.0626 | 182.77
15.12539 | 318.0651 | 182.79
15.13707 | 318.0841 | 182.81
15.14879 | 318.0961 | 182.83
15.16036 | 318.0973 | 182.85
15.17205 | 318.1172 | 182.87
15.18374 | 318.1324 | 182.89
15.19545 | 318.1347 | 182.91
15.20736 | 318.1527 | 182.93
15.21917 | 318.1686 | 182.95
15.23092 | 318.1744 | 182.97
15.24285 | 318.1937 | 182.99
15.25463 | 318.2089 | 183.01
15.26641 | 318.2151 | 183.03
15.27807 | 318.2322 | 183.05
15.28985 | 318.2441 | 183.07
15.30159 | 318.2499 | 183.09
15.31334 | 318.2677 | 183.11
15.32515 | 318.274 | 183.13
15.33684 | 318.2762 | 183.15
15.34862 | 318.2948 | 183.17
15.36028 | 318.3032 | 183.19
15.37182 | 318.3075 | 183.21
15.38369 | 318.3343 | 183.23
15.39531 | 318.3489 | 183.25
15.40712 | 318.3532 | 183.27
15.41912 | 318.3736 | 183.29
15.43081 | 318.3846 | 183.31
15.44277 | 318.3881 | 183.33
15.45437 | 318.4061 | 183.35
15.46611 | 318.4149 | 183.37
15.47805 | 318.4201 | 183.39
15.48974 | 318.4364 | 183.41
15.50145 | 318.442 | 183.43
15.51339 | 318.445 | 183.45
15.52511 | 318.4625 | 183.47
15.53673 | 318.47 | 183.49
15.54857 | 318.4753 | 183.51
15.56011 | 318.4924 | 183.53
15.57195 | 318.4994 | 183.55
15.58358 | 318.507 | 183.57
15.59511 | 318.526 | 183.59
15.60692 | 318.5316 | 183.61
15.61852 | 318.5366 | 183.63
15.63021 | 318.5548 | 183.65
15.64199 | 318.5589 | 183.67
15.65365 | 318.5592 | 183.69
15.66539 | 318.5753 | 183.71
15.67699 | 318.5836 | 183.73
15.68877 | 318.5911 | 183.75
15.70046 | 318.6056 | 183.77
15.71224 | 318.6133 | 183.79
15.72402 | 318.6192 | 183.81
15.73562 | 318.6325 | 183.83
15.74733 | 318.6303 | 183.85
15.7589 | 318.6321 | 183.87
15.7705 | 318.6461 | 183.89
15.782 | 318.6492 | 183.91
15.79363 | 318.6506 | 183.93
15.80529 | 318.6738 | 183.95
15.81685 | 318.6811 | 183.97
15.82836 | 318.6885 | 183.99
15.83989 | 318.7036 | 184.01
15.85167 | 318.7091 | 184.03
15.86318 | 318.7145 | 184.05
15.87475 | 318.733 | 184.07
15.88643 | 318.735 | 184.09
15.89779 | 318.7396 | 184.11
15.90938 | 318.7582 | 184.13
15.92092 | 318.754 | 184.15
15.93253 | 318.7558 | 184.17
15.94437 | 318.7694 | 184.19
15.95581 | 318.7704 | 184.21
15.96726 | 318.7747 | 184.23
15.97876 | 318.7914 | 184.25
15.99021 | 318.7928 | 184.27
16.00171 | 318.7996 | 184.29
16.01315 | 318.8145 | 184.31
16.02466 | 318.811 | 184.33
16.03613 | 318.8163 | 184.35
16.04752 | 318.8281 | 184.37
16.05893 | 318.8263 | 184.39
16.07047 | 318.8322 | 184.41
16.08197 | 318.8425 | 184.43
16.09336 | 318.8403 | 184.45
16.10462 | 318.8469 | 184.47
16.11594 | 318.8588 | 184.49
16.12738 | 318.855 | 184.51
16.13861 | 318.8653 | 184.53
16.15 | 318.8775 | 184.55
16.16135 | 318.8706 | 184.57
16.17273 | 318.8753 | 184.59
16.18414 | 318.8888 | 184.61
16.19519 | 318.8821 | 184.63
16.20654 | 318.8812 | 184.65
16.21787 | 318.8949 | 184.67
16.22904 | 318.8915 | 184.69
16.24039 | 318.894 | 184.71
16.25165 | 318.9071 | 184.73
16.26285 | 318.9089 | 184.75
16.27423 | 318.9152 | 184.77
16.28546 | 318.9245 | 184.79
16.29666 | 318.9221 | 184.81
16.30789 | 318.927 | 184.83
16.31915 | 318.9324 | 184.85
16.33011 | 318.9257 | 184.87
16.34137 | 318.9298 | 184.89
16.3526 | 318.9342 | 184.91
16.36365 | 318.926 | 184.93
16.37479 | 318.9293 | 184.95
16.38593 | 318.9318 | 184.97
16.39713 | 318.9272 | 184.99
16.40814 | 318.9289 | 185.01
16.41907 | 318.9318 | 185.03
16.42996 | 318.9228 | 185.05
16.44089 | 318.929 | 185.07
16.45194 | 318.9311 | 185.09
16.46292 | 318.9243 | 185.11
16.474 | 318.9263 | 185.13
16.48502 | 318.9283 | 185.15
16.49579 | 318.9202 | 185.17
16.50669 | 318.9216 | 185.19
16.51752 | 318.9235 | 185.21
16.52841 | 318.9146 | 185.23
16.53925 | 318.9235 | 185.25
16.55002 | 318.9273 | 185.27
16.56064 | 318.9138 | 185.29
16.5712 | 318.9182 | 185.31
16.582 | 318.9205 | 185.33
16.59278 | 318.9099 | 185.35
16.60358 | 318.911 | 185.37
16.61414 | 318.9171 | 185.39
16.6247 | 318.9124 | 185.41
16.63529 | 318.9136 | 185.43
16.646 | 318.9147 | 185.45
16.65659 | 318.9084 | 185.47
16.66712 | 318.9137 | 185.49
16.67783 | 318.9141 | 185.51
16.68833 | 318.9128 | 185.53
16.69885 | 318.9177 | 185.55
16.70944 | 318.9171 | 185.57
16.72 | 318.91 | 185.59
16.73059 | 318.91 | 185.61
16.74109 | 318.909 | 185.63
16.75144 | 318.9046 | 185.65
16.76178 | 318.9097 | 185.67
16.77222 | 318.9082 | 185.69
16.78269 | 318.904 | 185.71
16.79306 | 318.9076 | 185.73
16.8035 | 318.8992 | 185.75
16.81391 | 318.8847 | 185.77
16.82407 | 318.8838 | 185.79
16.83429 | 318.8729 | 185.81
16.84455 | 318.8532 | 185.83
16.85449 | 318.8492 | 185.85
16.86441 | 318.8402 | 185.87
16.87461 | 318.8222 | 185.89
16.88449 | 318.8163 | 185.91
16.89459 | 318.8042 | 185.93
16.90457 | 318.7844 | 185.95
16.91422 | 318.7701 | 185.97
16.92392 | 318.7512 | 185.99
16.93353 | 318.7251 | 186.01
16.94309 | 318.7057 | 186.03
16.95233 | 318.6753 | 186.05
16.96173 | 318.6434 | 186.07
16.9711 | 318.6134 | 186.09
16.9802 | 318.5678 | 186.11
16.98923 | 318.5201 | 186.13
16.99811 | 318.4796 | 186.15
17.00672 | 318.4203 | 186.17
17.01529 | 318.3511 | 186.19
17.02362 | 318.2906 | 186.21
17.03171 | 318.2071 | 186.23
17.03958 | 318.1143 | 186.25
17.04708 | 318.0344 | 186.27
17.05448 | 317.9444 | 186.29
17.06171 | 317.8564 | 186.31
17.06893 | 317.7905 | 186.33
17.07607 | 317.7191 | 186.35
17.08302 | 317.643 | 186.37
17.08975 | 317.5772 | 186.39
17.09632 | 317.4912 | 186.41
17.10263 | 317.3893 | 186.43
17.10871 | 317.2729 | 186.45
17.11437 | 317.1241 | 186.47
17.11957 | 316.9609 | 186.49
17.12459 | 316.7873 | 186.51
17.1295 | 316.5715 | 186.53
17.1339 | 316.3337 | 186.55
17.13825 | 316.0607 | 186.57
17.14164 | 315.7009 | 186.59
17.14462 | 315.2694 | 186.61
17.14707 | 314.7812 | 186.63
17.14885 | 314.2025 | 186.65
17.15016 | 313.547 | 186.67
17.15099 | 312.8198 | 186.69
17.15191 | 311.9819 | 186.71
17.15178 | 311.0207 | 186.73
17.15164 | 309.8934 | 186.75
17.1511 | 308.5724 | 186.77
17.15046 | 307.1281 | 186.79
17.15013 | 305.5781 | 186.81
17.1493 | 303.9124 | 186.83
17.14839 | 302.1963 | 186.85
17.14739 | 300.445 | 186.87
17.14657 | 298.6031 | 186.89
17.14514 | 296.726 | 186.91
17.14409 | 294.7986 | 186.93
17.14291 | 292.8057 | 186.95
17.14158 | 290.7776 | 186.97
17.14045 | 288.7294 | 186.99
17.13844 | 286.6057 | 187.01
17.13692 | 284.4518 | 187.03
17.13494 | 282.2879 | 187.05
17.13272 | 280.0635 | 187.07
17.13033 | 277.7637 | 187.09
17.12766 | 275.3532 | 187.11
17.1254 | 272.6457 | 187.13
17.12235 | 269.5155 | 187.15
17.11782 | 265.8821 | 187.17
17.11342 | 261.7856 | 187.19
17.10915 | 257.498 | 187.21
17.1051 | 253.3613 | 187.23
17.10238 | 249.587 | 187.25
17.10005 | 246.3662 | 187.27
17.09789 | 243.7493 | 187.29
17.09692 | 241.5199 | 187.31
17.09523 | 239.517 | 187.33
17.09381 | 237.6248 | 187.35
17.09243 | 235.6923 | 187.37
17.09073 | 233.6794 | 187.39
17.08867 | 231.46 | 187.41
17.08689 | 228.7626 | 187.43
17.08386 | 225.6627 | 187.45
17.07986 | 222.4117 | 187.47
17.07665 | 219.0399 | 187.49
17.07353 | 215.6179 | 187.51
17.07091 | 212.377 | 187.53
17.06766 | 209.277 | 187.55
17.06459 | 206.1266 | 187.57
17.06169 | 202.9159 | 187.59
17.0581 | 199.7153 | 187.61
17.0558 | 196.565 | 187.63
17.0532 | 193.475 | 187.65
17.04957 | 190.4153 | 187.67
17.04704 | 187.2449 | 187.69
17.04426 | 183.8228 | 187.71
17.04022 | 180.4007 | 187.73
17.03686 | 177.1598 | 187.75
17.03413 | 174.1605 | 187.77
17.03116 | 171.5386 | 187.79
17.02958 | 169.2438 | 187.81
17.02768 | 167.0043 | 187.83
17.02439 | 164.7749 | 187.85
17.02342 | 162.6412 | 187.87
17.02161 | 160.5678 | 187.89
17.01941 | 158.6806 | 187.91
17.01852 | 156.9948 | 187.93
17.01719 | 155.3592 | 187.95
17.01453 | 153.618 | 187.97
17.01348 | 151.7912 | 187.99
17.01167 | 149.8084 | 188.01
17.00917 | 147.6344 | 188.03
17.00656 | 145.405 | 188.05
17.00498 | 143.1656 | 188.07
17.00259 | 140.8607 | 188.09
16.99974 | 138.4753 | 188.11
16.99801 | 136.0597 | 188.13
16.99566 | 133.4227 | 188.15
16.99266 | 130.4938 | 188.17
16.98905 | 127.3435 | 188.19
16.98653 | 124.0925 | 188.21
16.98346 | 120.7711 | 188.23
16.98056 | 117.4094 | 188.25
16.97747 | 113.9974 | 188.27
16.97441 | 110.364 | 188.29
16.97062 | 106.4588 | 188.31
16.96719 | 102.5435 | 188.33
16.96401 | 98.79939 | 188.35
16.9604 | 95.34713 | 188.37
16.9578 | 92.37798 | 188.39
16.95674 | 89.87181 | 188.41
16.95454 | 87.55185 | 188.43
16.95169 | 85.36273 | 188.45
16.95037 | 83.29942 | 188.47
16.94921 | 81.2814 | 188.49
16.94731 | 79.34391 | 188.51
16.94555 | 77.4819 | 188.53
16.94374 | 75.53937 | 188.55
16.94223 | 73.48109 | 188.57
16.94039 | 71.44295 | 188.59
16.93848 | 69.46519 | 188.61
16.93668 | 67.53272 | 188.63
16.93574 | 65.7613 | 188.65
16.93433 | 64.12575 | 188.67
16.93349 | 63.34572 | 188.68

## 3
3 | 3 | 3
Strain | Standard force | Test time
% | MPa | s
0 | 5.460146 | 0
-2.679229e-05 | 5.458802 | 0.02
-2.279441e-05 | 5.462173 | 0.04
-4.276197e-05 | 5.461783 | 0.06
-7.745187e-05 | 5.448719 | 0.08
-0.0001041249 | 5.443505 | 0.1
-5.751412e-05 | 5.442599 | 0.12
4.500587e-05 | 5.446574 | 0.14
8.118589e-05 | 5.452439 | 0.16
8.786161e-05 | 5.455069 | 0.18
0.0001264854 | 5.454836 | 0.2
0.0001185878 | 5.444996 | 0.22
5.743344e-05 | 5.443613 | 0.24
-8.012459e-06 | 5.448951 | 0.26
6.516173e-06 | 5.44636 | 0.28
1.71854e-05 | 5.442716 | 0.3
7.035275e-05 | 5.460135 | 0.32
0.0001864626 | 5.461168 | 0.34
0.0002078718 | 5.454271 | 0.36
0.0001998848 | 5.456 | 0.38
0.0001945502 | 5.464476 | 0.4
0.0001732862 | 5.447894 | 0.42
9.198551e-05 | 5.443949 | 0.44
7.982616e-05 | 5.447953 | 0.46
0.0001291267 | 5.449554 | 0.48
0.0002504817 | 5.439403 | 0.5
0.00024923 | 5.442442 | 0.52
0.0002385459 | 5.441361 | 0.54
0.0002358786 | 5.446144 | 0.56
0.0002212158 | 5.451142 | 0.58
0.0001532665 | 5.454065 | 0.6
9.324466e-05 | 5.469925 | 0.62
0.0001038543 | 5.477719 | 0.64
0.0002223483 | 5.47051 | 0.66
0.0002771846 | 5.477173 | 0.68
0.0002838722 | 5.490423 | 0.7
0.0002865396 | 5.488298 | 0.72
0.0002665422 | 5.492242 | 0.74
0.0002319268 | 5.499198 | 0.76
0.000149434 | 5.471141 | 0.78
0.0001305244 | 5.434666 | 0.8
0.0002452037 | 5.402243 | 0.82
0.0003358028 | 5.376991 | 0.84
0.0003531775 | 5.364755 | 0.86
0.0003212295 | 5.383616 | 0.88
0.000315865 | 5.445967 | 0.9
0.0003344915 | 5.551027 | 0.92
0.0003505251 | 5.728102 | 0.94
0.0005670092 | 5.987479 | 0.96
0.0008607409 | 6.3329 | 0.98
0.0009770892 | 6.729449 | 1
0.001134445 | 7.184606 | 1.02
0.001250078 | 7.63727 | 1.04
0.001410296 | 8.093675 | 1.06
0.001711657 | 8.558808 | 1.08
0.002073099 | 9.021448 | 1.1
0.00251179 | 9.480347 | 1.12
0.002746393 | 9.936751 | 1.14
0.002957155 | 10.37071 | 1.16
0.003154089 | 10.80716 | 1.18
0.003374388 | 11.23863 | 1.2
0.003720572 | 11.66884 | 1.22
0.00398617 | 12.14271 | 1.24
0.004186442 | 12.67393 | 1.26
0.004447748 | 13.19892 | 1.28
0.004757693 | 13.77379 | 1.3
0.005185892 | 14.38108 | 1.32
0.005594065 | 14.98214 | 1.34
0.005801012 | 15.57946 | 1.36
0.006164362 | 16.18176 | 1.38
0.006555369 | 16.80277 | 1.4
0.006890108 | 17.45122 | 1.42
0.00728493 | 18.17199 | 1.44
0.007870486 | 18.93017 | 1.46
0.008256724 | 19.71578 | 1.48
0.008651545 | 20.50389 | 1.5
0.00910168 | 21.26207 | 1.52
0.009498408 | 21.99032 | 1.54
0.009975245 | 22.73105 | 1.56
0.01048069 | 23.52664 | 1.58
0.01102238 | 24.34966 | 1.6
0.0114172 | 25.17767 | 1.62
0.01185971 | 25.96079 | 1.64
0.01205282 | 26.66161 | 1.66
0.01247816 | 27.29135 | 1.68
0.01293116 | 27.93855 | 1.7
0.01349001 | 28.70421 | 1.72
0.01386099 | 29.5846 | 1.74
0.01434832 | 30.56724 | 1.76
0.01506739 | 31.61722 | 1.78
0.01580935 | 32.68715 | 1.8
0.01626902 | 33.72965 | 1.82
0.01673632 | 34.76467 | 1.84
0.0173543 | 35.80716 | 1.86
0.01785021 | 36.82223 | 1.88
0.01835566 | 37.76746 | 1.9
0.01878386 | 38.67029 | 1.92
0.01948767 | 39.55317 | 1.94
0.02036124 | 40.44852 | 1.96
0.02123671 | 41.36632 | 1.98
0.02166491 | 42.27913 | 2
0.02197294 | 43.15702 | 2.02
0.02237635 | 43.94513 | 2.04
0.02268915 | 44.6235 | 2.06
0.02296191 | 45.22581 | 2.08
0.02336817 | 45.86303 | 2.1
0.02391176 | 46.55387 | 2.12
0.02442961 | 47.34198 | 2.14
0.02508574 | 48.2074 | 2.16
0.02559214 | 49.12021 | 2.18
0.02633982 | 49.99811 | 2.2
0.02702647 | 50.81614 | 2.22
0.02727585 | 51.55686 | 2.24
0.02761631 | 52.24521 | 2.26
0.02812844 | 52.95601 | 2.28
0.0286129 | 53.69174 | 2.3
0.02917557 | 54.44244 | 2.32
0.02969818 | 55.20311 | 2.34
0.03003578 | 55.95631 | 2.36
0.03049164 | 56.64465 | 2.38
0.03096466 | 57.32053 | 2.4
0.03121572 | 58.00639 | 2.42
0.03146224 | 58.7521 | 2.44
0.0320478 | 59.58759 | 2.46
0.03279929 | 60.46798 | 2.48
0.0332952 | 61.38079 | 2.5
0.03366904 | 62.25868 | 2.52
0.03432254 | 63.08827 | 2.54
0.03477172 | 63.90381 | 2.56
0.03526477 | 64.75427 | 2.58
0.03552846 | 65.60223 | 2.6
0.03599671 | 66.48761 | 2.62
0.03662995 | 67.39044 | 2.64
0.03738336 | 68.26085 | 2.66
0.03831986 | 69.08637 | 2.68
0.03940705 | 69.91189 | 2.7
0.0400937 | 70.68753 | 2.72
0.04030112 | 71.38585 | 2.74
0.04043648 | 72.05674 | 2.76
0.04085419 | 72.65655 | 2.78
0.04118607 | 73.21147 | 2.8
0.04156897 | 73.75267 | 2.82
0.04195426 | 74.30135 | 2.84
0.04244158 | 74.82759 | 2.86
0.0430157 | 75.41119 | 2.88
0.04352305 | 76.02597 | 2.9
0.04378913 | 76.70184 | 2.92
0.04408477 | 77.46252 | 2.94
0.04448626 | 78.27806 | 2.96
0.04490302 | 79.11356 | 2.98
0.04538653 | 79.90665 | 3
0.04603694 | 80.66982 | 3.02
0.04671023 | 81.46541 | 3.04
0.04746173 | 82.27846 | 3.06
0.04807971 | 83.10647 | 3.08
0.04864237 | 83.96691 | 3.1
0.04897807 | 84.82485 | 3.12
0.04929373 | 85.59051 | 3.14
0.04967902 | 86.25891 | 3.16
0.05016253 | 86.86745 | 3.18
0.0508034 | 87.50716 | 3.2
0.05130313 | 88.18553 | 3.22
0.05187533 | 88.93623 | 3.24
0.0524132 | 89.75177 | 3.26
0.05277369 | 90.59724 | 3.28
0.05309699 | 91.37787 | 3.3
0.05354903 | 92.09615 | 3.32
0.05404303 | 92.77701 | 3.34
0.0546057 | 93.46287 | 3.36
0.05528662 | 94.18613 | 3.38
0.05608962 | 94.97673 | 3.4
0.05674765 | 95.81223 | 3.42
0.05717585 | 96.63276 | 3.44
0.05736516 | 97.4084 | 3.46
0.05753706 | 98.08677 | 3.48
0.05803964 | 98.68658 | 3.5
0.05843542 | 99.29761 | 3.52
0.05887506 | 99.96352 | 3.54
0.05946252 | 100.7142 | 3.56
0.05996511 | 101.5472 | 3.58
0.06032179 | 102.4476 | 3.6
0.06076334 | 103.293 | 3.62
0.06126878 | 104.0687 | 3.64
0.06178377 | 104.8169 | 3.66
0.06224439 | 105.6 | 3.68
0.06278227 | 106.438 | 3.7
0.06337831 | 107.3483 | 3.72
0.0641279 | 108.2811 | 3.74
0.06475542 | 109.1639 | 3.76
0.06530473 | 109.957 | 3.78
0.06579778 | 110.6753 | 3.8
0.06618784 | 111.3587 | 3.82
0.06644628 | 112.0894 | 3.84
0.06693933 | 112.8825 | 3.86
0.06738756 | 113.7205 | 3.88
0.06797121 | 114.5635 | 3.9
0.0685911 | 115.3641 | 3.92
0.06910513 | 116.0948 | 3.94
0.06933782 | 116.8006 | 3.96
0.06977556 | 117.5314 | 3.98
0.07007549 | 118.312 | 4
0.07057045 | 119.1525 | 4.02
0.07112167 | 120.0578 | 4.04
0.07165859 | 120.9207 | 4.06
0.07222889 | 121.7412 | 4.08
0.0729327 | 122.5418 | 4.1
0.07345436 | 123.3998 | 4.12
0.07398651 | 124.2652 | 4.14
0.07429311 | 125.163 | 4.16
0.07471178 | 126.0609 | 4.18
0.07516 | 126.8789 | 4.2
0.07559583 | 127.6421 | 4.22
0.07614038 | 128.3828 | 4.24
0.0769758 | 129.1859 | 4.26
0.07771776 | 130.0463 | 4.28
0.07836054 | 130.9516 | 4.3
0.07885931 | 131.847 | 4.32
0.07925699 | 132.6625 | 4.34
0.07960699 | 133.3609 | 4.36
0.07995031 | 133.9956 | 4.38
0.08037851 | 134.6515 | 4.4
0.08085535 | 135.3449 | 4.42
0.08147714 | 136.118 | 4.44
0.08197687 | 136.9635 | 4.46
0.08234785 | 137.8089 | 4.48
0.08277891 | 138.5646 | 4.5
0.0832443 | 139.2679 | 4.52
0.0836582 | 139.9937 | 4.54
0.08404634 | 140.7793 | 4.56
0.08459184 | 141.6198 | 4.58
0.08520029 | 142.555 | 4.6
0.08585451 | 143.4753 | 4.62
0.08634851 | 144.3258 | 4.64
0.08684061 | 145.1214 | 4.66
0.08747766 | 145.887 | 4.68
0.08794782 | 146.6826 | 4.7
0.08835123 | 147.5381 | 4.72
0.08887003 | 148.4359 | 4.74
0.08939264 | 149.2839 | 4.76
0.09008119 | 150.077 | 4.78
0.09086893 | 150.8052 | 4.8
0.09152506 | 151.531 | 4.82
0.09210298 | 152.2418 | 4.84
0.0926132 | 152.9651 | 4.86
0.09300039 | 153.6883 | 4.88
0.09352873 | 154.4066 | 4.9
0.09405134 | 155.06 | 4.92
0.09452436 | 155.6386 | 4.94
0.09500311 | 156.1537 | 4.96
0.09547422 | 156.6836 | 4.98
0.09598634 | 157.2099 | 5
0.09632776 | 157.7735 | 5.02
0.09665964 | 158.4282 | 5.04
0.0970144 | 159.1315 | 5.06
0.09747312 | 159.8648 | 5.08
0.09796236 | 160.5855 | 5.1
0.09856889 | 161.2514 | 5.12
0.09920595 | 161.8899 | 5.14
0.09971235 | 162.5458 | 5.16
0.1002064 | 163.2042 | 5.18
0.1005831 | 163.925 | 5.2
0.1009006 | 164.7131 | 5.22
0.101171 | 165.4962 | 5.24
0.1015591 | 166.2769 | 5.26
0.1019864 | 167.0051 | 5.28
0.1025567 | 167.701 | 5.3
0.1029849 | 168.4217 | 5.32
0.103333 | 169.2248 | 5.34
0.1039414 | 170.0628 | 5.36
0.1045041 | 170.998 | 5.38
0.105041 | 171.9258 | 5.4
0.1054902 | 172.7813 | 5.42
0.1059575 | 173.5843 | 5.44
0.1065488 | 174.4298 | 5.46
0.1072068 | 175.3102 | 5.48
0.1077037 | 176.2105 | 5.5
0.1083083 | 177.1458 | 5.52
0.1087985 | 178.0162 | 5.54
0.1092753 | 178.8118 | 5.56
0.1097941 | 179.545 | 5.58
0.1103129 | 180.2833 | 5.6
0.1107888 | 181.0764 | 5.62
0.1112199 | 181.9418 | 5.64
0.111753 | 182.8197 | 5.66
0.1122393 | 183.6352 | 5.68
0.1128592 | 184.4034 | 5.7
0.1132064 | 185.1192 | 5.72
0.1136021 | 185.8449 | 5.74
0.1140351 | 186.6131 | 5.76
0.1145043 | 187.4336 | 5.78
0.1150327 | 188.324 | 5.8
0.1156621 | 189.1794 | 5.82
0.1162553 | 189.975 | 5.84
0.1167855 | 190.7432 | 5.86
0.1172967 | 191.5737 | 5.88
0.1177182 | 192.4042 | 5.9
0.1181931 | 193.2596 | 5.92
0.1186261 | 194.1375 | 5.94
0.1190419 | 194.9605 | 5.96
0.1194529 | 195.7262 | 5.98
0.1201205 | 196.4719 | 6
0.1208071 | 197.2725 | 6.02
0.1215358 | 198.1254 | 6.04
0.1220813 | 199.0208 | 6.06
0.1224618 | 199.9012 | 6.08
0.122745 | 200.6918 | 6.1
0.1230445 | 201.4225 | 6.12
0.1234498 | 202.1059 | 6.14
0.1239896 | 202.8242 | 6.16
0.1245446 | 203.5973 | 6.18
0.1251569 | 204.4627 | 6.2
0.1255736 | 205.3556 | 6.22
0.1260323 | 206.206 | 6.24
0.1264777 | 207.0266 | 6.26
0.1269603 | 207.8272 | 6.28
0.1273084 | 208.6801 | 6.3
0.127871 | 209.548 | 6.32
0.1284394 | 210.4858 | 6.34
0.129065 | 211.3861 | 6.36
0.1296086 | 212.274 | 6.38
0.1301284 | 213.0995 | 6.4
0.1305852 | 213.94 | 6.42
0.1308713 | 214.7904 | 6.44
0.1313472 | 215.6983 | 6.46
0.131783 | 216.5836 | 6.48
0.132441 | 217.4191 | 6.5
0.1330304 | 218.2422 | 6.52
0.1334834 | 219.0777 | 6.54
0.1341357 | 219.9206 | 6.56
0.1347022 | 220.791 | 6.58
0.1352916 | 221.6989 | 6.6
0.135755 | 222.5244 | 6.62
0.1361117 | 223.2875 | 6.64
0.1367049 | 223.9983 | 6.66
0.1373019 | 224.7615 | 6.68
0.137733 | 225.5172 | 6.7
0.1381593 | 226.3178 | 6.72
0.1386781 | 227.0784 | 6.74
0.1390643 | 227.7967 | 6.76
0.139483 | 228.4477 | 6.78
0.1399579 | 229.0836 | 6.8
0.1404881 | 229.767 | 6.82
0.1408982 | 230.5052 | 6.84
0.1413436 | 231.2883 | 6.86
0.1416344 | 231.9867 | 6.88
0.1419635 | 232.6975 | 6.9
0.1424193 | 233.3783 | 6.92
0.1428742 | 234.0916 | 6.94
0.1433158 | 234.7949 | 6.96
0.1437392 | 235.5656 | 6.98
0.1443267 | 236.2739 | 7
0.1451583 | 236.9473 | 7.02
0.14607 | 237.6107 | 7.04
0.1467452 | 238.3115 | 7.06
0.1471953 | 238.9849 | 7.08
0.1474624 | 239.6121 | 7.1
0.1476502 | 240.1633 | 7.12
0.1478209 | 240.6384 | 7.14
0.1479649 | 241.0374 | 7.16
0.1481647 | 241.4477 | 7.18
0.1484451 | 241.9029 | 7.2
0.1486368 | 242.3032 | 7.22
0.1489115 | 242.6224 | 7.24
0.1493902 | 242.878 | 7.26
0.1494732 | 243.0663 | 7.28
0.1496625 | 243.1659 | 7.3
0.1498103 | 243.2514 | 7.32
0.1500287 | 243.252 | 7.34
0.1500972 | 243.1742 | 7.36
0.1502012 | 243.0252 | 7.38
0.1503211 | 242.8257 | 7.4
0.1504291 | 242.5482 | 7.42
0.1506637 | 242.209 | 7.44
0.1509632 | 241.8237 | 7.46
0.1513437 | 241.3486 | 7.48
0.1518396 | 240.8286 | 7.5
0.1522277 | 240.2874 | 7.52
0.1524185 | 239.6901 | 7.54
0.1524361 | 239.024 | 7.56
0.1521552 | 238.3356 | 7.58
0.1519492 | 237.6398 | 7.6
0.1518307 | 236.9215 | 7.62
0.1515341 | 236.2182 | 7.64
0.1512671 | 235.5324 | 7.66
0.1508818 | 234.8764 | 7.68
0.1506763 | 234.2529 | 7.7
0.1504446 | 233.6681 | 7.72
0.1500822 | 233.1231 | 7.74
0.1498933 | 232.6368 | 7.76
0.1498719 | 232.1717 | 7.78
0.1496108 | 231.7427 | 7.8
0.1491626 | 231.3711 | 7.82
0.1490746 | 231.0319 | 7.84
0.148819 | 230.6915 | 7.86
0.1485367 | 230.3772 | 7.88
0.1484013 | 230.0861 | 7.9
0.148243 | 229.7861 | 7.92
0.1482319 | 229.5261 | 7.94
0.148236 | 229.2736 | 7.96
0.1482493 | 229.0174 | 7.98
0.1481146 | 228.7698 | 8
0.1479682 | 228.513 | 8.02
0.1479173 | 228.2236 | 8.04
0.1478559 | 227.9156 | 8.06
0.1477107 | 227.5939 | 8.08
0.1474599 | 227.226 | 8.1
0.1473732 | 226.8594 | 8.12
0.1473133 | 226.504 | 8.14
0.147164 | 226.1187 | 8.16
0.146968 | 225.7334 | 8.18
0.1468374 | 225.363 | 8.2
0.1466776 | 224.9964 | 8.22
0.146516 | 224.6497 | 8.24
0.1464625 | 224.3311 | 8.26
0.1464186 | 224.0119 | 8.28
0.1462469 | 223.7257 | 8.3
0.1462105 | 223.4582 | 8.32
0.1461466 | 223.2044 | 8.34
0.1460494 | 222.9656 | 8.36
0.1460625 | 222.773 | 8.38
0.145944 | 222.5622 | 8.4
0.1460265 | 222.3939 | 8.42
0.14608 | 222.267 | 8.44
0.1460225 | 222.1635 | 8.46
0.1461956 | 222.065 | 8.48
0.1461932 | 222.0036 | 8.5
0.1463224 | 221.9669 | 8.52
0.1463132 | 221.9359 | 8.54
0.1464289 | 221.9412 | 8.56
0.1464972 | 221.9457 | 8.58
0.1465945 | 221.9835 | 8.6
0.1466133 | 222.0422 | 8.62
0.1466823 | 222.1153 | 8.64
0.1467891 | 222.1889 | 8.66
0.1469384 | 222.2909 | 8.68
0.1469426 | 222.3788 | 8.7
0.1471328 | 222.4689 | 8.72
0.1472053 | 222.5805 | 8.74
0.1472559 | 222.6989 | 8.76
0.1472052 | 222.7984 | 8.78
0.1473076 | 222.8866 | 8.8
0.1474061 | 222.9773 | 8.82
0.1474173 | 223.0492 | 8.84
0.1475398 | 223.1384 | 8.86
0.1476905 | 223.2166 | 8.88
0.1477426 | 223.2964 | 8.9
0.1476241 | 223.399 | 8.92
0.1478611 | 223.5015 | 8.94
0.1478933 | 223.6032 | 8.96
0.1479465 | 223.7098 | 8.98
0.1480332 | 223.8189 | 9
0.1481862 | 223.8836 | 9.02
0.1481759 | 223.9606 | 9.04
0.1482262 | 224.0384 | 9.06
0.1482839 | 224.0819 | 9.08
0.1482729 | 224.1104 | 9.1
0.1483914 | 224.1356 | 9.12
0.1483199 | 224.1451 | 9.14
0.1483798 | 224.1547 | 9.16
0.1484942 | 224.177 | 9.18
0.1486129 | 224.1885 | 9.2
0.1484469 | 224.2244 | 9.22
0.1485049 | 224.2707 | 9.24
0.1486224 | 224.3126 | 9.26
0.1487238 | 224.3605 | 9.28
0.1486986 | 224.4311 | 9.3
0.1487426 | 224.4578 | 9.32
0.1487905 | 224.4854 | 9.34
0.1489464 | 224.5403 | 9.36
0.1488295 | 224.5784 | 9.38
0.1488436 | 224.5861 | 9.4
0.1489439 | 224.5985 | 9.42
0.1488225 | 224.6093 | 9.44
0.1488572 | 224.6018 | 9.46
0.1488226 | 224.6097 | 9.48
0.1488053 | 224.6157 | 9.5
0.1487626 | 224.6427 | 9.52
0.1487811 | 224.6759 | 9.54
0.1487905 | 224.7123 | 9.56
0.1487439 | 224.7482 | 9.58
0.1487677 | 224.7996 | 9.6
0.1488051 | 224.8277 | 9.62
0.1488611 | 224.862 | 9.64
0.1489558 | 224.9181 | 9.66
0.1489972 | 224.9734 | 9.68
0.1490625 | 225.0118 | 9.7
0.1490572 | 225.0565 | 9.72
0.1491504 | 225.0979 | 9.74
0.1491972 | 225.1165 | 9.76
0.1492545 | 225.1542 | 9.78
0.1493225 | 225.182 | 9.8
0.1494424 | 225.202 | 9.82
0.1495757 | 225.2331 | 9.84
0.1497888 | 225.2536 | 9.86
0.1499065 | 225.2657 | 9.88
0.150061 | 225.2866 | 9.9
0.1502221 | 225.3042 | 9.92
0.1501359 | 225.2984 | 9.94
0.1501664 | 225.327 | 9.96
0.1500572 | 225.365 | 9.98
0.1500634 | 225.3685 | 10
0.1500143 | 225.3729 | 10.02
0.1501275 | 225.3845 | 10.04
0.1501542 | 225.3771 | 10.06
0.1502105 | 225.3815 | 10.08
0.1501917 | 225.4056 | 10.1
0.1501533 | 225.4195 | 10.12
0.1502092 | 225.4574 | 10.14
0.1501612 | 225.5076 | 10.16
0.1500894 | 225.5496 | 10.18
0.1500266 | 225.5992 | 10.2
0.1500748 | 225.6714 | 10.22
0.1501268 | 225.7138 | 10.24
0.1500934 | 225.7789 | 10.26
0.1502012 | 225.8774 | 10.28
0.1502389 | 225.9518 | 10.3
0.1502947 | 226.0098 | 10.32
0.1500884 | 226.0862 | 10.34
0.1503903 | 226.1554 | 10.36
0.1503893 | 226.2151 | 10.38
0.1505998 | 226.2964 | 10.4
0.1504306 | 226.3586 | 10.42
0.1506132 | 226.4314 | 10.44
0.1505626 | 226.4994 | 10.46
0.1505669 | 226.5511 | 10.48
0.150504 | 226.5995 | 10.5
0.1504046 | 226.664 | 10.52
0.1505946 | 226.6795 | 10.54
0.1504288 | 226.694 | 10.56
0.1505299 | 226.7205 | 10.58
0.1505915 | 226.7284 | 10.6
0.1505286 | 226.6965 | 10.62
0.1506049 | 226.6574 | 10.64
0.1502933 | 226.5942 | 10.66
0.1500013 | 226.4982 | 10.68
0.1498747 | 226.405 | 10.7
0.1495629 | 226.2965 | 10.72
0.1495452 | 226.1783 | 10.74
0.14958 | 226.0717 | 10.76
0.1494693 | 225.9529 | 10.78
0.1495011 | 225.8301 | 10.8
0.1495559 | 225.7179 | 10.82
0.1494922 | 225.5923 | 10.84
0.1494014 | 225.4464 | 10.86
0.1493885 | 225.3313 | 10.88
0.1492743 | 225.2231 | 10.9
0.1492276 | 225.0956 | 10.92
0.149209 | 224.9853 | 10.94
0.149161 | 224.8833 | 10.96
0.149243 | 224.7823 | 10.98
0.149346 | 224.7064 | 11
0.1495351 | 224.6567 | 11.02
0.1496314 | 224.5957 | 11.04
0.1497037 | 224.5635 | 11.06
0.1497512 | 224.5335 | 11.08
0.1499033 | 224.4957 | 11.1
0.1501661 | 224.4527 | 11.12
0.1502059 | 224.4247 | 11.14
0.1502567 | 224.3682 | 11.16
0.1504932 | 224.318 | 11.18
0.1508699 | 224.2803 | 11.2
0.1511593 | 224.2152 | 11.22
0.1512771 | 224.1396 | 11.24
0.1514488 | 224.0652 | 11.26
0.1516581 | 223.9902 | 11.28
0.1518851 | 223.9198 | 11.3
0.1520155 | 223.8743 | 11.32
0.1520038 | 223.8132 | 11.34
0.1523691 | 223.7779 | 11.36
0.1525493 | 223.76 | 11.38
0.1528092 | 223.7456 | 11.4
0.1531878 | 223.7347 | 11.42
0.153554 | 223.7568 | 11.44
0.1538635 | 223.7529 | 11.46
0.1542459 | 223.7625 | 11.48
0.1546302 | 223.8051 | 11.5
0.1548145 | 223.8461 | 11.52
0.1551423 | 223.8791 | 11.54
0.1555863 | 223.9166 | 11.56
0.1559716 | 223.9516 | 11.58
0.1564083 | 223.9666 | 11.6
0.156826 | 224.004 | 11.62
0.1574707 | 224.0176 | 11.64
0.1579237 | 224.0241 | 11.66
0.1586542 | 224.0278 | 11.68
0.1593647 | 223.9979 | 11.7
0.1600666 | 223.9441 | 11.72
0.1607437 | 223.887 | 11.74
0.1614971 | 223.8169 | 11.76
0.1622849 | 223.7318 | 11.78
0.1629353 | 223.6884 | 11.8
0.1635914 | 223.6554 | 11.82
0.1643505 | 223.599 | 11.84
0.1654187 | 223.5451 | 11.86
0.1661549 | 223.5009 | 11.88
0.1669922 | 223.4347 | 11.9
0.1679211 | 223.3872 | 11.92
0.1689854 | 223.3563 | 11.94
0.1701184 | 223.3255 | 11.96
0.1709271 | 223.3235 | 11.98
0.1718636 | 223.3351 | 12
0.1730004 | 223.3547 | 12.02
0.1741715 | 223.3804 | 12.04
0.1752663 | 223.4289 | 12.06
0.1762982 | 223.4498 | 12.08
0.177475 | 223.5009 | 12.1
0.1785813 | 223.5768 | 12.12
0.1795121 | 223.6368 | 12.14
0.1806031 | 223.6945 | 12.16
0.1816941 | 223.747 | 12.18
0.1828728 | 223.7938 | 12.2
0.184124 | 223.8316 | 12.22
0.1853333 | 223.8881 | 12.24
0.1865883 | 223.913 | 12.26
0.1879158 | 223.9529 | 12.28
0.1892662 | 223.9857 | 12.3
0.1907234 | 224.0055 | 12.32
0.1920777 | 224.0199 | 12.34
0.1933594 | 224.0562 | 12.36
0.1947174 | 224.0545 | 12.38
0.196106 | 224.0477 | 12.4
0.1975937 | 224.0563 | 12.42
0.1990815 | 224.0594 | 12.44
0.2005158 | 224.0332 | 12.46
0.2019768 | 224.013 | 12.48
0.2034416 | 223.9974 | 12.5
0.2049485 | 223.9688 | 12.52
0.2064209 | 223.9635 | 12.54
0.2080132 | 223.9488 | 12.56
0.2095849 | 223.9398 | 12.58
0.2111413 | 223.9488 | 12.6
0.2127778 | 223.9508 | 12.62
0.2144219 | 223.9413 | 12.64
0.2161309 | 223.9519 | 12.66
0.2178513 | 223.9573 | 12.68
0.2194878 | 223.9419 | 12.7
0.2211548 | 223.9555 | 12.72
0.2228676 | 223.9752 | 12.74
0.2246491 | 223.9631 | 12.76
0.2263657 | 223.9409 | 12.78
0.2282425 | 223.9219 | 12.8
0.2300164 | 223.8787 | 12.82
0.2318741 | 223.84 | 12.84
0.2336251 | 223.7955 | 12.86
0.235479 | 223.7277 | 12.88
0.2373406 | 223.657 | 12.9
0.2393357 | 223.5846 | 12.92
0.2411782 | 223.497 | 12.94
0.2431389 | 223.3935 | 12.96
0.2450882 | 223.295 | 12.98
0.2471482 | 223.1541 | 13
0.2490899 | 223.0191 | 13.02
0.2511269 | 222.9025 | 13.04
0.2530724 | 222.7897 | 13.06
0.255262 | 222.6151 | 13.08
0.2573067 | 222.4187 | 13.1
0.2594277 | 222.2098 | 13.12
0.2614113 | 222.0072 | 13.14
0.2635094 | 221.8257 | 13.16
0.2655617 | 221.677 | 13.18
0.2675492 | 221.4856 | 13.2
0.2697007 | 221.2387 | 13.22
0.2718827 | 220.9644 | 13.24
0.2740723 | 220.7224 | 13.26
0.2760941 | 220.5123 | 13.28
0.2782227 | 220.3296 | 13.3
0.2802521 | 220.1613 | 13.32
0.2823426 | 219.9505 | 13.34
0.2842309 | 219.6905 | 13.36
0.2861916 | 219.4199 | 13.38
0.2881257 | 219.1462 | 13.4
0.2899987 | 218.9055 | 13.42
0.291906 | 218.7328 | 13.44
0.2937447 | 218.5807 | 13.46
0.2956177 | 218.4314 | 13.48
0.2973191 | 218.2951 | 13.5
0.2989441 | 218.1012 | 13.52
0.3005845 | 217.8712 | 13.54
0.3022133 | 217.6087 | 13.56
0.3037888 | 217.3406 | 13.58
0.3054749 | 217.0868 | 13.6
0.307119 | 216.8742 | 13.62
0.3086945 | 216.6852 | 13.64
0.3102013 | 216.5272 | 13.66
0.3116509 | 216.337 | 13.68
0.3132721 | 216.1375 | 13.7
0.3145272 | 215.938 | 13.72
0.3160035 | 215.7135 | 13.74
0.3173539 | 215.4622 | 13.76
0.3188302 | 215.2178 | 13.78
0.3200966 | 214.9609 | 13.8
0.3214203 | 214.676 | 13.82
0.322641 | 214.3817 | 13.84
0.3239037 | 214.0918 | 13.86
0.3251015 | 213.8075 | 13.88
0.3262154 | 213.5294 | 13.9
0.327314 | 213.265 | 13.92
0.3282696 | 213.0137 | 13.94
0.3292557 | 212.7837 | 13.96
0.3303048 | 212.5729 | 13.98
0.3313004 | 212.3684 | 14
0.3322999 | 212.1935 | 14.02
0.3331696 | 212.0398 | 14.04
0.3340565 | 211.9048 | 14.06
0.3349568 | 211.7714 | 14.08
0.335941 | 211.6455 | 14.1
0.3367955 | 211.4949 | 14.12
0.3376957 | 211.3387 | 14.14
0.3386246 | 211.1888 | 14.16
0.3394658 | 211.0494 | 14.18
0.340305 | 210.9153 | 14.2
0.3411938 | 210.7984 | 14.22
0.3421113 | 210.6862 | 14.24
0.3428608 | 210.555 | 14.26
0.34366 | 210.4218 | 14.28
0.3445298 | 210.2887 | 14.3
0.3452488 | 210.1597 | 14.32
0.3459298 | 210.0468 | 14.34
0.346687 | 209.9595 | 14.36
0.3475091 | 209.8833 | 14.38
0.3481328 | 209.8228 | 14.4
0.3486859 | 209.786 | 14.42
0.3494317 | 209.7396 | 14.44
0.3502461 | 209.6785 | 14.46
0.3510033 | 209.621 | 14.48
0.3516633 | 209.5667 | 14.5
0.3523175 | 209.5078 | 14.52
0.3530346 | 209.4607 | 14.54
0.3537556 | 209.433 | 14.56
0.3544423 | 209.4176 | 14.58
0.3549992 | 209.4056 | 14.6
0.3556153 | 209.3938 | 14.62
0.3562848 | 209.3847 | 14.64
0.3569237 | 209.3703 | 14.66
0.3575398 | 209.3575 | 14.68
0.3582818 | 209.3466 | 14.7
0.3590046 | 209.3343 | 14.72
0.3596264 | 209.324 | 14.74
0.3601643 | 209.3132 | 14.76
0.3608071 | 209.2928 | 14.78
0.361549 | 209.2559 | 14.8
0.3622395 | 209.2013 | 14.82
0.3628499 | 209.1486 | 14.84
0.3635155 | 209.0938 | 14.86
0.3642632 | 209.0307 | 14.88
0.3649155 | 208.9708 | 14.9
0.3655354 | 208.9172 | 14.92
0.366121 | 208.874 | 14.94
0.3667008 | 208.8452 | 14.96
0.3672749 | 208.8305 | 14.98
0.3678643 | 208.8198 | 15
0.3684632 | 208.8294 | 15.02
0.3691193 | 208.8358 | 15.04
0.3697354 | 208.8359 | 15.06
0.3703324 | 208.8429 | 15.08
0.3709618 | 208.872 | 15.1
0.3715493 | 208.899 | 15.12
0.3721406 | 208.9183 | 15.14
0.3727433 | 208.9243 | 15.16
0.3733079 | 208.9176 | 15.18
0.3738648 | 208.8986 | 15.2
0.3744904 | 208.8876 | 15.22
0.3751523 | 208.8797 | 15.24
0.3758408 | 208.8893 | 15.26
0.3764779 | 208.9012 | 15.28
0.3770539 | 208.9034 | 15.3
0.377689 | 208.8917 | 15.32
0.3782918 | 208.8794 | 15.34
0.3789212 | 208.8562 | 15.36
0.3795353 | 208.8213 | 15.38
0.3801438 | 208.7889 | 15.4
0.3808133 | 208.749 | 15.42
0.3814541 | 208.7038 | 15.44
0.3821065 | 208.6621 | 15.46
0.3827569 | 208.635 | 15.48
0.3833958 | 208.6126 | 15.5
0.3840443 | 208.5964 | 15.52
0.3846852 | 208.584 | 15.54
0.3853394 | 208.5735 | 15.56
0.3860127 | 208.5604 | 15.58
0.3867261 | 208.556 | 15.6
0.3874356 | 208.5716 | 15.62
0.3880555 | 208.5934 | 15.64
0.3887078 | 208.6232 | 15.66
0.3893849 | 208.6459 | 15.68
0.3900811 | 208.649 | 15.7
0.3908288 | 208.6207 | 15.72
0.3915307 | 208.5839 | 15.74
0.3922135 | 208.5397 | 15.76
0.392904 | 208.5055 | 15.78
0.3935544 | 208.48 | 15.8
0.3942105 | 208.4494 | 15.82
0.3948609 | 208.4087 | 15.84
0.3955247 | 208.3617 | 15.86
0.3961999 | 208.3051 | 15.88
0.3968655 | 208.2355 | 15.9
0.3975846 | 208.1743 | 15.92
0.398214 | 208.1247 | 15.94
0.398874 | 208.0753 | 15.96
0.3995759 | 208.0374 | 15.98
0.4002301 | 208.0227 | 16
0.4008729 | 208.0218 | 16.02
0.4015309 | 208.0144 | 16.04
0.4021908 | 208.0043 | 16.06
0.4028355 | 207.9827 | 16.08
0.4034955 | 207.9644 | 16.1
0.4042622 | 207.9414 | 16.12
0.4049775 | 207.9225 | 16.14
0.4056298 | 207.9266 | 16.16
0.4062783 | 207.9433 | 16.18
0.4068562 | 207.9585 | 16.2
0.4074036 | 207.9727 | 16.22
0.4080731 | 207.9853 | 16.24
0.4087369 | 207.986 | 16.26
0.4093892 | 207.9844 | 16.28
0.4100205 | 207.9768 | 16.3
0.41069 | 207.9745 | 16.32
0.4113633 | 207.9769 | 16.34
0.411966 | 207.9792 | 16.36
0.4126031 | 207.9715 | 16.38
0.4132344 | 207.9501 | 16.4
0.4138657 | 207.913 | 16.42
0.4145257 | 207.8717 | 16.44
0.4151761 | 207.8257 | 16.46
0.4158532 | 207.777 | 16.48
0.4165303 | 207.7281 | 16.5
0.4171616 | 207.6856 | 16.52
0.4177987 | 207.6549 | 16.54
0.4184624 | 207.637 | 16.56
0.4191491 | 207.6285 | 16.58
0.4198357 | 207.624 | 16.6
0.4204861 | 207.6316 | 16.62
0.4211289 | 207.6372 | 16.64
0.4218155 | 207.6425 | 16.66
0.4224621 | 207.6573 | 16.68
0.4231068 | 207.6946 | 16.7
0.4237248 | 207.7328 | 16.72
0.4243046 | 207.7633 | 16.74
0.4249283 | 207.7732 | 16.76
0.4255444 | 207.7742 | 16.78
0.4261757 | 207.7616 | 16.8
0.4267747 | 207.7588 | 16.82
0.4274079 | 207.7628 | 16.84
0.4280354 | 207.7837 | 16.86
0.4286591 | 207.8036 | 16.88
0.4292828 | 207.82 | 16.9
0.4298932 | 207.8191 | 16.92
0.4304692 | 207.8228 | 16.94
0.4310948 | 207.8164 | 16.96
0.4317528 | 207.8019 | 16.98
0.4324071 | 207.7865 | 17
0.4330288 | 207.7715 | 17.02
0.433582 | 207.7554 | 17.04
0.4341542 | 207.7363 | 17.06
0.4347855 | 207.7295 | 17.08
0.435434 | 207.7342 | 17.1
0.4360825 | 207.7517 | 17.12
0.436649 | 207.7666 | 17.14
0.4372193 | 207.8016 | 17.16
0.437801 | 207.8401 | 17.18
0.4383771 | 207.8895 | 17.2
0.4389645 | 207.9463 | 17.22
0.4395482 | 208.0183 | 17.24
0.4401261 | 208.0873 | 17.26
0.440704 | 208.1567 | 17.28
0.4412629 | 208.2091 | 17.3
0.4418637 | 208.2301 | 17.32
0.4424435 | 208.2446 | 17.34
0.4430176 | 208.257 | 17.36
0.4436337 | 208.2761 | 17.38
0.4442078 | 208.2879 | 17.4
0.444759 | 208.3082 | 17.42
0.4453427 | 208.3156 | 17.44
0.4458939 | 208.3133 | 17.46
0.4464375 | 208.2984 | 17.48
0.4470269 | 208.28 | 17.5
0.4476067 | 208.2711 | 17.52
0.4481942 | 208.2645 | 17.54
0.4487225 | 208.2761 | 17.56
0.4492195 | 208.2827 | 17.58
0.4498184 | 208.3162 | 17.6
0.4504173 | 208.3476 | 17.62
0.45102 | 208.3744 | 17.64
0.4516208 | 208.3852 | 17.66
0.4521968 | 208.3977 | 17.68
0.4528129 | 208.4019 | 17.7
0.4533832 | 208.4127 | 17.72
0.4539745 | 208.4371 | 17.74
0.4545715 | 208.4781 | 17.76
0.4551628 | 208.5321 | 17.78
0.4557292 | 208.5865 | 17.8
0.4563529 | 208.6339 | 17.82
0.4569519 | 208.6808 | 17.84
0.4575393 | 208.7145 | 17.86
0.458142 | 208.7417 | 17.88
0.4587028 | 208.7832 | 17.9
0.4592617 | 208.8211 | 17.92
0.4598854 | 208.8538 | 17.94
0.4605052 | 208.8882 | 17.96
0.4611232 | 208.9161 | 17.98
0.4616954 | 208.9093 | 18
0.4622028 | 208.9 | 18.02
0.4627464 | 208.9 | 18.04
0.4633129 | 208.886 | 18.06
0.4638717 | 208.8743 | 18.08
0.4644306 | 208.8629 | 18.1
0.4649684 | 208.8575 | 18.12
0.4655559 | 208.8522 | 18.14
0.4661548 | 208.8713 | 18.16
0.4667308 | 208.8839 | 18.18
0.4672954 | 208.9117 | 18.2
0.4678714 | 208.9453 | 18.22
0.4684856 | 208.976 | 18.24
0.4690864 | 209.0036 | 18.26
0.4696929 | 209.0512 | 18.28
0.4702804 | 209.107 | 18.3
0.4708698 | 209.171 | 18.32
0.4714229 | 209.2127 | 18.34
0.4719932 | 209.2451 | 18.36
0.4725864 | 209.2502 | 18.38
0.4731967 | 209.2634 | 18.4
0.4737651 | 209.274 | 18.42
0.4742782 | 209.3051 | 18.44
0.474858 | 209.3436 | 18.46
0.4754131 | 209.3944 | 18.48
0.4759624 | 209.4215 | 18.5
0.4764965 | 209.4337 | 18.52
0.4770019 | 209.4411 | 18.54
0.4775741 | 209.4302 | 18.56
0.4781902 | 209.4231 | 18.58
0.4787605 | 209.4149 | 18.6
0.4793003 | 209.407 | 18.62
0.4799144 | 209.4005 | 18.64
0.4805343 | 209.3992 | 18.66
0.4811409 | 209.4015 | 18.68
0.4817493 | 209.419 | 18.7
0.4823635 | 209.449 | 18.72
0.48297 | 209.4783 | 18.74
0.4835479 | 209.5283 | 18.76
0.4840763 | 209.5796 | 18.78
0.4846504 | 209.6354 | 18.8
0.4852264 | 209.7077 | 18.82
0.4857833 | 209.7878 | 18.84
0.4863384 | 209.8636 | 18.86
0.4868076 | 209.9292 | 18.88
0.4873016 | 209.9778 | 18.9
0.4878109 | 209.9976 | 18.92
0.4883277 | 210.013 | 18.94
0.4888656 | 210.0303 | 18.96
0.4893749 | 210.0534 | 18.98
0.4899929 | 210.0833 | 19
0.4906719 | 210.103 | 19.02
0.4913032 | 210.1148 | 19.04
0.4918983 | 210.1049 | 19.06
0.4925086 | 210.0937 | 19.08
0.4930179 | 210.073 | 19.1
0.4935577 | 210.0649 | 19.12
0.4941108 | 210.0657 | 19.14
0.4946907 | 210.0823 | 19.16
0.4953029 | 210.1069 | 19.18
0.4958789 | 210.145 | 19.2
0.4963882 | 210.1803 | 19.22
0.4969985 | 210.213 | 19.24
0.4976013 | 210.2385 | 19.26
0.4981525 | 210.2544 | 19.28
0.4987133 | 210.272 | 19.3
0.4991958 | 210.3036 | 19.32
0.4997432 | 210.345 | 19.34
0.5002944 | 210.3968 | 19.36
0.5007751 | 210.4672 | 19.38
0.5012624 | 210.5403 | 19.4
0.5017354 | 210.6047 | 19.42
0.5023096 | 210.6583 | 19.44
0.5029333 | 210.7115 | 19.46
0.5035264 | 210.7457 | 19.48
0.5041349 | 210.7773 | 19.5
0.5047338 | 210.8099 | 19.52
0.5052774 | 210.84 | 19.54
0.5058916 | 210.8652 | 19.56
0.5065305 | 210.8899 | 19.58
0.5070989 | 210.8981 | 19.6
0.507654 | 210.8963 | 19.62
0.5081861 | 210.891 | 19.64
0.5086849 | 210.8682 | 19.66
0.5092914 | 210.8448 | 19.68
0.5099323 | 210.8177 | 19.7
0.5105674 | 210.7932 | 19.72
0.5111892 | 210.7837 | 19.74
0.5116889 | 210.7909 | 19.76
0.5122573 | 210.7971 | 19.78
0.5129039 | 210.8195 | 19.8
0.5134895 | 210.852 | 19.82
0.514035 | 210.8715 | 19.84
0.5145996 | 210.894 | 19.86
0.5152423 | 210.9347 | 19.88
0.5158889 | 210.9857 | 19.9
0.5165279 | 211.03 | 19.92
0.5171306 | 211.0622 | 19.94
0.5177257 | 211.0722 | 19.96
0.5183246 | 211.0715 | 19.98
0.518954 | 211.0638 | 20
0.5195682 | 211.0572 | 20.02
0.5201766 | 211.0772 | 20.04
0.520766 | 211.1027 | 20.06
0.5213077 | 211.1198 | 20.08
0.5218666 | 211.1282 | 20.1
0.5224197 | 211.1324 | 20.12
0.5229957 | 211.113 | 20.14
0.5235908 | 211.0954 | 20.16
0.5242012 | 211.0743 | 20.18
0.5248039 | 211.0448 | 20.2
0.5254238 | 211.0125 | 20.22
0.5260246 | 210.9805 | 20.24
0.5266464 | 210.956 | 20.26
0.5272357 | 210.9392 | 20.28
0.5278366 | 210.9322 | 20.3
0.5284851 | 210.925 | 20.32
0.5290897 | 210.9327 | 20.34
0.5297115 | 210.9528 | 20.36
0.5303447 | 210.977 | 20.38
0.5309303 | 211.0165 | 20.4
0.5315864 | 211.0761 | 20.42
0.532275 | 211.1423 | 20.44
0.5329158 | 211.1947 | 20.46
0.5335395 | 211.2414 | 20.48
0.5340984 | 211.2641 | 20.5
0.5345943 | 211.2633 | 20.52
0.5351665 | 211.2607 | 20.54
0.5357635 | 211.2679 | 20.56
0.5363891 | 211.2701 | 20.58
0.5369842 | 211.2731 | 20.6
0.5374563 | 211.2785 | 20.62
0.5380151 | 211.2696 | 20.64
0.538656 | 211.2528 | 20.66
0.5392225 | 211.235 | 20.68
0.5397527 | 211.218 | 20.7
0.5402811 | 211.2047 | 20.72
0.5408762 | 211.2043 | 20.74
0.5414579 | 211.2067 | 20.76
0.5420339 | 211.2246 | 20.78
0.542629 | 211.2563 | 20.8
0.5432184 | 211.285 | 20.82
0.5437868 | 211.2985 | 20.84
0.54442 | 211.3041 | 20.86
0.545038 | 211.3045 | 20.88
0.5456426 | 211.3087 | 20.9
0.5462015 | 211.3303 | 20.92
0.5467031 | 211.3592 | 20.94
0.5471876 | 211.4042 | 20.96
0.5477617 | 211.4582 | 20.98
0.5483167 | 211.5109 | 21
0.5489099 | 211.5465 | 21.02
0.5495145 | 211.5875 | 21.04
0.5500772 | 211.626 | 21.06
0.5506818 | 211.6517 | 21.08
0.5512712 | 211.6793 | 21.1
0.5518568 | 211.7113 | 21.12
0.5524347 | 211.7329 | 21.14
0.5529954 | 211.7494 | 21.16
0.5536153 | 211.7564 | 21.18
0.5542238 | 211.7392 | 21.2
0.5548131 | 211.7282 | 21.22
0.5554121 | 211.7187 | 21.24
0.5559957 | 211.6934 | 21.26
0.5565641 | 211.6661 | 21.28
0.5571916 | 211.6531 | 21.3
0.5577676 | 211.6409 | 21.32
0.5583532 | 211.6422 | 21.34
0.5589559 | 211.6559 | 21.36
0.5594518 | 211.6793 | 21.38
0.5599687 | 211.698 | 21.4
0.5605218 | 211.7168 | 21.42
0.5611074 | 211.7315 | 21.44
0.5617235 | 211.7481 | 21.46
0.5622938 | 211.783 | 21.48
0.5628278 | 211.8226 | 21.5
0.563484 | 211.8564 | 21.52
0.5641458 | 211.8852 | 21.54
0.5647428 | 211.8948 | 21.56
0.5653265 | 211.8867 | 21.58
0.5659292 | 211.8859 | 21.6
0.5666158 | 211.8946 | 21.62
0.5672586 | 211.9046 | 21.64
0.5678613 | 211.9301 | 21.66
0.5684793 | 211.9507 | 21.68
0.5690858 | 211.9555 | 21.7
0.5696924 | 211.9565 | 21.72
0.5703447 | 211.9528 | 21.74
0.5709646 | 211.9396 | 21.76
0.5715292 | 211.9284 | 21.78
0.5720689 | 211.9242 | 21.8
0.5725191 | 211.9142 | 21.82
0.5730436 | 211.9018 | 21.84
0.5736768 | 211.9002 | 21.86
0.5743196 | 211.9025 | 21.88
0.5749471 | 211.9112 | 21.9
0.5755212 | 211.9254 | 21.92
0.5761125 | 211.9445 | 21.94
0.5767171 | 211.9762 | 21.96
0.5772741 | 212.0199 | 21.98
0.5778272 | 212.0779 | 22
0.5783823 | 212.142 | 22.02
0.5789487 | 212.218 | 22.04
0.5795209 | 212.2812 | 22.06
0.580076 | 212.3253 | 22.08
0.5806787 | 212.332 | 22.1
0.5812757 | 212.3363 | 22.12
0.5818555 | 212.338 | 22.14
0.5824869 | 212.3399 | 22.16
0.5831525 | 212.3498 | 22.18
0.5837839 | 212.3761 | 22.2
0.5844266 | 212.3841 | 22.22
0.5850084 | 212.3776 | 22.24
0.5855634 | 212.3661 | 22.26
0.5861223 | 212.349 | 22.28
0.5866716 | 212.3234 | 22.3
0.5872247 | 212.3131 | 22.32
0.5877683 | 212.3056 | 22.34
0.5882719 | 212.3066 | 22.36
0.5888708 | 212.3234 | 22.38
0.5895212 | 212.3478 | 22.4
0.5901334 | 212.3614 | 22.42
0.5907304 | 212.3654 | 22.44
0.5913541 | 212.3557 | 22.46
0.5920637 | 212.3353 | 22.48
0.5926301 | 212.3231 | 22.5
0.5931718 | 212.3177 | 22.52
0.5937307 | 212.3288 | 22.54
0.5943143 | 212.3532 | 22.56
0.5949839 | 212.38 | 22.58
0.5955904 | 212.3953 | 22.6
0.5961836 | 212.4118 | 22.62
0.5967787 | 212.4171 | 22.64
0.5973528 | 212.4194 | 22.66
0.5978439 | 212.4342 | 22.68
0.598502 | 212.4422 | 22.7
0.5991676 | 212.4417 | 22.72
0.5998352 | 212.4448 | 22.74
0.6004379 | 212.4459 | 22.76
0.6009663 | 212.4156 | 22.78
0.6016243 | 212.3836 | 22.8
0.6022652 | 212.3581 | 22.82
0.6028851 | 212.317 | 22.84
0.6034916 | 212.2696 | 22.86
0.6041287 | 212.2266 | 22.88
0.6047848 | 212.1851 | 22.9
0.6054257 | 212.1527 | 22.92
0.6060761 | 212.1388 | 22.94
0.6067188 | 212.1383 | 22.96
0.6073311 | 212.1434 | 22.98
0.6080082 | 212.1544 | 23
0.608691 | 212.1632 | 23.02
0.6093491 | 212.1699 | 23.04
0.6099995 | 212.1784 | 23.06
0.6105755 | 212.2009 | 23.08
0.6112164 | 212.2334 | 23.1
0.611882 | 212.2583 | 23.12
0.6125134 | 212.2746 | 23.14
0.6131771 | 212.2743 | 23.16
0.6137875 | 212.26 | 23.18
0.6143978 | 212.2544 | 23.2
0.6150234 | 212.2547 | 23.22
0.6156757 | 212.2681 | 23.24
0.6162708 | 212.2887 | 23.26
0.6168621 | 212.3016 | 23.28
0.617461 | 212.2963 | 23.3
0.6180657 | 212.2822 | 23.32
0.6187008 | 212.259 | 23.34
0.6193531 | 212.2288 | 23.36
0.6199673 | 212.2037 | 23.38
0.6206215 | 212.1743 | 23.4
0.6212872 | 212.1504 | 23.42
0.621949 | 212.135 | 23.44
0.6226109 | 212.1126 | 23.46
0.6232765 | 212.1046 | 23.48
0.6238831 | 212.1106 | 23.5
0.6244286 | 212.1213 | 23.52
0.6249931 | 212.1315 | 23.54
0.6256016 | 212.1601 | 23.56
0.6262463 | 212.1982 | 23.58
0.626849 | 212.2418 | 23.6
0.6274651 | 212.2951 | 23.62
0.6281193 | 212.3477 | 23.64
0.6287487 | 212.3913 | 23.66
0.6293533 | 212.4162 | 23.68
0.6299313 | 212.4207 | 23.7
0.6304901 | 212.4097 | 23.72
0.6311138 | 212.4073 | 23.74
0.6317204 | 212.4116 | 23.76
0.6323116 | 212.4142 | 23.78
0.632922 | 212.4182 | 23.8
0.6335323 | 212.4105 | 23.82
0.6342095 | 212.3878 | 23.84
0.6348408 | 212.361 | 23.86
0.6354569 | 212.3316 | 23.88
0.6360825 | 212.3028 | 23.9
0.6366852 | 212.2803 | 23.92
0.6372784 | 212.2702 | 23.94
0.6378925 | 212.2657 | 23.96
0.638522 | 212.2741 | 23.98
0.6391647 | 212.2889 | 24
0.639777 | 212.297 | 24.02
0.6403816 | 212.2863 | 24.04
0.6410416 | 212.2689 | 24.06
0.6416653 | 212.2537 | 24.08
0.642289 | 212.2354 | 24.1
0.6429127 | 212.2303 | 24.12
0.6435669 | 212.2428 | 24.14
0.6442745 | 212.2636 | 24.16
0.6449307 | 212.2842 | 24.18
0.6455696 | 212.3063 | 24.2
0.6462296 | 212.3189 | 24.22
0.6468762 | 212.3227 | 24.24
0.647559 | 212.3254 | 24.26
0.648217 | 212.327 | 24.28
0.6488999 | 212.3282 | 24.3
0.6495884 | 212.3289 | 24.32
0.6502102 | 212.3256 | 24.34
0.65079 | 212.3123 | 24.36
0.6514691 | 212.2748 | 24.38
0.6521423 | 212.2319 | 24.4
0.6528118 | 212.1879 | 24.42
0.653426 | 212.1467 | 24.44
0.6540001 | 212.1002 | 24.46
0.6547135 | 212.0596 | 24.48
0.655381 | 212.0214 | 24.5
0.6559914 | 211.9963 | 24.52
0.6565884 | 211.975 | 24.54
0.6572331 | 211.971 | 24.56
0.6578835 | 211.9694 | 24.58
0.6585014 | 211.9807 | 24.6
0.6591271 | 211.9958 | 24.62
0.6597641 | 212.0129 | 24.64
0.6604031 | 212.0344 | 24.66
0.6610821 | 212.0757 | 24.68
0.6616772 | 212.1137 | 24.7
0.6622933 | 212.14 | 24.72
0.6629341 | 212.1456 | 24.74
0.6635407 | 212.1369 | 24.76
0.6642063 | 212.1193 | 24.78
0.6648987 | 212.1087 | 24.8
0.6655434 | 212.1019 | 24.82
0.6661595 | 212.1127 | 24.84
0.6668156 | 212.118 | 24.86
0.6674946 | 212.1092 | 24.88
0.6680878 | 212.0858 | 24.9
0.6686848 | 212.0601 | 24.92
0.6692761 | 212.0188 | 24.94
0.669875 | 211.9802 | 24.96
0.6705216 | 211.9388 | 24.98
0.671172 | 211.8981 | 25
0.6718262 | 211.8558 | 25.02
0.6724175 | 211.8212 | 25.04
0.6730106 | 211.7891 | 25.06
0.6737011 | 211.7838 | 25.08
0.6744087 | 211.776 | 25.1
0.6750992 | 211.7682 | 25.12
0.6757515 | 211.7732 | 25.14
0.6763313 | 211.7863 | 25.16
0.6769894 | 211.8063 | 25.18
0.6776741 | 211.8382 | 25.2
0.6783665 | 211.8838 | 25.22
0.679015 | 211.93 | 25.24
0.6795605 | 211.9659 | 25.26
0.6801785 | 211.9676 | 25.28
0.6808594 | 211.9469 | 25.3
0.6815155 | 211.9248 | 25.32
0.6821678 | 211.8959 | 25.34
0.6827839 | 211.8723 | 25.36
0.6834915 | 211.8585 | 25.38
0.6842049 | 211.8472 | 25.4
0.6848896 | 211.8134 | 25.42
0.6855744 | 211.7679 | 25.44
0.6862133 | 211.7127 | 25.46
0.6868694 | 211.6573 | 25.48
0.6875733 | 211.6044 | 25.5
0.6882485 | 211.5668 | 25.52
0.6889675 | 211.5537 | 25.54
0.6895931 | 211.5418 | 25.56
0.6902397 | 211.5467 | 25.58
0.6909607 | 211.5444 | 25.6
0.6916302 | 211.5474 | 25.62
0.6922958 | 211.5248 | 25.64
0.6929539 | 211.5104 | 25.66
0.6935528 | 211.4896 | 25.68
0.6942089 | 211.4843 | 25.7
0.6948746 | 211.4805 | 25.72
0.6955307 | 211.4986 | 25.74
0.6962078 | 211.5196 | 25.76
0.6968353 | 211.5438 | 25.78
0.6974495 | 211.5694 | 25.8
0.6981037 | 211.5874 | 25.82
0.6987579 | 211.5981 | 25.84
0.699374 | 211.6071 | 25.86
0.7000054 | 211.6161 | 25.88
0.7006539 | 211.6302 | 25.9
0.70135 | 211.6471 | 25.92
0.7019985 | 211.6525 | 25.94
0.7026413 | 211.6565 | 25.96
0.7032841 | 211.6336 | 25.98
0.7039097 | 211.5991 | 26
0.7045601 | 211.5613 | 26.02
0.7052544 | 211.5265 | 26.04
0.7059105 | 211.481 | 26.06
0.7065724 | 211.4476 | 26.08
0.707217 | 211.4213 | 26.1
0.7078007 | 211.4088 | 26.12
0.7083729 | 211.412 | 26.14
0.7090061 | 211.416 | 26.16
0.7096356 | 211.4292 | 26.18
0.7102497 | 211.452 | 26.2
0.7108029 | 211.4705 | 26.22
0.7114151 | 211.4852 | 26.24
0.7120445 | 211.5232 | 26.26
0.7126511 | 211.5644 | 26.28
0.7132595 | 211.6044 | 26.3
0.7138432 | 211.6329 | 26.32
0.7144898 | 211.6376 | 26.34
0.7151554 | 211.6359 | 26.36
0.715781 | 211.6384 | 26.38
0.7163799 | 211.6403 | 26.4
0.7169808 | 211.6511 | 26.42
0.7175243 | 211.6884 | 26.44
0.7180966 | 211.7126 | 26.46
0.7186878 | 211.7232 | 26.48
0.7192963 | 211.7199 | 26.5
0.7199124 | 211.7119 | 26.52
0.7204865 | 211.6879 | 26.54
0.7211006 | 211.6648 | 26.56
0.7217358 | 211.635 | 26.58
0.7223194 | 211.6161 | 26.6
0.7229279 | 211.5918 | 26.62
0.7235115 | 211.5717 | 26.64
0.7240608 | 211.5566 | 26.66
0.7247036 | 211.5616 | 26.68
0.7253025 | 211.5721 | 26.7
0.7258766 | 211.5927 | 26.72
0.7264412 | 211.6216 | 26.74
0.7270382 | 211.666 | 26.76
0.7276905 | 211.7112 | 26.78
0.7283009 | 211.7711 | 26.8
0.7289017 | 211.8341 | 26.82
0.7295292 | 211.8952 | 26.84
0.7300518 | 211.937 | 26.86
0.7306278 | 211.9642 | 26.88
0.7312954 | 211.9549 | 26.9
0.7319382 | 211.954 | 26.92
0.7325886 | 211.955 | 26.94
0.7331589 | 211.9625 | 26.96
0.7336872 | 211.9622 | 26.98
0.7342575 | 211.9654 | 27
0.7348469 | 211.9433 | 27.02
0.7354477 | 211.9079 | 27.04
0.7360447 | 211.8715 | 27.06
0.7366551 | 211.8344 | 27.08
0.7372711 | 211.8057 | 27.1
0.7378433 | 211.7853 | 27.12
0.7384384 | 211.7756 | 27.14
0.7390659 | 211.7723 | 27.16
0.7396515 | 211.7887 | 27.18
0.7403114 | 211.7917 | 27.2
0.7409504 | 211.7987 | 27.22
0.7415932 | 211.7967 | 27.24
0.7422436 | 211.7912 | 27.26
0.7428558 | 211.7766 | 27.28
0.7434281 | 211.7859 | 27.3
0.7440861 | 211.7973 | 27.32
0.7447575 | 211.8282 | 27.34
0.7454155 | 211.8648 | 27.36
0.7460487 | 211.909 | 27.38
0.7465981 | 211.9339 | 27.4
0.7472084 | 211.9588 | 27.42
0.7478245 | 211.9726 | 27.44
0.7484177 | 211.9827 | 27.46
0.7490299 | 211.9962 | 27.48
0.7496555 | 212.0148 | 27.5
0.750306 | 212.0209 | 27.52
0.7509049 | 212.0261 | 27.54
0.7515343 | 212.0203 | 27.56
0.7521713 | 211.9924 | 27.58
0.7527725 | 211.9587 | 27.6
0.753358 | 211.9326 | 27.62
0.7539912 | 211.8958 | 27.64
0.7545997 | 211.8548 | 27.66
0.7552196 | 211.8085 | 27.68
0.7558204 | 211.7759 | 27.7
0.7564021 | 211.7442 | 27.72
0.7570678 | 211.7268 | 27.74
0.757701 | 211.7203 | 27.76
0.7583381 | 211.7327 | 27.78
0.7589713 | 211.7398 | 27.8
0.7595435 | 211.7451 | 27.82
0.7601749 | 211.7569 | 27.84
0.7608253 | 211.7823 | 27.86
0.7614452 | 211.8162 | 27.88
0.7620822 | 211.8453 | 27.9
0.7627097 | 211.8663 | 27.92
0.7633964 | 211.8676 | 27.94
0.7640754 | 211.8425 | 27.96
0.7647277 | 211.8268 | 27.98
0.7653781 | 211.818 | 28
0.7660075 | 211.8289 | 28.02
0.7666084 | 211.8413 | 28.04
0.7672817 | 211.858 | 28.06
0.7679473 | 211.8502 | 28.08
0.768613 | 211.8461 | 28.1
0.769271 | 211.8134 | 28.12
0.7698451 | 211.7873 | 28.14
0.7704993 | 211.7574 | 28.16
0.7711803 | 211.7258 | 28.18
0.7718364 | 211.6883 | 28.2
0.772504 | 211.66 | 28.22
0.7730438 | 211.6223 | 28.24
0.7736121 | 211.6093 | 28.26
0.7742797 | 211.6016 | 28.28
0.774913 | 211.5986 | 28.3
0.7755119 | 211.6022 | 28.32
0.7760917 | 211.6311 | 28.34
0.7766944 | 211.6559 | 28.36
0.7773067 | 211.6989 | 28.38
0.7779056 | 211.7504 | 28.4
0.7785197 | 211.8091 | 28.42
0.779111 | 211.8593 | 28.44
0.7797252 | 211.8959 | 28.46
0.7804118 | 211.9041 | 28.48
0.7810508 | 211.8923 | 28.5
0.7816936 | 211.8845 | 28.52
0.7823478 | 211.8846 | 28.54
0.7829543 | 211.8845 | 28.56
0.7835838 | 211.8912 | 28.58
0.7842132 | 211.8921 | 28.6
0.7848808 | 211.8798 | 28.62
0.7855331 | 211.8499 | 28.64
0.7861377 | 211.8077 | 28.66
0.7867347 | 211.7708 | 28.68
0.787387 | 211.7481 | 28.7
0.7880298 | 211.7313 | 28.72
0.7886649 | 211.7256 | 28.74
0.7892638 | 211.7431 | 28.76
0.7898246 | 211.7643 | 28.78
0.7904502 | 211.777 | 28.8
0.7910644 | 211.7814 | 28.82
0.7916995 | 211.7745 | 28.84
0.7923251 | 211.7672 | 28.86
0.7928783 | 211.7661 | 28.88
0.7934886 | 211.771 | 28.9
0.7941409 | 211.7904 | 28.92
0.7947704 | 211.8315 | 28.94
0.795396 | 211.8699 | 28.96
0.7959625 | 211.8999 | 28.98
0.7965442 | 211.9335 | 29
0.7971889 | 211.957 | 29.02
0.797845 | 211.9727 | 29.04
0.7984706 | 211.9881 | 29.06
0.7990676 | 212.006 | 29.08
0.7996475 | 212.0208 | 29.1
0.8002769 | 212.0264 | 29.12
0.8008796 | 212.0241 | 29.14
0.8014766 | 212.0128 | 29.16
0.8020698 | 211.9814 | 29.18
0.8026935 | 211.954 | 29.2
0.803382 | 211.9299 | 29.22
0.803979 | 211.892 | 29.24
0.8045818 | 211.8541 | 29.26
0.8052207 | 211.8253 | 29.28
0.8058196 | 211.8066 | 29.3
0.8064529 | 211.7973 | 29.32
0.8071128 | 211.809 | 29.34
0.8077575 | 211.8198 | 29.36
0.8084155 | 211.8377 | 29.38
0.8090221 | 211.852 | 29.4
0.8095447 | 211.8706 | 29.42
0.8101474 | 211.8871 | 29.44
0.8106872 | 211.9169 | 29.46
0.8113052 | 211.9526 | 29.48
0.8119384 | 211.9771 | 29.5
0.8125182 | 211.9813 | 29.52
0.813121 | 211.9765 | 29.54
0.8137618 | 211.963 | 29.56
0.814376 | 211.9582 | 29.58
0.8149768 | 211.9631 | 29.6
0.8155833 | 211.9882 | 29.62
0.8162452 | 212.0051 | 29.64
0.8168651 | 212.0242 | 29.66
0.8174697 | 212.0259 | 29.68
0.8180915 | 212.0267 | 29.7
0.8186923 | 212.0089 | 29.72
0.8193542 | 211.9907 | 29.74
0.8200408 | 211.969 | 29.76
0.8206931 | 211.9482 | 29.78
0.8213588 | 211.9195 | 29.8
0.822013 | 211.894 | 29.82
0.822589 | 211.8818 | 29.84
0.8232166 | 211.8678 | 29.86
0.8238784 | 211.8668 | 29.88
0.8245517 | 211.8705 | 29.9
0.8252326 | 211.8829 | 29.92
0.8258201 | 211.9029 | 29.94
0.8263866 | 211.9363 | 29.96
0.826955 | 211.9834 | 29.98
0.8275462 | 212.034 | 30
0.8281432 | 212.0897 | 30.02
0.8287078 | 212.1313 | 30.04
0.8293678 | 212.1555 | 30.06
0.8300258 | 212.1431 | 30.08
0.8306438 | 212.1268 | 30.1
0.831277 | 212.1091 | 30.12
0.8319141 | 212.1043 | 30.14
0.8325797 | 212.0914 | 30.16
0.833274 | 212.0795 | 30.18
0.833953 | 212.0495 | 30.2
0.8346301 | 212.0045 | 30.22
0.835292 | 211.9361 | 30.24
0.8359061 | 211.8734 | 30.26
0.8366004 | 211.8176 | 30.28
0.837289 | 211.7725 | 30.3
0.8379508 | 211.733 | 30.32
0.8385974 | 211.7073 | 30.34
0.8392383 | 211.6992 | 30.36
0.8399345 | 211.6994 | 30.38
0.8406249 | 211.6957 | 30.4
0.8412849 | 211.6789 | 30.42
0.8419429 | 211.6567 | 30.44
0.8425437 | 211.6334 | 30.46
0.8431884 | 211.6039 | 30.48
0.8438503 | 211.5913 | 30.5
0.8444892 | 211.605 | 30.52
0.8451377 | 211.6297 | 30.54
0.84579 | 211.648 | 30.56
0.8465625 | 211.6749 | 30.58
0.8472701 | 211.6854 | 30.6
0.8479739 | 211.6854 | 30.62
0.8486491 | 211.6814 | 30.64
0.8492213 | 211.6861 | 30.66
0.8498336 | 211.6844 | 30.68
0.8505374 | 211.6951 | 30.7
0.851205 | 211.7049 | 30.72
0.8518687 | 211.7066 | 30.74
0.8524581 | 211.6842 | 30.76
0.853057 | 211.6468 | 30.78
0.8537284 | 211.6075 | 30.8
0.8543864 | 211.562 | 30.82
0.8550025 | 211.5084 | 30.84
0.8555995 | 211.4608 | 30.86
0.8562423 | 211.4226 | 30.88
0.8569251 | 211.3996 | 30.9
0.8575984 | 211.387 | 30.92
0.8582469 | 211.3836 | 30.94
0.8588458 | 211.3886 | 30.96
0.8594371 | 211.4059 | 30.98
0.8601085 | 211.4049 | 31
0.8607856 | 211.4107 | 31.02
0.8614837 | 211.4345 | 31.04
0.8621188 | 211.4723 | 31.06
0.8627368 | 211.5035 | 31.08
0.8634349 | 211.5247 | 31.1
0.8641235 | 211.5279 | 31.12
0.8647929 | 211.5128 | 31.14
0.8654109 | 211.4952 | 31.16
0.8660327 | 211.4874 | 31.18
0.8666545 | 211.4927 | 31.2
0.867282 | 211.5113 | 31.22
0.8679076 | 211.5315 | 31.24
0.8685237 | 211.5282 | 31.26
0.8691303 | 211.5204 | 31.28
0.8697864 | 211.5048 | 31.3
0.8704158 | 211.4762 | 31.32
0.8710796 | 211.4422 | 31.34
0.8717223 | 211.414 | 31.36
0.8723098 | 211.3786 | 31.38
0.8729602 | 211.3395 | 31.4
0.873643 | 211.3085 | 31.42
0.8743278 | 211.2806 | 31.44
0.8749858 | 211.275 | 31.46
0.8755714 | 211.2609 | 31.48
0.8761798 | 211.2531 | 31.5
0.8769065 | 211.2517 | 31.52
0.8776084 | 211.2571 | 31.54
0.8782836 | 211.2515 | 31.56
0.8789493 | 211.2735 | 31.58
0.8796626 | 211.3011 | 31.6
0.880334 | 211.3261 | 31.62
0.8810016 | 211.3414 | 31.64
0.8816634 | 211.3487 | 31.66
0.8822871 | 211.3254 | 31.68
0.8828689 | 211.3024 | 31.7
0.8835574 | 211.2765 | 31.72
0.8842784 | 211.2596 | 31.74
0.884967 | 211.2386 | 31.76
0.8856479 | 211.2101 | 31.78
0.8863384 | 211.1663 | 31.8
0.8870574 | 211.1129 | 31.82
0.887786 | 211.0546 | 31.84
0.8885185 | 210.988 | 31.86
0.8891822 | 210.9395 | 31.88
0.8897983 | 210.9009 | 31.9
0.8904945 | 210.8727 | 31.92
0.8912021 | 210.8469 | 31.94
0.8918887 | 210.8507 | 31.96
0.8925468 | 210.842 | 31.98
0.8931552 | 210.8332 | 32
0.8938304 | 210.8088 | 32.02
0.8945171 | 210.7853 | 32.04
0.8951808 | 210.7554 | 32.06
0.8957835 | 210.7428 | 32.08
0.896453 | 210.7493 | 32.1
0.8971568 | 210.772 | 32.12
0.8978244 | 210.8046 | 32.14
0.8984748 | 210.8323 | 32.16
0.8991195 | 210.8616 | 32.18
0.8997623 | 210.8812 | 32.2
0.9004527 | 210.8927 | 32.22
0.9011432 | 210.8973 | 32.24
0.901847 | 210.9009 | 32.26
0.9025489 | 210.9084 | 32.28
0.9031421 | 210.9095 | 32.3
0.9038078 | 210.9097 | 32.32
0.9044887 | 210.9018 | 32.34
0.9051639 | 210.8839 | 32.36
0.9058028 | 210.8488 | 32.38
0.9063636 | 210.814 | 32.4
0.907014 | 210.7766 | 32.42
0.907674 | 210.7322 | 32.44
0.9082958 | 210.6906 | 32.46
0.9089118 | 210.6549 | 32.48
0.9095718 | 210.6303 | 32.5
0.9102451 | 210.6164 | 32.52
0.9109012 | 210.6196 | 32.54
0.9115611 | 210.6337 | 32.56
0.9121925 | 210.6561 | 32.58
0.9127959 | 210.6739 | 32.6
0.9134597 | 210.7008 | 32.62
0.9141196 | 210.7365 | 32.64
0.9147815 | 210.7757 | 32.66
0.9154471 | 210.8118 | 32.68
0.9160041 | 210.8398 | 32.7
0.9165648 | 210.8385 | 32.72
0.9172343 | 210.8329 | 32.74
0.9178904 | 210.8222 | 32.76
0.9185389 | 210.8217 | 32.78
0.9191149 | 210.8305 | 32.8
0.9197005 | 210.863 | 32.82
0.9203585 | 210.8792 | 32.84
0.9209956 | 210.8834 | 32.86
0.9215907 | 210.8809 | 32.88
0.9221801 | 210.8731 | 32.9
0.9227618 | 210.8476 | 32.92
0.923437 | 210.8203 | 32.94
0.9240893 | 210.8016 | 32.96
0.9247302 | 210.7757 | 32.98
0.9253691 | 210.7447 | 33
0.9260119 | 210.7239 | 33.02
0.9266909 | 210.7198 | 33.04
0.927349 | 210.7249 | 33.06
0.9280032 | 210.7369 | 33.08
0.9286631 | 210.7542 | 33.1
0.9292372 | 210.7855 | 33.12
0.9298457 | 210.8224 | 33.14
0.930498 | 210.8615 | 33.16
0.9311618 | 210.9129 | 33.18
0.9318064 | 210.9746 | 33.2
0.9323691 | 211.0321 | 33.22
0.9329489 | 211.0762 | 33.24
0.9335955 | 211.1007 | 33.26
0.9342288 | 211.1107 | 33.28
0.9348277 | 211.1153 | 33.3
0.9354132 | 211.1211 | 33.32
0.9360541 | 211.1311 | 33.34
0.9366702 | 211.1493 | 33.36
0.9372901 | 211.1532 | 33.38
0.9379195 | 211.143 | 33.4
0.9385356 | 211.1201 | 33.42
0.9391307 | 211.0936 | 33.44
0.9397563 | 211.0686 | 33.46
0.9403971 | 211.0529 | 33.48
0.9410304 | 211.0437 | 33.5
0.9416617 | 211.0501 | 33.52
0.9421977 | 211.0574 | 33.54
0.9427584 | 211.0835 | 33.56
0.9434069 | 211.097 | 33.58
0.9440497 | 211.1187 | 33.6
0.9446944 | 211.1172 | 33.62
0.9452971 | 211.1211 | 33.64
0.9459399 | 211.1148 | 33.66
0.9465407 | 211.1263 | 33.68
0.9471434 | 211.1408 | 33.7
0.9477576 | 211.1761 | 33.72
0.9483756 | 211.2122 | 33.74
0.9490145 | 211.2494 | 33.76
0.9496516 | 211.2799 | 33.78
0.9502772 | 211.3034 | 33.8
0.9509066 | 211.3298 | 33.82
0.9515074 | 211.3538 | 33.84
0.9521331 | 211.3665 | 33.86
0.9527987 | 211.3873 | 33.88
0.9534396 | 211.4116 | 33.9
0.9540881 | 211.4169 | 33.92
0.954729 | 211.4124 | 33.94
0.9552478 | 211.3968 | 33.96
0.9556578 | 211.3754 | 33.98
0.9562758 | 211.3453 | 34
0.9569091 | 211.3181 | 34.02
0.9575251 | 211.2827 | 34.04
0.9580725 | 211.2559 | 34.06
0.9586314 | 211.2294 | 34.08
0.9592608 | 211.2154 | 34.1
0.9598902 | 211.2132 | 34.12
0.9605044 | 211.2204 | 34.14
0.9610976 | 211.2361 | 34.16
0.9617575 | 211.2594 | 34.18
0.9624213 | 211.2759 | 34.2
0.9630278 | 211.2945 | 34.22
0.9636267 | 211.3318 | 34.24
0.9642581 | 211.3763 | 34.26
0.9649142 | 211.4173 | 34.28
0.9656028 | 211.4419 | 34.3
0.9662493 | 211.4412 | 34.32
0.9668978 | 211.4225 | 34.34
0.9675196 | 211.4154 | 34.36
0.9680613 | 211.4049 | 34.38
0.9686183 | 211.4182 | 34.4
0.9692439 | 211.4498 | 34.42
0.969942 | 211.4773 | 34.44
0.9706 | 211.4783 | 34.46
0.971155 | 211.4828 | 34.48
0.971733 | 211.472 | 34.5
0.9724272 | 211.4502 | 34.52
0.9730262 | 211.43 | 34.54
0.9736041 | 211.4085 | 34.56
0.974182 | 211.3805 | 34.58
0.9748439 | 211.3542 | 34.6
0.9755172 | 211.3447 | 34.62
0.9761466 | 211.3397 | 34.64
0.9767607 | 211.3436 | 34.66
0.9773635 | 211.3522 | 34.68
0.9779891 | 211.3691 | 34.7
0.9786624 | 211.3889 | 34.72
0.9792784 | 211.422 | 34.74
0.979885 | 211.4791 | 34.76
0.9804648 | 211.5416 | 34.78
0.9809664 | 211.6095 | 34.8
0.9815711 | 211.6739 | 34.82
0.9822558 | 211.72 | 34.84
0.9829215 | 211.7256 | 34.86
0.9835757 | 211.7264 | 34.88
0.9841746 | 211.7326 | 34.9
0.9847869 | 211.7328 | 34.92
0.9854182 | 211.7341 | 34.94
0.9860533 | 211.7444 | 34.96
0.9866847 | 211.7398 | 34.98
0.9872836 | 211.7181 | 35
0.9879493 | 211.6907 | 35.02
0.9886149 | 211.6594 | 35.04
0.9892195 | 211.6274 | 35.06
0.989807 | 211.6016 | 35.08
0.9903888 | 211.5884 | 35.1
0.9909381 | 211.5813 | 35.12
0.9916037 | 211.5912 | 35.14
0.9922675 | 211.6157 | 35.16
0.9928702 | 211.6336 | 35.18
0.9934691 | 211.6393 | 35.2
0.9940661 | 211.6343 | 35.22
0.9946936 | 211.6317 | 35.24
0.9953231 | 211.6249 | 35.26
0.9959487 | 211.637 | 35.28
0.9965781 | 211.6576 | 35.3
0.9971293 | 211.6923 | 35.32
0.9977397 | 211.724 | 35.34
0.9983939 | 211.758 | 35.36
0.9990119 | 211.7914 | 35.38
0.999626 | 211.8164 | 35.4
1.000208 | 211.8422 | 35.42
1.00086 | 211.8654 | 35.44
1.001507 | 211.8829 | 35.46
1.002142 | 211.9001 | 35.48
1.002787 | 211.9088 | 35.5
1.00337 | 211.9123 | 35.52
1.003969 | 211.9084 | 35.54
1.004625 | 211.8812 | 35.56
1.005192 | 211.8464 | 35.58
1.005802 | 211.8231 | 35.6
1.006428 | 211.7841 | 35.62
1.00699 | 211.7386 | 35.64
1.00766 | 211.7034 | 35.66
1.00835 | 211.6811 | 35.68
1.009029 | 211.6616 | 35.7
1.00968 | 211.6596 | 35.72
1.010303 | 211.6687 | 35.74
1.010919 | 211.6858 | 35.76
1.011528 | 211.7059 | 35.78
1.012169 | 211.7206 | 35.8
1.012791 | 211.7451 | 35.82
1.013386 | 211.7776 | 35.84
1.014057 | 211.8167 | 35.86
1.014692 | 211.8401 | 35.88
1.015335 | 211.8471 | 35.9
1.015982 | 211.8389 | 35.92
1.016628 | 211.82 | 35.94
1.017338 | 211.8126 | 35.96
1.018013 | 211.8086 | 35.98
1.018711 | 211.8317 | 36
1.019424 | 211.8467 | 36.02
1.020059 | 211.8599 | 36.04
1.020664 | 211.8496 | 36.06
1.021355 | 211.8424 | 36.08
1.022076 | 211.8111 | 36.1
1.022825 | 211.7829 | 36.12
1.023472 | 211.7394 | 36.14
1.024053 | 211.6992 | 36.16
1.024738 | 211.6524 | 36.18
1.025391 | 211.6184 | 36.2
1.026033 | 211.5903 | 36.22
1.026661 | 211.5769 | 36.24
1.027357 | 211.5714 | 36.26
1.028067 | 211.5652 | 36.28
1.028715 | 211.5619 | 36.3
1.029358 | 211.5677 | 36.32
1.02998 | 211.5829 | 36.34
1.03064 | 211.6116 | 36.36
1.031366 | 211.6534 | 36.38
1.032062 | 211.7006 | 36.4
1.03277 | 211.7372 | 36.42
1.033436 | 211.7544 | 36.44
1.034004 | 211.7358 | 36.46
1.034662 | 211.7061 | 36.48
1.035334 | 211.6757 | 36.5
1.036013 | 211.6463 | 36.52
1.036676 | 211.6171 | 36.54
1.037268 | 211.5973 | 36.56
1.03795 | 211.5675 | 36.58
1.038664 | 211.5184 | 36.6
1.039324 | 211.452 | 36.62
1.039972 | 211.3935 | 36.64
1.040626 | 211.3399 | 36.66
1.041334 | 211.2939 | 36.68
1.04204 | 211.2632 | 36.7
1.0427 | 211.2537 | 36.72
1.043363 | 211.2498 | 36.74
1.044035 | 211.2498 | 36.76
1.044781 | 211.2504 | 36.78
1.045509 | 211.2284 | 36.8
1.046224 | 211.1969 | 36.82
1.04694 | 211.1644 | 36.84
1.047584 | 211.1384 | 36.86
1.048258 | 211.1125 | 36.88
1.049003 | 211.116 | 36.9
1.049709 | 211.1262 | 36.92
1.050415 | 211.1432 | 36.94
1.051046 | 211.1505 | 36.96
1.051699 | 211.1601 | 36.98
1.052366 | 211.1531 | 37
1.053045 | 211.1559 | 37.02
1.053699 | 211.1461 | 37.04
1.054354 | 211.1427 | 37.06
1.055052 | 211.1417 | 37.08
1.055693 | 211.1425 | 37.1
1.056372 | 211.1295 | 37.12
1.057028 | 211.1123 | 37.14
1.057651 | 211.0807 | 37.16
1.058334 | 211.0511 | 37.18
1.059025 | 211.0051 | 37.2
1.059734 | 210.956 | 37.22
1.060438 | 210.906 | 37.24
1.06105 | 210.8599 | 37.26
1.061706 | 210.8198 | 37.28
1.062431 | 210.8118 | 37.3
1.06315 | 210.8054 | 37.32
1.063833 | 210.8042 | 37.34
1.064413 | 210.8162 | 37.36
1.06505 | 210.828 | 37.38
1.065767 | 210.8337 | 37.4
1.06645 | 210.8554 | 37.42
1.067116 | 210.894 | 37.44
1.06776 | 210.9303 | 37.46
1.068416 | 210.9533 | 37.48
1.069073 | 210.964 | 37.5
1.069721 | 210.9603 | 37.52
1.070351 | 210.945 | 37.54
1.070948 | 210.9471 | 37.56
1.071604 | 210.9515 | 37.58
1.07229 | 210.9615 | 37.6
1.072958 | 210.981 | 37.62
1.073637 | 210.99 | 37.64
1.074229 | 210.9772 | 37.66
1.074784 | 210.9664 | 37.68
1.075457 | 210.946 | 37.7
1.076121 | 210.9174 | 37.72
1.076802 | 210.8903 | 37.74
1.07742 | 210.8679 | 37.76
1.07794 | 210.8432 | 37.78
1.078566 | 210.8291 | 37.8
1.079209 | 210.818 | 37.82
1.079838 | 210.819 | 37.84
1.080428 | 210.8237 | 37.86
1.08103 | 210.8227 | 37.88
1.081713 | 210.845 | 37.9
1.082373 | 210.8684 | 37.92
1.083024 | 210.9042 | 37.94
1.08367 | 210.9527 | 37.96
1.084309 | 211.0281 | 37.98
1.085043 | 211.0849 | 38
1.085724 | 211.1404 | 38.02
1.086388 | 211.1758 | 38.04
1.087056 | 211.1805 | 38.06
1.087649 | 211.1744 | 38.08
1.088225 | 211.1734 | 38.1
1.088845 | 211.1745 | 38.12
1.089472 | 211.175 | 38.14
1.090117 | 211.1785 | 38.16
1.090729 | 211.1681 | 38.18
1.091305 | 211.1495 | 38.2
1.091956 | 211.1204 | 38.22
1.092541 | 211.0946 | 38.24
1.093157 | 211.071 | 38.26
1.093741 | 211.0612 | 38.28
1.094338 | 211.0532 | 38.3
1.095013 | 211.0547 | 38.32
1.095643 | 211.0688 | 38.34
1.096278 | 211.0874 | 38.36
1.0969 | 211.0954 | 38.38
1.097493 | 211.0945 | 38.4
1.098149 | 211.0926 | 38.42
1.098795 | 211.0921 | 38.44
1.099482 | 211.0939 | 38.46
1.100173 | 211.1121 | 38.48
1.100756 | 211.1467 | 38.5
1.101288 | 211.1869 | 38.52
1.101948 | 211.2158 | 38.54
1.102604 | 211.2524 | 38.56
1.103285 | 211.2767 | 38.58
1.103917 | 211.2925 | 38.6
1.104525 | 211.3142 | 38.62
1.105229 | 211.3364 | 38.64
1.105849 | 211.3504 | 38.66
1.106457 | 211.3727 | 38.68
1.107052 | 211.3928 | 38.7
1.107705 | 211.3848 | 38.72
1.108386 | 211.3662 | 38.74
1.109021 | 211.3441 | 38.76
1.10961 | 211.3104 | 38.78
1.110224 | 211.2601 | 38.8
1.110846 | 211.2189 | 38.82
1.111546 | 211.1745 | 38.84
1.112193 | 211.1351 | 38.86
1.112822 | 211.1046 | 38.88
1.113354 | 211.093 | 38.9
1.113913 | 211.068 | 38.92
1.11459 | 211.0491 | 38.94
1.115279 | 211.0277 | 38.96
1.115992 | 210.9931 | 38.98
1.116684 | 210.9596 | 39
1.117333 | 210.9455 | 39.02
1.118016 | 210.9419 | 39.04
1.118723 | 210.9327 | 39.06
1.119421 | 210.9116 | 39.08
1.120112 | 210.8671 | 39.1
1.120789 | 210.8127 | 39.12
1.12155 | 210.7552 | 39.14
1.122344 | 210.7054 | 39.16
1.123066 | 210.6672 | 39.18
1.123776 | 210.6477 | 39.2
1.124497 | 210.6231 | 39.22
1.125287 | 210.589 | 39.24
1.126034 | 210.5508 | 39.26
1.126797 | 210.503 | 39.28
1.12753 | 210.443 | 39.3
1.128209 | 210.3854 | 39.32
1.128928 | 210.3251 | 39.34
1.129605 | 210.2568 | 39.36
1.130326 | 210.2018 | 39.38
1.131024 | 210.1512 | 39.4
1.131678 | 210.1053 | 39.42
1.132338 | 210.0757 | 39.44
1.133034 | 210.06 | 39.46
1.133687 | 210.0399 | 39.48
1.134324 | 210.0406 | 39.5
1.13494 | 210.0502 | 39.52
1.135603 | 210.0665 | 39.54
1.136336 | 210.0915 | 39.56
1.137049 | 210.1403 | 39.58
1.13774 | 210.1722 | 39.6
1.138323 | 210.1997 | 39.62
1.139029 | 210.2039 | 39.64
1.139765 | 210.1868 | 39.66
1.140456 | 210.161 | 39.68
1.141098 | 210.1464 | 39.7
1.141728 | 210.1346 | 39.72
1.142418 | 210.1291 | 39.74
1.143088 | 210.1237 | 39.76
1.143784 | 210.1033 | 39.78
1.144442 | 210.0694 | 39.8
1.145024 | 210.0291 | 39.82
1.145697 | 209.9852 | 39.84
1.146357 | 209.9647 | 39.86
1.147002 | 209.9483 | 39.88
1.147604 | 209.9456 | 39.9
1.148171 | 209.9587 | 39.92
1.148804 | 209.99 | 39.94
1.149468 | 209.9969 | 39.96
1.150095 | 210.0054 | 39.98
1.150712 | 210.0026 | 40
1.151309 | 209.9946 | 40.02
1.151925 | 209.9884 | 40.04
1.152621 | 210.0019 | 40.06
1.153283 | 210.0254 | 40.08
1.153937 | 210.0669 | 40.1
1.154446 | 210.1158 | 40.12
1.154958 | 210.1586 | 40.14
1.155609 | 210.1983 | 40.16
1.156217 | 210.2351 | 40.18
1.156847 | 210.2587 | 40.2
1.157432 | 210.2856 | 40.22
1.157938 | 210.3171 | 40.24
1.158556 | 210.3445 | 40.26
1.159171 | 210.3717 | 40.28
1.159758 | 210.4075 | 40.3
1.16034 | 210.4197 | 40.32
1.16095 | 210.4101 | 40.34
1.161585 | 210.4053 | 40.36
1.162182 | 210.3952 | 40.38
1.162768 | 210.3663 | 40.4
1.163346 | 210.3398 | 40.42
1.163928 | 210.3245 | 40.44
1.164568 | 210.3143 | 40.46
1.165213 | 210.321 | 40.48
1.165837 | 210.34 | 40.5
1.166472 | 210.3641 | 40.52
1.167073 | 210.3965 | 40.54
1.167614 | 210.429 | 40.56
1.168225 | 210.4543 | 40.58
1.168791 | 210.4913 | 40.6
1.16939 | 210.543 | 40.62
1.169989 | 210.6002 | 40.64
1.17055 | 210.6556 | 40.66
1.171149 | 210.6911 | 40.68
1.171721 | 210.7111 | 40.7
1.172295 | 210.7202 | 40.72
1.172884 | 210.7371 | 40.74
1.173434 | 210.7486 | 40.76
1.174056 | 210.7792 | 40.78
1.174698 | 210.8134 | 40.8
1.175223 | 210.8403 | 40.82
1.175766 | 210.8429 | 40.84
1.176331 | 210.8506 | 40.86
1.176922 | 210.8445 | 40.88
1.17755 | 210.8315 | 40.9
1.178093 | 210.8149 | 40.92
1.178681 | 210.8037 | 40.94
1.179307 | 210.7831 | 40.96
1.179877 | 210.774 | 40.98
1.180472 | 210.7645 | 41
1.181134 | 210.7712 | 41.02
1.181826 | 210.7873 | 41.04
1.182482 | 210.8062 | 41.06
1.183077 | 210.8207 | 41.08
1.183632 | 210.8531 | 41.1
1.184277 | 210.895 | 41.12
1.184903 | 210.9552 | 41.14
1.185509 | 211.0269 | 41.16
1.186093 | 211.1101 | 41.18
1.186705 | 211.1873 | 41.2
1.187325 | 211.2479 | 41.22
1.187928 | 211.2695 | 41.24
1.18853 | 211.2807 | 41.26
1.18908 | 211.2892 | 41.28
1.189583 | 211.3007 | 41.3
1.190115 | 211.3094 | 41.32
1.190648 | 211.3259 | 41.34
1.191187 | 211.3364 | 41.36
1.191742 | 211.3316 | 41.38
1.192305 | 211.3209 | 41.4
1.192841 | 211.3133 | 41.42
1.193482 | 211.309 | 41.44
1.1941 | 211.3066 | 41.46
1.194714 | 211.3141 | 41.48
1.195323 | 211.3278 | 41.5
1.195866 | 211.3487 | 41.52
1.196433 | 211.3784 | 41.54
1.197014 | 211.4059 | 41.56
1.197613 | 211.43 | 41.58
1.19821 | 211.4469 | 41.6
1.198792 | 211.4619 | 41.62
1.199393 | 211.4851 | 41.64
1.200005 | 211.5185 | 41.66
1.200585 | 211.5665 | 41.68
1.2011 | 211.6255 | 41.7
1.201617 | 211.6881 | 41.72
1.202164 | 211.7483 | 41.74
1.202763 | 211.8058 | 41.76
1.203337 | 211.8533 | 41.78
1.203978 | 211.8936 | 41.8
1.204634 | 211.9301 | 41.82
1.205224 | 211.9619 | 41.84
1.2058 | 211.9918 | 41.86
1.206416 | 212.0279 | 41.88
1.207034 | 212.0622 | 41.9
1.207634 | 212.0757 | 41.92
1.208218 | 212.0727 | 41.94
1.208766 | 212.0761 | 41.96
1.209301 | 212.0628 | 41.98
1.20982 | 212.0447 | 42
1.210328 | 212.0258 | 42.02
1.21082 | 212.0115 | 42.04
1.211306 | 211.9949 | 42.06
1.21185 | 212.0029 | 42.08
1.212414 | 212.0224 | 42.1
1.213004 | 212.0511 | 42.12
1.213625 | 212.094 | 42.14
1.214196 | 212.1384 | 42.16
1.2148 | 212.1794 | 42.18
1.215436 | 212.216 | 42.2
1.216084 | 212.2757 | 42.22
1.216731 | 212.3283 | 42.24
1.217364 | 212.3809 | 42.26
1.217934 | 212.4094 | 42.28
1.218548 | 212.4297 | 42.3
1.219176 | 212.4311 | 42.32
1.219796 | 212.4504 | 42.34
1.220416 | 212.4674 | 42.36
1.220946 | 212.499 | 42.38
1.221467 | 212.5338 | 42.4
1.221989 | 212.5642 | 42.42
1.222558 | 212.5632 | 42.44
1.223088 | 212.5557 | 42.46
1.223673 | 212.5283 | 42.48
1.224417 | 212.4909 | 42.5
1.225127 | 212.4583 | 42.52
1.225787 | 212.4229 | 42.54
1.226445 | 212.3854 | 42.56
1.227061 | 212.3595 | 42.58
1.227726 | 212.3436 | 42.6
1.228433 | 212.3377 | 42.62
1.229086 | 212.3469 | 42.64
1.229736 | 212.3596 | 42.66
1.230365 | 212.3798 | 42.68
1.23092 | 212.4062 | 42.7
1.231531 | 212.4438 | 42.72
1.232145 | 212.492 | 42.74
1.232784 | 212.5533 | 42.76
1.233408 | 212.6156 | 42.78
1.233927 | 212.6719 | 42.8
1.234496 | 212.7052 | 42.82
1.235154 | 212.7145 | 42.84
1.235734 | 212.7167 | 42.86
1.236277 | 212.7222 | 42.88
1.2368 | 212.7333 | 42.9
1.237391 | 212.7496 | 42.92
1.237982 | 212.7674 | 42.94
1.238549 | 212.7682 | 42.96
1.23915 | 212.7577 | 42.98
1.239718 | 212.7358 | 43
1.240363 | 212.7094 | 43.02
1.241044 | 212.6889 | 43.04
1.241688 | 212.6788 | 43.06
1.242362 | 212.6781 | 43.08
1.242989 | 212.6867 | 43.1
1.243531 | 212.7052 | 43.12
1.244128 | 212.734 | 43.14
1.244742 | 212.7506 | 43.16
1.245312 | 212.7615 | 43.18
1.245846 | 212.7657 | 43.2
1.246353 | 212.7682 | 43.22
1.246938 | 212.7742 | 43.24
1.24752 | 212.8036 | 43.26
1.248087 | 212.8393 | 43.28
1.248687 | 212.892 | 43.3
1.24925 | 212.9449 | 43.32
1.249847 | 212.9894 | 43.34
1.250455 | 213.0286 | 43.36
1.251062 | 213.061 | 43.38
1.251674 | 213.088 | 43.4
1.252292 | 213.115 | 43.42
1.252897 | 213.1441 | 43.44
1.253574 | 213.1665 | 43.46
1.254179 | 213.189 | 43.48
1.254749 | 213.1922 | 43.5
1.255338 | 213.1739 | 43.52
1.255911 | 213.1496 | 43.54
1.256534 | 213.132 | 43.56
1.257202 | 213.0996 | 43.58
1.257791 | 213.0725 | 43.6
1.258417 | 213.0571 | 43.62
1.259008 | 213.0295 | 43.64
1.259538 | 213.0001 | 43.66
1.260097 | 213.0022 | 43.68
1.260673 | 213.0066 | 43.7
1.261278 | 213.0091 | 43.72
1.261858 | 213.0399 | 43.74
1.262508 | 213.0694 | 43.76
1.263202 | 213.0822 | 43.78
1.263879 | 213.1104 | 43.8
1.264532 | 213.1529 | 43.82
1.265142 | 213.1852 | 43.84
1.265758 | 213.2159 | 43.86
1.266451 | 213.2328 | 43.88
1.26708 | 213.2267 | 43.9
1.267681 | 213.2159 | 43.92
1.268249 | 213.213 | 43.94
1.268729 | 213.2123 | 43.96
1.269242 | 213.2312 | 43.98
1.269866 | 213.2599 | 44
1.270533 | 213.2805 | 44.02
1.271176 | 213.2783 | 44.04
1.271706 | 213.2725 | 44.06
1.272236 | 213.2536 | 44.08
1.272874 | 213.2276 | 44.1
1.273492 | 213.1992 | 44.12
1.274104 | 213.1782 | 44.14
1.274731 | 213.1536 | 44.16
1.275389 | 213.1388 | 44.18
1.276065 | 213.1158 | 44.2
1.276686 | 213.1126 | 44.22
1.27732 | 213.1123 | 44.24
1.277947 | 213.1203 | 44.26
1.278613 | 213.1289 | 44.28
1.279313 | 213.1627 | 44.3
1.27994 | 213.195 | 44.32
1.280549 | 213.247 | 44.34
1.281123 | 213.3019 | 44.36
1.281659 | 213.3591 | 44.38
1.282225 | 213.4076 | 44.4
1.282786 | 213.4389 | 44.42
1.283352 | 213.4298 | 44.44
1.283944 | 213.4213 | 44.46
1.284495 | 213.4202 | 44.48
1.285128 | 213.4157 | 44.5
1.285836 | 213.4131 | 44.52
1.286484 | 213.4203 | 44.54
1.287066 | 213.4102 | 44.56
1.287612 | 213.3787 | 44.58
1.288251 | 213.3404 | 44.6
1.288888 | 213.3054 | 44.62
1.289532 | 213.2768 | 44.64
1.290167 | 213.2593 | 44.66
1.29078 | 213.2518 | 44.68
1.291398 | 213.251 | 44.7
1.29206 | 213.2707 | 44.72
1.292721 | 213.2818 | 44.74
1.293378 | 213.3011 | 44.76
1.294011 | 213.3001 | 44.78
1.294638 | 213.3012 | 44.8
1.295315 | 213.2884 | 44.82
1.295924 | 213.2928 | 44.84
1.296523 | 213.2935 | 44.86
1.297125 | 213.3278 | 44.88
1.29769 | 213.3592 | 44.9
1.298274 | 213.3921 | 44.92
1.29884 | 213.4221 | 44.94
1.29947 | 213.4412 | 44.96
1.300105 | 213.447 | 44.98
1.300749 | 213.4668 | 45
1.30143 | 213.4767 | 45.02
1.302094 | 213.4849 | 45.04
1.302752 | 213.5044 | 45.06
1.30338 | 213.5159 | 45.08
1.303994 | 213.5028 | 45.1
1.304652 | 213.4847 | 45.12
1.305302 | 213.4592 | 45.14
1.305949 | 213.4304 | 45.16
1.306534 | 213.3929 | 45.18
1.307072 | 213.359 | 45.2
1.307641 | 213.3293 | 45.22
1.308221 | 213.2967 | 45.24
1.308844 | 213.2755 | 45.26
1.309453 | 213.2748 | 45.28
1.309973 | 213.2855 | 45.3
1.310561 | 213.2984 | 45.32
1.311217 | 213.3198 | 45.34
1.311858 | 213.335 | 45.36
1.312466 | 213.3485 | 45.38
1.313016 | 213.3718 | 45.4
1.313634 | 213.4007 | 45.42
1.314269 | 213.4323 | 45.44
1.314896 | 213.4508 | 45.46
1.315545 | 213.4495 | 45.48
1.316172 | 213.437 | 45.5
1.316863 | 213.4276 | 45.52
1.317557 | 213.4202 | 45.54
1.318226 | 213.4276 | 45.56
1.318905 | 213.4526 | 45.58
1.319487 | 213.4628 | 45.6
1.320078 | 213.458 | 45.62
1.320714 | 213.4463 | 45.64
1.321381 | 213.4313 | 45.66
1.322049 | 213.4019 | 45.68
1.322617 | 213.3733 | 45.7
1.323157 | 213.3474 | 45.72
1.323821 | 213.3229 | 45.74
1.324496 | 213.2875 | 45.76
1.325129 | 213.2675 | 45.78
1.325717 | 213.2569 | 45.8
1.326281 | 213.2462 | 45.82
1.326932 | 213.2386 | 45.84
1.327559 | 213.2477 | 45.86
1.328169 | 213.2519 | 45.88
1.32878 | 213.2636 | 45.9
1.329426 | 213.301 | 45.92
1.3301 | 213.3434 | 45.94
1.330752 | 213.389 | 45.96
1.331439 | 213.4353 | 45.98
1.332108 | 213.4745 | 46
1.332705 | 213.4781 | 46.02
1.333308 | 213.4698 | 46.04
1.33393 | 213.4488 | 46.06
1.334521 | 213.4379 | 46.08
1.335181 | 213.4303 | 46.1
1.335761 | 213.4305 | 46.12
1.336396 | 213.4264 | 46.14
1.337041 | 213.4123 | 46.16
1.33763 | 213.3807 | 46.18
1.338286 | 213.3357 | 46.2
1.338938 | 213.2904 | 46.22
1.339619 | 213.247 | 46.24
1.340287 | 213.2167 | 46.26
1.340924 | 213.2012 | 46.28
1.341565 | 213.197 | 46.3
1.342179 | 213.2 | 46.32
1.342814 | 213.2022 | 46.34
1.34351 | 213.2031 | 46.36
1.344191 | 213.1847 | 46.38
1.344863 | 213.1632 | 46.4
1.345492 | 213.1476 | 46.42
1.346079 | 213.1419 | 46.44
1.346732 | 213.1408 | 46.46
1.34739 | 213.1457 | 46.48
1.348052 | 213.1704 | 46.5
1.348693 | 213.1912 | 46.52
1.349314 | 213.2022 | 46.54
1.349948 | 213.2059 | 46.56
1.350602 | 213.2129 | 46.58
1.351308 | 213.2083 | 46.6
1.351962 | 213.2059 | 46.62
1.35257 | 213.2193 | 46.64
1.353203 | 213.2212 | 46.66
1.35386 | 213.2199 | 46.68
1.354512 | 213.2067 | 46.7
1.355164 | 213.1756 | 46.72
1.355778 | 213.1357 | 46.74
1.356478 | 213.0919 | 46.76
1.357155 | 213.0485 | 46.78
1.357829 | 212.9982 | 46.8
1.358523 | 212.9416 | 46.82
1.35916 | 212.8858 | 46.84
1.359778 | 212.863 | 46.86
1.36047 | 212.846 | 46.88
1.361157 | 212.8377 | 46.9
1.361844 | 212.8404 | 46.92
1.36249 | 212.85 | 46.94
1.363049 | 212.8495 | 46.96
1.363669 | 212.8525 | 46.98
1.364302 | 212.8715 | 47
1.364937 | 212.9068 | 47.02
1.365548 | 212.9361 | 47.04
1.366198 | 212.9439 | 47.06
1.366881 | 212.9305 | 47.08
1.367524 | 212.9077 | 47.1
1.368165 | 212.8824 | 47.12
1.368783 | 212.8648 | 47.14
1.369437 | 212.8691 | 47.16
1.370156 | 212.8809 | 47.18
1.370797 | 212.8854 | 47.2
1.371457 | 212.8747 | 47.22
1.372117 | 212.8628 | 47.24
1.372735 | 212.8347 | 47.26
1.373368 | 212.7954 | 47.28
1.374037 | 212.7551 | 47.3
1.374714 | 212.7269 | 47.32
1.375407 | 212.6878 | 47.34
1.375991 | 212.6544 | 47.36
1.376589 | 212.6309 | 47.38
1.377297 | 212.6059 | 47.4
1.377967 | 212.582 | 47.42
1.378604 | 212.5709 | 47.44
1.379199 | 212.5646 | 47.46
1.37987 | 212.5661 | 47.48
1.38057 | 212.5955 | 47.5
1.381234 | 212.6316 | 47.52
1.381878 | 212.6665 | 47.54
1.382506 | 212.7034 | 47.56
1.383166 | 212.7456 | 47.58
1.383849 | 212.7661 | 47.6
1.38453 | 212.7587 | 47.62
1.385213 | 212.7358 | 47.64
1.385845 | 212.718 | 47.66
1.38639 | 212.7066 | 47.68
1.386993 | 212.6923 | 47.7
1.387653 | 212.6881 | 47.72
1.388317 | 212.6827 | 47.74
1.388919 | 212.6593 | 47.76
1.389429 | 212.6186 | 47.78
1.390066 | 212.5784 | 47.8
1.390703 | 212.5495 | 47.82
1.391328 | 212.5277 | 47.84
1.391945 | 212.5191 | 47.86
1.392566 | 212.5245 | 47.88
1.393228 | 212.5372 | 47.9
1.393886 | 212.5587 | 47.92
1.394533 | 212.5698 | 47.94
1.395172 | 212.5648 | 47.96
1.395776 | 212.5517 | 47.98
1.396463 | 212.5397 | 48
1.397138 | 212.5242 | 48.02
1.397815 | 212.5233 | 48.04
1.398494 | 212.5457 | 48.06
1.399078 | 212.5732 | 48.08
1.399624 | 212.6088 | 48.1
1.400282 | 212.6405 | 48.12
1.40094 | 212.6742 | 48.14
1.401605 | 212.6924 | 48.16
1.402206 | 212.7135 | 48.18
1.402753 | 212.7269 | 48.2
1.403368 | 212.7432 | 48.22
1.403986 | 212.7589 | 48.24
1.404613 | 212.7742 | 48.26
1.405206 | 212.7818 | 48.28
1.405807 | 212.7772 | 48.3
1.406442 | 212.7598 | 48.32
1.407026 | 212.7435 | 48.34
1.407627 | 212.7226 | 48.36
1.408231 | 212.6924 | 48.38
1.408794 | 212.668 | 48.4
1.409427 | 212.6377 | 48.42
1.410036 | 212.6096 | 48.44
1.410648 | 212.6069 | 48.46
1.411276 | 212.6133 | 48.48
1.411838 | 212.6217 | 48.5
1.41234 | 212.6447 | 48.52
1.41291 | 212.6741 | 48.54
1.413509 | 212.691 | 48.56
1.414068 | 212.7268 | 48.58
1.414583 | 212.7788 | 48.6
1.415134 | 212.8323 | 48.62
1.415783 | 212.8629 | 48.64
1.416462 | 212.8904 | 48.66
1.417093 | 212.8963 | 48.68
1.41769 | 212.8824 | 48.7
1.418268 | 212.8801 | 48.72
1.418913 | 212.8934 | 48.74
1.419561 | 212.9177 | 48.76
1.42021 | 212.9413 | 48.78
1.420858 | 212.9611 | 48.8
1.421432 | 212.9613 | 48.82
1.42206 | 212.9611 | 48.84
1.422737 | 212.944 | 48.86
1.423385 | 212.9206 | 48.88
1.424038 | 212.9017 | 48.9
1.424623 | 212.8785 | 48.92
1.425218 | 212.8515 | 48.94
1.425861 | 212.8299 | 48.96
1.426494 | 212.8175 | 48.98
1.427124 | 212.8113 | 49
1.427713 | 212.8127 | 49.02
1.428232 | 212.8151 | 49.04
1.428789 | 212.8327 | 49.06
1.429315 | 212.8623 | 49.08
1.429817 | 212.9063 | 49.1
1.430332 | 212.964 | 49.12
1.430902 | 213.0305 | 49.14
1.431518 | 213.0918 | 49.16
1.432151 | 213.1456 | 49.18
1.432768 | 213.181 | 49.2
1.433376 | 213.1894 | 49.22
1.433962 | 213.1983 | 49.24
1.434597 | 213.2025 | 49.26
1.435241 | 213.203 | 49.28
1.435882 | 213.2092 | 49.3
1.436536 | 213.224 | 49.32
1.437145 | 213.2108 | 49.34
1.437706 | 213.1967 | 49.36
1.43835 | 213.1722 | 49.38
1.439016 | 213.1429 | 49.4
1.43968 | 213.1164 | 49.42
1.4403 | 213.1031 | 49.44
1.440839 | 213.0902 | 49.46
1.441461 | 213.1026 | 49.48
1.442062 | 213.1224 | 49.5
1.442602 | 213.1448 | 49.52
1.443136 | 213.1642 | 49.54
1.443656 | 213.18 | 49.56
1.444251 | 213.18 | 49.58
1.44479 | 213.1755 | 49.6
1.44534 | 213.1743 | 49.62
1.445901 | 213.202 | 49.64
1.446507 | 213.2317 | 49.66
1.447165 | 213.2731 | 49.68
1.447848 | 213.318 | 49.7
1.448485 | 213.3651 | 49.72
1.449149 | 213.3853 | 49.74
1.449763 | 213.408 | 49.76
1.450337 | 213.4265 | 49.78
1.450989 | 213.4456 | 49.8
1.451649 | 213.4672 | 49.82
1.452334 | 213.5027 | 49.84
1.452975 | 213.5192 | 49.86
1.45352 | 213.5274 | 49.88
1.454117 | 213.5223 | 49.9
1.454781 | 213.4968 | 49.92
1.455418 | 213.4717 | 49.94
1.456051 | 213.4525 | 49.96
1.456631 | 213.4239 | 49.98
1.457253 | 213.3921 | 50
1.457905 | 213.368 | 50.02
1.458525 | 213.3495 | 50.04
1.459151 | 213.3522 | 50.06
1.459723 | 213.3632 | 50.08
1.460272 | 213.3772 | 50.1
1.460856 | 213.4062 | 50.12
1.4614 | 213.4273 | 50.14
1.461953 | 213.4476 | 50.16
1.462498 | 213.4724 | 50.18
1.462996 | 213.5221 | 50.2
1.463597 | 213.5617 | 50.22
1.464213 | 213.5951 | 50.24
1.464833 | 213.6078 | 50.26
1.46547 | 213.6171 | 50.28
1.466035 | 213.6124 | 50.3
1.466658 | 213.6175 | 50.32
1.467257 | 213.6308 | 50.34
1.46781 | 213.6515 | 50.36
1.468409 | 213.6751 | 50.38
1.468983 | 213.6933 | 50.4
1.469529 | 213.6978 | 50.42
1.470107 | 213.6933 | 50.44
1.470717 | 213.6835 | 50.46
1.471348 | 213.6679 | 50.48
1.471957 | 213.6461 | 50.5
1.472567 | 213.6194 | 50.52
1.473261 | 213.5921 | 50.54
1.473879 | 213.5759 | 50.56
1.474496 | 213.569 | 50.58
1.475102 | 213.5732 | 50.6
1.475619 | 213.5855 | 50.62
1.476222 | 213.6026 | 50.64
1.476834 | 213.6242 | 50.66
1.477444 | 213.6492 | 50.68
1.478089 | 213.6874 | 50.7
1.478636 | 213.7391 | 50.72
1.479224 | 213.7974 | 50.74
1.479779 | 213.8545 | 50.76
1.480332 | 213.9078 | 50.78
1.480895 | 213.933 | 50.8
1.481433 | 213.9334 | 50.82
1.482007 | 213.931 | 50.84
1.482619 | 213.9249 | 50.86
1.483206 | 213.9152 | 50.88
1.483811 | 213.9125 | 50.9
1.484454 | 213.9146 | 50.92
1.485142 | 213.9045 | 50.94
1.48586 | 213.8786 | 50.96
1.486518 | 213.8358 | 50.98
1.487151 | 213.7914 | 51
1.487801 | 213.7492 | 51.02
1.488478 | 213.7106 | 51.04
1.48914 | 213.688 | 51.06
1.489754 | 213.6744 | 51.08
1.490384 | 213.6765 | 51.1
1.490975 | 213.6745 | 51.12
1.491536 | 213.6706 | 51.14
1.49215 | 213.6506 | 51.16
1.492802 | 213.6359 | 51.18
1.493497 | 213.6141 | 51.2
1.494143 | 213.6055 | 51.22
1.494774 | 213.6068 | 51.24
1.495455 | 213.6243 | 51.26
1.496115 | 213.6468 | 51.28
1.496798 | 213.6723 | 51.3
1.497441 | 213.69 | 51.32
1.498133 | 213.7015 | 51.34
1.498822 | 213.704 | 51.36
1.499486 | 213.7043 | 51.38
1.500188 | 213.7091 | 51.4
1.500788 | 213.7149 | 51.42
1.50138 | 213.7262 | 51.44
1.502036 | 213.7319 | 51.46
1.502652 | 213.7307 | 51.48
1.503276 | 213.7049 | 51.5
1.503819 | 213.677 | 51.52
1.504382 | 213.6414 | 51.54
1.505007 | 213.6042 | 51.56
1.505622 | 213.5651 | 51.58
1.506253 | 213.5352 | 51.6
1.506848 | 213.5091 | 51.62
1.507474 | 213.4935 | 51.64
1.508128 | 213.496 | 51.66
1.508753 | 213.4997 | 51.68
1.509339 | 213.505 | 51.7
1.50994 | 213.5227 | 51.72
1.510584 | 213.5283 | 51.74
1.511256 | 213.5326 | 51.76
1.511889 | 213.5618 | 51.78
1.512538 | 213.5959 | 51.8
1.513133 | 213.6261 | 51.82
1.513735 | 213.6556 | 51.84
1.514336 | 213.6683 | 51.86
1.51495 | 213.6578 | 51.88
1.515547 | 213.6593 | 51.9
1.516122 | 213.6541 | 51.92
1.516686 | 213.6699 | 51.94
1.517312 | 213.6937 | 51.96
1.517924 | 213.7149 | 51.98
1.51854 | 213.7167 | 52
1.519145 | 213.7212 | 52.02
1.519709 | 213.7109 | 52.04
1.520342 | 213.6962 | 52.06
1.521006 | 213.6823 | 52.08
1.521634 | 213.6702 | 52.1
1.522252 | 213.6484 | 52.12
1.522822 | 213.6248 | 52.14
1.523442 | 213.6156 | 52.16
1.524029 | 213.6098 | 52.18
1.524663 | 213.6081 | 52.2
1.525296 | 213.6165 | 52.22
1.525838 | 213.6299 | 52.24
1.526368 | 213.642 | 52.26
1.526971 | 213.6649 | 52.28
1.527547 | 213.7045 | 52.3
1.52814 | 213.7558 | 52.32
1.528716 | 213.8077 | 52.34
1.529349 | 213.8641 | 52.36
1.529971 | 213.9115 | 52.38
1.530623 | 213.9334 | 52.4
1.531268 | 213.929 | 52.42
1.531905 | 213.9231 | 52.44
1.532588 | 213.9209 | 52.46
1.533251 | 213.9179 | 52.48
1.533908 | 213.9206 | 52.5
1.534506 | 213.9231 | 52.52
1.535071 | 213.9102 | 52.54
1.535645 | 213.8807 | 52.56
1.53624 | 213.8487 | 52.58
1.536824 | 213.8159 | 52.6
1.537411 | 213.7943 | 52.62
1.537964 | 213.7826 | 52.64
1.538521 | 213.7714 | 52.66
1.539133 | 213.7578 | 52.68
1.539783 | 213.7571 | 52.7
1.540443 | 213.7473 | 52.72
1.541094 | 213.7356 | 52.74
1.541821 | 213.7111 | 52.76
1.542517 | 213.6906 | 52.78
1.543144 | 213.6701 | 52.8
1.543798 | 213.6524 | 52.82
1.544426 | 213.6525 | 52.84
1.545067 | 213.6714 | 52.86
1.54574 | 213.6925 | 52.88
1.546391 | 213.7146 | 52.9
1.547054 | 213.7397 | 52.92
1.547716 | 213.747 | 52.94
1.548365 | 213.7515 | 52.96
1.549101 | 213.7703 | 52.98
1.549778 | 213.7838 | 53
1.55039 | 213.795 | 53.02
1.55094 | 213.8089 | 53.04
1.551435 | 213.8223 | 53.06
1.552035 | 213.8102 | 53.08
1.552669 | 213.7865 | 53.1
1.553332 | 213.7669 | 53.12
1.553905 | 213.7401 | 53.14
1.554463 | 213.7115 | 53.16
1.555055 | 213.6887 | 53.18
1.555673 | 213.659 | 53.2
1.556296 | 213.6299 | 53.22
1.556891 | 213.623 | 53.24
1.557485 | 213.6232 | 53.26
1.55811 | 213.6283 | 53.28
1.558742 | 213.6529 | 53.3
1.55936 | 213.6761 | 53.32
1.559993 | 213.6965 | 53.34
1.560599 | 213.7212 | 53.36
1.561255 | 213.7545 | 53.38
1.561898 | 213.7918 | 53.4
1.562535 | 213.832 | 53.42
1.563188 | 213.8571 | 53.44
1.563758 | 213.8631 | 53.46
1.564313 | 213.8622 | 53.48
1.564893 | 213.8643 | 53.5
1.565482 | 213.8692 | 53.52
1.566072 | 213.8857 | 53.54
1.566566 | 213.915 | 53.56
1.567063 | 213.9455 | 53.58
1.567643 | 213.9548 | 53.6
1.568265 | 213.959 | 53.62
1.568898 | 213.9566 | 53.64
1.569509 | 213.9449 | 53.66
1.57009 | 213.9248 | 53.68
1.570729 | 213.9107 | 53.7
1.571343 | 213.8988 | 53.72
1.571961 | 213.8854 | 53.74
1.572612 | 213.8775 | 53.76
1.57322 | 213.8821 | 53.78
1.573895 | 213.8887 | 53.8
1.574565 | 213.8971 | 53.82
1.575234 | 213.9121 | 53.84
1.575873 | 213.9354 | 53.86
1.576442 | 213.9674 | 53.88
1.577033 | 214.0146 | 53.9
1.577661 | 214.0807 | 53.92
1.578269 | 214.154 | 53.94
1.578847 | 214.221 | 53.96
1.579364 | 214.2667 | 53.98
1.579842 | 214.2949 | 54
1.580366 | 214.2884 | 54.02
1.580927 | 214.2878 | 54.04
1.581469 | 214.2902 | 54.06
1.582027 | 214.2987 | 54.08
1.582613 | 214.3058 | 54.1
1.583199 | 214.3189 | 54.12
1.583801 | 214.3117 | 54.14
1.584431 | 214.2951 | 54.16
1.585028 | 214.2732 | 54.18
1.585611 | 214.2543 | 54.2
1.586246 | 214.2473 | 54.22
1.58684 | 214.2432 | 54.24
1.587454 | 214.2523 | 54.26
1.588022 | 214.2703 | 54.28
1.588519 | 214.2996 | 54.3
1.589116 | 214.3201 | 54.32
1.589774 | 214.3379 | 54.34
1.590434 | 214.3392 | 54.36
1.591084 | 214.3461 | 54.38
1.591668 | 214.3501 | 54.4
1.592181 | 214.3679 | 54.42
1.592752 | 214.393 | 54.44
1.59332 | 214.4339 | 54.46
1.59393 | 214.4791 | 54.48
1.594512 | 214.5199 | 54.5
1.595059 | 214.5544 | 54.52
1.595689 | 214.5861 | 54.54
1.596286 | 214.6157 | 54.56
1.596877 | 214.6415 | 54.58
1.597484 | 214.6727 | 54.6
1.598084 | 214.7041 | 54.62
1.598762 | 214.7313 | 54.64
1.599397 | 214.7531 | 54.66
1.600019 | 214.7612 | 54.68
1.600652 | 214.7452 | 54.7
1.601214 | 214.7345 | 54.72
1.60171 | 214.7184 | 54.74
1.602235 | 214.6962 | 54.76
1.602778 | 214.673 | 54.78
1.603349 | 214.6656 | 54.8
1.603889 | 214.652 | 54.82
1.604398 | 214.6598 | 54.84
1.604945 | 214.671 | 54.86
1.605508 | 214.6881 | 54.88
1.606093 | 214.713 | 54.9
1.60673 | 214.7388 | 54.92
1.607301 | 214.7595 | 54.94
1.607934 | 214.7954 | 54.96
1.608556 | 214.8374 | 54.98
1.609172 | 214.8849 | 55
1.609813 | 214.9285 | 55.02
1.610417 | 214.9543 | 55.04
1.611085 | 214.9592 | 55.06
1.611728 | 214.9596 | 55.08
1.612359 | 214.9637 | 55.1
1.613038 | 214.9747 | 55.12
1.613662 | 215.007 | 55.14
1.614234 | 215.0394 | 55.16
1.614842 | 215.069 | 55.18
1.615447 | 215.0817 | 55.2
1.61601 | 215.0843 | 55.22
1.616523 | 215.069 | 55.24
1.616981 | 215.0584 | 55.26
1.617471 | 215.0343 | 55.28
1.617988 | 215.0153 | 55.3
1.618537 | 215.005 | 55.32
1.619098 | 214.9913 | 55.34
1.619714 | 214.9784 | 55.36
1.620376 | 214.9896 | 55.38
1.620982 | 215.0033 | 55.4
1.621602 | 215.0126 | 55.42
1.622201 | 215.0286 | 55.44
1.62276 | 215.0515 | 55.46
1.623397 | 215.0856 | 55.48
1.624047 | 215.1323 | 55.5
1.624667 | 215.1886 | 55.52
1.625293 | 215.2522 | 55.54
1.625916 | 215.3192 | 55.56
1.626508 | 215.3622 | 55.58
1.627139 | 215.3729 | 55.6
1.627755 | 215.3706 | 55.62
1.628348 | 215.378 | 55.64
1.628963 | 215.3778 | 55.66
1.629498 | 215.3831 | 55.68
1.630057 | 215.3879 | 55.7
1.630658 | 215.3846 | 55.72
1.631257 | 215.3622 | 55.74
1.631858 | 215.3352 | 55.76
1.632445 | 215.2988 | 55.78
1.633077 | 215.2706 | 55.8
1.633706 | 215.2526 | 55.82
1.634294 | 215.238 | 55.84
1.634929 | 215.2356 | 55.86
1.635514 | 215.2444 | 55.88
1.636128 | 215.2618 | 55.9
1.63683 | 215.2741 | 55.92
1.637443 | 215.2699 | 55.94
1.638068 | 215.257 | 55.96
1.638688 | 215.2424 | 55.98
1.639234 | 215.2262 | 56
1.639907 | 215.2182 | 56.02
1.640592 | 215.2389 | 56.04
1.641225 | 215.2611 | 56.06
1.64185 | 215.286 | 56.08
1.64244 | 215.3085 | 56.1
1.643064 | 215.3307 | 56.12
1.643683 | 215.3412 | 56.14
1.644322 | 215.3547 | 56.16
1.644958 | 215.3563 | 56.18
1.6456 | 215.3706 | 56.2
1.646308 | 215.3736 | 56.22
1.646947 | 215.3858 | 56.24
1.64759 | 215.3769 | 56.26
1.648229 | 215.365 | 56.28
1.648866 | 215.3251 | 56.3
1.64956 | 215.2948 | 56.32
1.650287 | 215.2494 | 56.34
1.650945 | 215.2051 | 56.36
1.651574 | 215.1581 | 56.38
1.652143 | 215.1152 | 56.4
1.652617 | 215.0822 | 56.42
1.653181 | 215.0656 | 56.44
1.653811 | 215.0568 | 56.46
1.654421 | 215.061 | 56.48
1.655033 | 215.0763 | 56.5
1.655617 | 215.0931 | 56.52
1.656164 | 215.0988 | 56.54
1.656755 | 215.1188 | 56.56
1.657341 | 215.1481 | 56.58
1.657957 | 215.1837 | 56.6
1.658564 | 215.2104 | 56.62
1.659212 | 215.2115 | 56.64
1.659817 | 215.1998 | 56.66
1.660469 | 215.1806 | 56.68
1.661125 | 215.1709 | 56.7
1.661715 | 215.1621 | 56.72
1.662352 | 215.1881 | 56.74
1.66305 | 215.2136 | 56.76
1.663738 | 215.2304 | 56.78
1.664402 | 215.2227 | 56.8
1.664991 | 215.2106 | 56.82
1.6656 | 215.18 | 56.84
1.666265 | 215.1466 | 56.86
1.666941 | 215.1159 | 56.88
1.667618 | 215.0898 | 56.9
1.668228 | 215.0524 | 56.92
1.668732 | 215.0213 | 56.94
1.669315 | 215.0071 | 56.96
1.669945 | 214.9953 | 56.98
1.670568 | 214.9915 | 57
1.671158 | 214.9936 | 57.02
1.671799 | 215.0027 | 57.04
1.672441 | 215.0112 | 57.06
1.673046 | 215.0352 | 57.08
1.673651 | 215.0723 | 57.1
1.674265 | 215.1292 | 57.12
1.674913 | 215.1959 | 57.14
1.675571 | 215.2454 | 57.16
1.676168 | 215.27 | 57.18
1.676735 | 215.2732 | 57.2
1.677332 | 215.2645 | 57.22
1.677862 | 215.2524 | 57.24
1.678482 | 215.2459 | 57.26
1.679125 | 215.2453 | 57.28
1.67979 | 215.2373 | 57.3
1.680462 | 215.2181 | 57.32
1.681025 | 215.1846 | 57.34
1.681583 | 215.144 | 57.36
1.682238 | 215.1013 | 57.38
1.682877 | 215.0715 | 57.4
1.683523 | 215.0476 | 57.42
1.684128 | 215.0339 | 57.44
1.684755 | 215.0359 | 57.46
1.68539 | 215.0553 | 57.48
1.686037 | 215.0667 | 57.5
1.686689 | 215.0773 | 57.52
1.687317 | 215.0795 | 57.54
1.688007 | 215.0667 | 57.56
1.688713 | 215.0499 | 57.58
1.689386 | 215.0468 | 57.6
1.690063 | 215.0543 | 57.62
1.690716 | 215.08 | 57.64
1.691334 | 215.1173 | 57.66
1.691933 | 215.1477 | 57.68
1.692551 | 215.1835 | 57.7
1.693134 | 215.2045 | 57.72
1.693724 | 215.2153 | 57.74
1.694225 | 215.2355 | 57.76
1.694742 | 215.2531 | 57.78
1.695282 | 215.2585 | 57.8
1.695854 | 215.2725 | 57.82
1.696493 | 215.2863 | 57.84
1.697094 | 215.2797 | 57.86
1.697742 | 215.2645 | 57.88
1.69838 | 215.2393 | 57.9
1.699001 | 215.2077 | 57.92
1.699631 | 215.1599 | 57.94
1.700237 | 215.1144 | 57.96
1.700842 | 215.061 | 57.98
1.701511 | 215.0187 | 58
1.702175 | 214.9911 | 58.02
1.702854 | 214.9774 | 58.04
1.703497 | 214.9671 | 58.06
1.704063 | 214.9792 | 58.08
1.704735 | 214.995 | 58.1
1.70541 | 215.0035 | 58.12
1.706081 | 215.0127 | 58.14
1.706703 | 215.0344 | 58.16
1.707293 | 215.0632 | 58.18
1.707922 | 215.0895 | 58.2
1.708538 | 215.108 | 58.22
1.709141 | 215.1107 | 58.24
1.70977 | 215.0986 | 58.26
1.710381 | 215.0837 | 58.28
1.711033 | 215.0744 | 58.3
1.711731 | 215.0773 | 58.32
1.712378 | 215.092 | 58.34
1.71298 | 215.1085 | 58.36
1.713604 | 215.1125 | 58.38
1.714205 | 215.1102 | 58.4
1.714865 | 215.1 | 58.42
1.715521 | 215.0764 | 58.44
1.716175 | 215.0528 | 58.46
1.716841 | 215.0247 | 58.48
1.71743 | 214.9839 | 58.5
1.718016 | 214.9515 | 58.52
1.718666 | 214.926 | 58.54
1.71933 | 214.9111 | 58.56
1.720001 | 214.8989 | 58.58
1.720629 | 214.9068 | 58.6
1.721184 | 214.9131 | 58.62
1.721804 | 214.9333 | 58.64
1.722437 | 214.9516 | 58.66
1.723064 | 214.9908 | 58.68
1.72368 | 215.0402 | 58.7
1.724312 | 215.0986 | 58.72
1.724998 | 215.1493 | 58.74
1.725628 | 215.1907 | 58.76
1.726255 | 215.2073 | 58.78
1.726902 | 215.1974 | 58.8
1.727514 | 215.185 | 58.82
1.72818 | 215.1784 | 58.84
1.728848 | 215.1777 | 58.86
1.729496 | 215.1828 | 58.88
1.730139 | 215.1906 | 58.9
1.730757 | 215.1785 | 58.92
1.731297 | 215.1542 | 58.94
1.731913 | 215.1226 | 58.96
1.732552 | 215.0902 | 58.98
1.733175 | 215.0683 | 59
1.733795 | 215.0557 | 59.02
1.734325 | 215.0505 | 59.04
1.734924 | 215.0626 | 59.06
1.735533 | 215.0886 | 59.08
1.736122 | 215.1015 | 59.1
1.73671 | 215.1134 | 59.12
1.737299 | 215.1158 | 59.14
1.73793 | 215.1054 | 59.16
1.738546 | 215.0944 | 59.18
1.739141 | 215.0967 | 59.2
1.739769 | 215.1026 | 59.22
1.740404 | 215.1275 | 59.24
1.741007 | 215.1545 | 59.26
1.741676 | 215.178 | 59.28
1.742331 | 215.1984 | 59.3
1.742979 | 215.2223 | 59.32
1.743658 | 215.2343 | 59.34
1.744289 | 215.2513 | 59.36
1.744925 | 215.2679 | 59.38
1.745558 | 215.2936 | 59.4
1.746202 | 215.3089 | 59.42
1.746836 | 215.3276 | 59.44
1.747467 | 215.3247 | 59.46
1.748039 | 215.3089 | 59.48
1.74864 | 215.2727 | 59.5
1.749241 | 215.2377 | 59.52
1.749836 | 215.2038 | 59.54
1.750444 | 215.1766 | 59.56
1.750999 | 215.1441 | 59.58
1.751602 | 215.123 | 59.6
1.752222 | 215.121 | 59.62
1.752817 | 215.1169 | 59.64
1.753418 | 215.1119 | 59.66
1.754013 | 215.1299 | 59.68
1.754646 | 215.157 | 59.7
1.755308 | 215.1731 | 59.72
1.755938 | 215.1938 | 59.74
1.756557 | 215.2341 | 59.76
1.757181 | 215.2804 | 59.78
1.757761 | 215.3175 | 59.8
1.7584 | 215.3395 | 59.82
1.759058 | 215.3482 | 59.84
1.759699 | 215.3475 | 59.86
1.760338 | 215.3402 | 59.88
1.760916 | 215.342 | 59.9
1.761497 | 215.3583 | 59.92
1.762094 | 215.3879 | 59.94
1.762691 | 215.4133 | 59.96
1.763311 | 215.4307 | 59.98
1.76391 | 215.435 | 60
1.764494 | 215.4317 | 60.02
1.765137 | 215.4158 | 60.04
1.765757 | 215.3975 | 60.06
1.766367 | 215.3807 | 60.08
1.766987 | 215.3629 | 60.1
1.767538 | 215.3447 | 60.12
1.768175 | 215.3307 | 60.14
1.768803 | 215.3309 | 60.16
1.769438 | 215.3222 | 60.18
1.770096 | 215.325 | 60.2
1.770693 | 215.3382 | 60.22
1.77124 | 215.3606 | 60.24
1.771852 | 215.3828 | 60.26
1.772478 | 215.4286 | 60.28
1.773098 | 215.4818 | 60.3
1.773666 | 215.541 | 60.32
1.774102 | 215.595 | 60.34
1.774611 | 215.6433 | 60.36
1.775184 | 215.6635 | 60.38
1.7758 | 215.661 | 60.4
1.776418 | 215.6524 | 60.42
1.77699 | 215.6519 | 60.44
1.777606 | 215.6506 | 60.46
1.778228 | 215.6562 | 60.48
1.778838 | 215.6556 | 60.5
1.779437 | 215.6373 | 60.52
1.780047 | 215.599 | 60.54
1.780663 | 215.5587 | 60.56
1.781323 | 215.5226 | 60.58
1.781976 | 215.5021 | 60.6
1.782619 | 215.4896 | 60.62
1.783216 | 215.4978 | 60.64
1.783746 | 215.512 | 60.66
1.784335 | 215.5234 | 60.68
1.785008 | 215.5301 | 60.7
1.785661 | 215.5399 | 60.72
1.786294 | 215.5276 | 60.74
1.786889 | 215.5186 | 60.76
1.787425 | 215.515 | 60.78
1.788075 | 215.5158 | 60.8
1.788695 | 215.5296 | 60.82
1.789294 | 215.5546 | 60.84
1.789893 | 215.5743 | 60.86
1.790494 | 215.5992 | 60.88
1.791116 | 215.6204 | 60.9
1.791709 | 215.6284 | 60.92
1.792319 | 215.6439 | 60.94
1.792949 | 215.6626 | 60.96
1.793551 | 215.6789 | 60.98
1.794177 | 215.7015 | 61
1.794827 | 215.7208 | 61.02
1.795495 | 215.7203 | 61.04
1.796136 | 215.7106 | 61.06
1.796742 | 215.6827 | 61.08
1.797294 | 215.6565 | 61.1
1.797915 | 215.6301 | 61.12
1.798551 | 215.6043 | 61.14
1.799178 | 215.575 | 61.16
1.799878 | 215.5464 | 61.18
1.80042 | 215.5251 | 61.2
1.801 | 215.5162 | 61.22
1.80162 | 215.5176 | 61.24
1.802236 | 215.5214 | 61.26
1.802878 | 215.5456 | 61.28
1.803462 | 215.5679 | 61.3
1.804042 | 215.5857 | 61.32
1.804669 | 215.6114 | 61.34
1.805299 | 215.6557 | 61.36
1.805902 | 215.7046 | 61.38
1.806527 | 215.7392 | 61.4
1.807124 | 215.7633 | 61.42
1.807786 | 215.7749 | 61.44
1.808434 | 215.7713 | 61.46
1.809089 | 215.7668 | 61.48
1.809722 | 215.7785 | 61.5
1.810334 | 215.7972 | 61.52
1.810874 | 215.8229 | 61.54
1.811484 | 215.8448 | 61.56
1.812118 | 215.8499 | 61.58
1.812745 | 215.8467 | 61.6
1.813329 | 215.8378 | 61.62
1.813834 | 215.8161 | 61.64
1.814387 | 215.7953 | 61.66
1.814969 | 215.7747 | 61.68
1.815545 | 215.7524 | 61.7
1.815986 | 215.7303 | 61.72
1.816507 | 215.721 | 61.74
1.817078 | 215.7173 | 61.76
1.817602 | 215.7253 | 61.78
1.818121 | 215.7372 | 61.8
1.818657 | 215.7559 | 61.82
1.819212 | 215.7884 | 61.84
1.819805 | 215.8297 | 61.86
1.820478 | 215.8773 | 61.88
1.82114 | 215.9343 | 61.9
1.821781 | 215.9986 | 61.92
1.822441 | 216.0483 | 61.94
1.823055 | 216.084 | 61.96
1.82365 | 216.097 | 61.98
1.824295 | 216.0904 | 62
1.82494 | 216.0884 | 62.02
1.825581 | 216.093 | 62.04
1.826183 | 216.0981 | 62.06
1.826698 | 216.1113 | 62.08
1.827267 | 216.1224 | 62.1
1.827864 | 216.1128 | 62.12
1.828466 | 216.0925 | 62.14
1.829054 | 216.0726 | 62.16
1.829599 | 216.0489 | 62.18
1.830212 | 216.033 | 62.2
1.830795 | 216.0307 | 62.22
1.831377 | 216.0391 | 62.24
1.831976 | 216.059 | 62.26
1.832546 | 216.084 | 62.28
1.833149 | 216.107 | 62.3
1.833826 | 216.1119 | 62.32
1.834425 | 216.1123 | 62.34
1.834997 | 216.1085 | 62.36
1.835548 | 216.1084 | 62.38
1.836056 | 216.1136 | 62.4
1.836586 | 216.1392 | 62.42
1.837181 | 216.1632 | 62.44
1.83777 | 216.1952 | 62.46
1.838404 | 216.2315 | 62.48
1.839022 | 216.2636 | 62.5
1.83964 | 216.2841 | 62.52
1.840288 | 216.3117 | 62.54
1.840912 | 216.3377 | 62.56
1.841486 | 216.3614 | 62.58
1.842031 | 216.3881 | 62.6
1.84259 | 216.4139 | 62.62
1.84318 | 216.4284 | 62.64
1.843799 | 216.4235 | 62.66
1.844409 | 216.4004 | 62.68
1.845029 | 216.3719 | 62.7
1.845626 | 216.3459 | 62.72
1.846206 | 216.3142 | 62.74
1.846841 | 216.2803 | 62.76
1.847474 | 216.2549 | 62.78
1.848069 | 216.2428 | 62.8
1.848634 | 216.2401 | 62.82
1.849175 | 216.2465 | 62.84
1.849765 | 216.2718 | 62.86
1.850314 | 216.2953 | 62.88
1.850842 | 216.3233 | 62.9
1.851369 | 216.3501 | 62.92
1.85191 | 216.39 | 62.94
1.852394 | 216.4277 | 62.96
1.852974 | 216.4757 | 62.98
1.853588 | 216.5125 | 63
1.854189 | 216.5281 | 63.02
1.854786 | 216.5279 | 63.04
1.855339 | 216.5195 | 63.06
1.855949 | 216.5206 | 63.08
1.856579 | 216.5168 | 63.1
1.857206 | 216.5287 | 63.12
1.857849 | 216.5351 | 63.14
1.858465 | 216.5364 | 63.16
1.859106 | 216.5177 | 63.18
1.859785 | 216.4993 | 63.2
1.86043 | 216.4674 | 63.22
1.861097 | 216.4323 | 63.24
1.861748 | 216.396 | 63.26
1.862354 | 216.3594 | 63.28
1.863014 | 216.322 | 63.3
1.863665 | 216.2904 | 63.32
1.864303 | 216.2634 | 63.34
1.864956 | 216.2508 | 63.36
1.865566 | 216.2361 | 63.38
1.866156 | 216.2255 | 63.4
1.866781 | 216.2329 | 63.42
1.867426 | 216.2537 | 63.44
1.868025 | 216.2771 | 63.46
1.868549 | 216.3213 | 63.48
1.869175 | 216.372 | 63.5
1.869821 | 216.4168 | 63.52
1.87043 | 216.452 | 63.54
1.871042 | 216.4651 | 63.56
1.871679 | 216.4522 | 63.58
1.872301 | 216.4314 | 63.6
1.87299 | 216.4099 | 63.62
1.873642 | 216.3907 | 63.64
1.8743 | 216.3796 | 63.66
1.874981 | 216.3608 | 63.68
1.87561 | 216.3261 | 63.7
1.87619 | 216.2731 | 63.72
1.876835 | 216.2143 | 63.74
1.877432 | 216.1493 | 63.76
1.878025 | 216.0965 | 63.78
1.87862 | 216.0553 | 63.8
1.879213 | 216.023 | 63.82
1.879858 | 216.002 | 63.84
1.880512 | 215.9889 | 63.86
1.88114 | 215.9775 | 63.88
1.881782 | 215.9563 | 63.9
1.882437 | 215.9265 | 63.92
1.883133 | 215.888 | 63.94
1.883785 | 215.8517 | 63.96
1.884451 | 215.8242 | 63.98
1.885094 | 215.8108 | 64
1.885683 | 215.8121 | 64.02
1.886316 | 215.8212 | 64.04
1.886978 | 215.8347 | 64.06
1.887632 | 215.8389 | 64.08
1.888311 | 215.8263 | 64.1
1.888941 | 215.8172 | 64.12
1.88958 | 215.7975 | 64.14
1.890285 | 215.7765 | 64.16
1.890978 | 215.7604 | 64.18
1.891647 | 215.7428 | 64.2
1.892298 | 215.7142 | 64.22
1.892902 | 215.6802 | 64.24
1.893558 | 215.6213 | 64.26
1.894216 | 215.553 | 64.28
1.894915 | 215.4944 | 64.3
1.895571 | 215.4224 | 64.32
1.896221 | 215.3464 | 64.34
1.896904 | 215.2757 | 64.36
1.897564 | 215.2118 | 64.38
1.898203 | 215.1575 | 64.4
1.898859 | 215.1156 | 64.42
1.899504 | 215.0892 | 64.44
1.900217 | 215.0738 | 64.46
1.900921 | 215.0655 | 64.48
1.901613 | 215.0484 | 64.5
1.90233 | 215.0387 | 64.52
1.902992 | 215.0415 | 64.54
1.903658 | 215.0466 | 64.56
1.904348 | 215.0512 | 64.58
1.905027 | 215.0584 | 64.6
1.905704 | 215.038 | 64.62
1.906336 | 215.0059 | 64.64
1.906952 | 214.9736 | 64.66
1.907593 | 214.9421 | 64.68
1.908243 | 214.9238 | 64.7
1.908893 | 214.9271 | 64.72
1.909508 | 214.9208 | 64.74
1.910145 | 214.9085 | 64.76
1.910837 | 214.8876 | 64.78
1.911497 | 214.8585 | 64.8
1.912123 | 214.8178 | 64.82
1.912729 | 214.772 | 64.84
1.91336 | 214.7298 | 64.86
1.914043 | 214.6888 | 64.88
1.914711 | 214.6403 | 64.9
1.915386 | 214.5958 | 64.92
1.916038 | 214.5751 | 64.94
1.916675 | 214.5576 | 64.96
1.917335 | 214.542 | 64.98
1.917999 | 214.5424 | 65
1.918705 | 214.5569 | 65.02
1.919388 | 214.5716 | 65.04
1.919931 | 214.599 | 65.06
1.920494 | 214.6441 | 65.08
1.921127 | 214.6902 | 65.1
1.921749 | 214.7317 | 65.12
1.922365 | 214.7658 | 65.14
1.922972 | 214.7805 | 65.16
1.923662 | 214.7717 | 65.18
1.924318 | 214.7579 | 65.2
1.924951 | 214.7573 | 65.22
1.925588 | 214.7539 | 65.24
1.926187 | 214.7499 | 65.26
1.926803 | 214.7497 | 65.28
1.927444 | 214.74 | 65.3
1.928066 | 214.7118 | 65.32
1.928713 | 214.6793 | 65.34
1.929329 | 214.6493 | 65.36
1.92983 | 214.6228 | 65.38
1.930397 | 214.604 | 65.4
1.931015 | 214.5983 | 65.42
1.931656 | 214.6018 | 65.44
1.932272 | 214.617 | 65.46
1.932775 | 214.6348 | 65.48
1.933359 | 214.6498 | 65.5
1.933983 | 214.6412 | 65.52
1.934584 | 214.6375 | 65.54
1.935181 | 214.6359 | 65.56
1.935753 | 214.6376 | 65.58
1.936384 | 214.6522 | 65.6
1.937014 | 214.6899 | 65.62
1.937618 | 214.7212 | 65.64
1.938215 | 214.7495 | 65.66
1.93881 | 214.7763 | 65.68
1.939403 | 214.7934 | 65.7
1.940037 | 214.8082 | 65.72
1.940708 | 214.8209 | 65.74
1.941383 | 214.8287 | 65.76
1.942043 | 214.8459 | 65.78
1.942629 | 214.8564 | 65.8
1.943218 | 214.8546 | 65.82
1.943865 | 214.8424 | 65.84
1.944511 | 214.8081 | 65.86
1.945156 | 214.7583 | 65.88
1.945761 | 214.7096 | 65.9
1.946306 | 214.6614 | 65.92
1.946922 | 214.6158 | 65.94
1.947538 | 214.5751 | 65.96
1.948151 | 214.5372 | 65.98
1.948742 | 214.5174 | 66
1.949343 | 214.5096 | 66.02
1.949972 | 214.5058 | 66.04
1.950573 | 214.5189 | 66.06
1.951168 | 214.5384 | 66.08
1.951778 | 214.5427 | 66.1
1.952366 | 214.5583 | 66.12
1.953014 | 214.5835 | 66.14
1.95367 | 214.6139 | 66.16
1.954302 | 214.6428 | 66.18
1.954967 | 214.6537 | 66.2
1.955603 | 214.6356 | 66.22
1.956192 | 214.6074 | 66.24
1.956882 | 214.5859 | 66.26
1.957559 | 214.5632 | 66.28
1.958233 | 214.573 | 66.3
1.95891 | 214.5894 | 66.32
1.959503 | 214.6008 | 66.34
1.960142 | 214.5954 | 66.36
1.960789 | 214.5924 | 66.38
1.961416 | 214.5693 | 66.4
1.962036 | 214.5451 | 66.42
1.962627 | 214.5255 | 66.44
1.963243 | 214.5027 | 66.46
1.963863 | 214.4825 | 66.48
1.964462 | 214.4714 | 66.5
1.965059 | 214.4649 | 66.52
1.965658 | 214.4634 | 66.54
1.966267 | 214.4674 | 66.56
1.966923 | 214.468 | 66.58
1.967565 | 214.4768 | 66.6
1.968202 | 214.4918 | 66.62
1.968811 | 214.5239 | 66.64
1.969337 | 214.5671 | 66.66
1.969887 | 214.6305 | 66.68
1.970514 | 214.6961 | 66.7
1.971134 | 214.7608 | 66.72
1.971737 | 214.8124 | 66.74
1.972278 | 214.8465 | 66.76
1.972807 | 214.849 | 66.78
1.97336 | 214.8587 | 66.8
1.97393 | 214.8757 | 66.82
1.974464 | 214.8857 | 66.84
1.974892 | 214.9033 | 66.86
1.975402 | 214.9238 | 66.88
1.97594 | 214.9276 | 66.9
1.976478 | 214.9159 | 66.92
1.977012 | 214.9076 | 66.94
1.977559 | 214.8988 | 66.96
1.978095 | 214.8911 | 66.98
1.978688 | 214.8892 | 67
1.979342 | 214.9025 | 67.02
1.979995 | 214.9303 | 67.04
1.980622 | 214.9703 | 67.06
1.981254 | 215.0109 | 67.08
1.98182 | 215.0374 | 67.1
1.982425 | 215.0582 | 67.12
1.983045 | 215.0626 | 67.14
1.983628 | 215.0667 | 67.16
1.984189 | 215.0854 | 67.18
1.984734 | 215.1178 | 67.2
1.985268 | 215.162 | 67.22
1.98586 | 215.2125 | 67.24
1.98643 | 215.2678 | 67.26
1.987002 | 215.3117 | 67.28
1.987555 | 215.3553 | 67.3
1.988109 | 215.3883 | 67.32
1.988694 | 215.4223 | 67.34
1.989222 | 215.4559 | 67.36
1.989735 | 215.4904 | 67.38
1.990245 | 215.5271 | 67.4
1.990735 | 215.5582 | 67.42
1.991242 | 215.5739 | 67.44
1.991828 | 215.5667 | 67.46
1.992394 | 215.57 | 67.48
1.99294 | 215.5617 | 67.5
1.993487 | 215.5496 | 67.52
1.994014 | 215.5364 | 67.54
1.994613 | 215.5251 | 67.56
1.995269 | 215.5111 | 67.58
1.995906 | 215.5153 | 67.6
1.996564 | 215.5278 | 67.62
1.997205 | 215.5457 | 67.64
1.997743 | 215.5795 | 67.66
1.998321 | 215.6158 | 67.68
1.998931 | 215.6454 | 67.7
1.999479 | 215.68 | 67.72
2.000064 | 215.7333 | 67.74
2.000602 | 215.7824 | 67.76
2.001131 | 215.8263 | 67.78
2.001663 | 215.8545 | 67.8
2.002199 | 215.8633 | 67.82
2.002784 | 215.859 | 67.84
2.003376 | 215.8641 | 67.86
2.003948 | 215.8726 | 67.88
2.004579 | 215.8905 | 67.9
2.00521 | 215.9239 | 67.92
2.005826 | 215.9491 | 67.94
2.006439 | 215.9597 | 67.96
2.007041 | 215.9656 | 67.98
2.007625 | 215.9574 | 68
2.008243 | 215.9388 | 68.02
2.008808 | 215.9214 | 68.04
2.009405 | 215.9048 | 68.06
2.009943 | 215.8841 | 68.08
2.010513 | 215.8703 | 68.1
2.011096 | 215.8573 | 68.12
2.011684 | 215.8531 | 68.14
2.012256 | 215.8547 | 68.16
2.012834 | 215.8555 | 68.18
2.013406 | 215.8688 | 68.2
2.014009 | 215.8921 | 68.22
2.01464 | 215.9266 | 68.24
2.015209 | 215.9646 | 68.26
2.01581 | 216.0216 | 68.28
2.016431 | 216.0748 | 68.3
2.017095 | 216.1275 | 68.32
2.017784 | 216.16 | 68.34
2.018367 | 216.1668 | 68.36
2.018957 | 216.1564 | 68.38
2.01959 | 216.1448 | 68.4
2.020212 | 216.1322 | 68.42
2.020883 | 216.1219 | 68.44
2.021516 | 216.1127 | 68.46
2.022155 | 216.0956 | 68.48
2.022796 | 216.0642 | 68.5
2.023399 | 216.0143 | 68.52
2.024007 | 215.9581 | 68.54
2.024642 | 215.9076 | 68.56
2.025253 | 215.8661 | 68.58
2.025878 | 215.8318 | 68.6
2.026504 | 215.8152 | 68.62
2.027145 | 215.8093 | 68.64
2.027826 | 215.8144 | 68.66
2.028451 | 215.8057 | 68.68
2.029058 | 215.7886 | 68.7
2.02968 | 215.7581 | 68.72
2.030292 | 215.7293 | 68.74
2.030984 | 215.6973 | 68.76
2.031654 | 215.6877 | 68.78
2.032293 | 215.6896 | 68.8
2.032943 | 215.7115 | 68.82
2.03359 | 215.7312 | 68.84
2.034217 | 215.7585 | 68.86
2.034912 | 215.7712 | 68.88
2.035598 | 215.7736 | 68.9
2.036279 | 215.7761 | 68.92
2.036911 | 215.7804 | 68.94
2.037466 | 215.7869 | 68.96
2.038114 | 215.7961 | 68.98
2.038747 | 215.8081 | 69
2.039371 | 215.8026 | 69.02
2.039999 | 215.7882 | 69.04
2.040571 | 215.7505 | 69.06
2.04121 | 215.7182 | 69.08
2.04182 | 215.6816 | 69.1
2.042442 | 215.6447 | 69.12
2.043066 | 215.6003 | 69.14
2.043622 | 215.5609 | 69.16
2.04425 | 215.5322 | 69.18
2.044879 | 215.5161 | 69.2
2.045518 | 215.5089 | 69.22
2.046133 | 215.5082 | 69.24
2.046741 | 215.5266 | 69.26
2.047351 | 215.5309 | 69.28
2.04796 | 215.541 | 69.3
2.048572 | 215.5574 | 69.32
2.049158 | 215.5928 | 69.34
2.049751 | 215.6173 | 69.36
2.050315 | 215.6419 | 69.38
2.05093 | 215.6383 | 69.4
2.051544 | 215.6179 | 69.42
2.052188 | 215.5856 | 69.44
2.052846 | 215.5642 | 69.46
2.053461 | 215.5394 | 69.48
2.054142 | 215.5423 | 69.5
2.054824 | 215.5459 | 69.52
2.05549 | 215.5377 | 69.54
2.05614 | 215.5147 | 69.56
2.056732 | 215.4877 | 69.58
2.057378 | 215.4407 | 69.6
2.058038 | 215.3859 | 69.62
2.058715 | 215.335 | 69.64
2.059434 | 215.2745 | 69.66
2.060064 | 215.2146 | 69.68
2.060749 | 215.1593 | 69.7
2.061508 | 215.1143 | 69.72
2.062248 | 215.0731 | 69.74
2.062927 | 215.0404 | 69.76
2.063571 | 215.0178 | 69.78
2.064126 | 214.9998 | 69.8
2.064756 | 214.9807 | 69.82
2.065416 | 214.9904 | 69.84
2.066038 | 215.003 | 69.86
2.066671 | 215.0219 | 69.88
2.067337 | 215.0469 | 69.9
2.068037 | 215.0782 | 69.92
2.068677 | 215.072 | 69.94
2.069322 | 215.0497 | 69.96
2.069974 | 215.0129 | 69.98
2.070611 | 214.9814 | 70
2.071311 | 214.9421 | 70.02
2.07199 | 214.9096 | 70.04
2.072654 | 214.8879 | 70.06
2.073308 | 214.8587 | 70.08
2.073926 | 214.8061 | 70.1
2.074535 | 214.7553 | 70.12
2.075212 | 214.7047 | 70.14
2.075887 | 214.6585 | 70.16
2.076583 | 214.6155 | 70.18
2.077249 | 214.5905 | 70.2
2.077857 | 214.5731 | 70.22
2.078498 | 214.5698 | 70.24
2.079141 | 214.5633 | 70.26
2.079799 | 214.5611 | 70.28
2.080413 | 214.5383 | 70.3
2.081028 | 214.5165 | 70.32
2.081697 | 214.4872 | 70.34
2.082334 | 214.4607 | 70.36
2.082967 | 214.4518 | 70.38
2.083597 | 214.4654 | 70.4
2.084205 | 214.4802 | 70.42
2.084882 | 214.496 | 70.44
2.085531 | 214.5235 | 70.46
2.086158 | 214.533 | 70.48
2.086788 | 214.5377 | 70.5
2.087404 | 214.5421 | 70.52
2.088079 | 214.5371 | 70.54
2.088743 | 214.5339 | 70.56
2.089389 | 214.5322 | 70.58
2.090057 | 214.5307 | 70.6
2.09065 | 214.515 | 70.62
2.091169 | 214.4996 | 70.64
2.091806 | 214.4567 | 70.66
2.092435 | 214.4174 | 70.68
2.093074 | 214.3708 | 70.7
2.093668 | 214.3232 | 70.72
2.094274 | 214.2748 | 70.74
2.094913 | 214.238 | 70.76
2.095548 | 214.2096 | 70.78
2.096197 | 214.196 | 70.8
2.09683 | 214.1954 | 70.82
2.097463 | 214.1945 | 70.84
2.098136 | 214.2047 | 70.86
2.098796 | 214.21 | 70.88
2.099464 | 214.2165 | 70.9
2.100118 | 214.2356 | 70.92
2.100711 | 214.2697 | 70.94
2.101333 | 214.3001 | 70.96
2.101982 | 214.3253 | 70.98
2.10264 | 214.3199 | 71
2.103296 | 214.3006 | 71.02
2.1039 | 214.281 | 71.04
2.104532 | 214.27 | 71.06
2.105157 | 214.2678 | 71.08
2.10576 | 214.2889 | 71.1
2.106374 | 214.2988 | 71.12
2.106956 | 214.2984 | 71.14
2.107536 | 214.2828 | 71.16
2.108175 | 214.2542 | 71.18
2.108795 | 214.2193 | 71.2
2.109434 | 214.1808 | 71.22
2.110063 | 214.1324 | 71.24
2.110654 | 214.0857 | 71.26
2.111307 | 214.0439 | 71.28
2.111948 | 213.9956 | 71.3
2.112594 | 213.9626 | 71.32
2.11325 | 213.9446 | 71.34
2.113866 | 213.9338 | 71.36
2.114517 | 213.9263 | 71.38
2.115196 | 213.9353 | 71.4
2.115879 | 213.9477 | 71.42
2.116556 | 213.977 | 71.44
2.117185 | 214.0164 | 71.46
2.117769 | 214.0606 | 71.48
2.118415 | 214.1033 | 71.5
2.119064 | 214.1377 | 71.52
2.11971 | 214.1414 | 71.54
2.120317 | 214.1276 | 71.56
2.120964 | 214.1075 | 71.58
2.121639 | 214.0921 | 71.6
2.122266 | 214.0775 | 71.62
2.122898 | 214.071 | 71.64
2.123512 | 214.0606 | 71.66
2.124109 | 214.0399 | 71.68
2.124778 | 214.0019 | 71.7
2.125412 | 213.9699 | 71.72
2.12602 | 213.9344 | 71.74
2.126655 | 213.9071 | 71.76
2.127235 | 213.8873 | 71.78
2.12784 | 213.885 | 71.8
2.12848 | 213.8857 | 71.82
2.129102 | 213.8989 | 71.84
2.129709 | 213.9065 | 71.86
2.130233 | 213.9273 | 71.88
2.130747 | 213.9241 | 71.9
2.131335 | 213.9204 | 71.92
2.131941 | 213.9198 | 71.94
2.132531 | 213.926 | 71.96
2.13312 | 213.9349 | 71.98
2.133721 | 213.9752 | 72
2.134352 | 214.0123 | 72.02
2.134964 | 214.0463 | 72.04
2.135588 | 214.0886 | 72.06
2.136212 | 214.1136 | 72.08
2.136824 | 214.1271 | 72.1
2.137505 | 214.1437 | 72.12
2.138176 | 214.1554 | 72.14
2.138842 | 214.1577 | 72.16
2.139502 | 214.163 | 72.18
2.14008 | 214.1584 | 72.2
2.1407 | 214.1409 | 72.22
2.141367 | 214.1027 | 72.24
2.142022 | 214.0576 | 72.26
2.14268 | 214.0128 | 72.28
2.143282 | 213.9611 | 72.3
2.143906 | 213.9049 | 72.32
2.144547 | 213.8558 | 72.34
2.145157 | 213.8122 | 72.36
2.145777 | 213.7827 | 72.38
2.146391 | 213.7697 | 72.4
2.147004 | 213.7638 | 72.42
2.147646 | 213.7755 | 72.44
2.148266 | 213.795 | 72.46
2.148879 | 213.8044 | 72.48
2.149495 | 213.8139 | 72.5
2.150061 | 213.836 | 72.52
2.150702 | 213.8708 | 72.54
2.151358 | 213.9033 | 72.56
2.151953 | 213.9212 | 72.58
2.152516 | 213.9261 | 72.6
2.153138 | 213.9187 | 72.62
2.15379 | 213.9051 | 72.64
2.154463 | 213.8918 | 72.66
2.155097 | 213.8963 | 72.68
2.155744 | 213.9085 | 72.7
2.156369 | 213.925 | 72.72
2.156966 | 213.9248 | 72.74
2.157588 | 213.9249 | 72.76
2.158204 | 213.9171 | 72.78
2.158818 | 213.897 | 72.8
2.159419 | 213.8738 | 72.82
2.160035 | 213.8557 | 72.84
2.160693 | 213.8289 | 72.86
2.161308 | 213.8076 | 72.88
2.161926 | 213.7992 | 72.9
2.162544 | 213.789 | 72.92
2.163121 | 213.795 | 72.94
2.163747 | 213.8142 | 72.96
2.164369 | 213.8274 | 72.98
2.164932 | 213.8537 | 73
2.165496 | 213.8978 | 73.02
2.165997 | 213.9472 | 73.04
2.166461 | 214.0166 | 73.06
2.166993 | 214.0983 | 73.08
2.167573 | 214.1678 | 73.1
2.168172 | 214.2312 | 73.12
2.168735 | 214.2722 | 73.14
2.169243 | 214.2778 | 73.16
2.169779 | 214.2904 | 73.18
2.170344 | 214.3142 | 73.2
2.17088 | 214.3274 | 73.22
2.171385 | 214.3503 | 73.24
2.171893 | 214.3746 | 73.26
2.172448 | 214.3828 | 73.28
2.172984 | 214.3738 | 73.3
2.173513 | 214.3719 | 73.32
2.174064 | 214.3655 | 73.34
2.174588 | 214.3642 | 73.36
2.175136 | 214.3679 | 73.38
2.175725 | 214.3863 | 73.4
2.176305 | 214.4208 | 73.42
2.176868 | 214.4596 | 73.44
2.177425 | 214.509 | 73.46
2.177904 | 214.5475 | 73.48
2.178438 | 214.5706 | 73.5
2.179037 | 214.5839 | 73.52
2.179682 | 214.5977 | 73.54
2.180321 | 214.6141 | 73.56
2.180861 | 214.6483 | 73.58
2.181429 | 214.7049 | 73.6
2.181988 | 214.7565 | 73.62
2.182516 | 214.8155 | 73.64
2.183029 | 214.8713 | 73.66
2.183513 | 214.9087 | 73.68
2.183981 | 214.9428 | 73.7
2.18451 | 214.9858 | 73.72
2.185063 | 215.0224 | 73.74
2.185646 | 215.0567 | 73.76
2.18622 | 215.1028 | 73.78
2.186735 | 215.1387 | 73.8
2.187321 | 215.1637 | 73.82
2.187941 | 215.17 | 73.84
2.188534 | 215.1725 | 73.86
2.189146 | 215.1647 | 73.88
2.189638 | 215.1552 | 73.9
2.190171 | 215.1442 | 73.92
2.19079 | 215.1379 | 73.94
2.191345 | 215.137 | 73.96
2.191887 | 215.1645 | 73.98
2.192429 | 215.1894 | 74
2.192892 | 215.2164 | 74.02
2.193436 | 215.2557 | 74.04
2.193962 | 215.3011 | 74.06
2.19451 | 215.3356 | 74.08
2.19505 | 215.3841 | 74.1
2.195578 | 215.444 | 74.12
2.19612 | 215.5088 | 74.14
2.196684 | 215.5715 | 74.16
2.197207 | 215.6145 | 74.18
2.197737 | 215.6389 | 74.2
2.198302 | 215.6602 | 74.22
2.198792 | 215.6852 | 74.24
2.199318 | 215.7112 | 74.26
2.199867 | 215.7572 | 74.28
2.200373 | 215.807 | 74.3
2.200936 | 215.8501 | 74.32
2.201454 | 215.8791 | 74.34
2.201964 | 215.902 | 74.36
2.202461 | 215.917 | 74.38
2.202992 | 215.9279 | 74.4
2.20353 | 215.9348 | 74.42
2.204056 | 215.9434 | 74.44
2.204569 | 215.948 | 74.46
2.205035 | 215.95 | 74.48
2.205532 | 215.9647 | 74.5
2.20601 | 215.9856 | 74.52
2.206517 | 216.015 | 74.54
2.207062 | 216.0452 | 74.56
2.207535 | 216.0867 | 74.58
2.208039 | 216.1301 | 74.6
2.208586 | 216.1835 | 74.62
2.209118 | 216.2484 | 74.64
2.20966 | 216.3298 | 74.66
2.210215 | 216.4121 | 74.68
2.210726 | 216.4953 | 74.7
2.211313 | 216.5661 | 74.72
2.211899 | 216.6078 | 74.74
2.212471 | 216.626 | 74.76
2.21303 | 216.6498 | 74.78
2.213587 | 216.6657 | 74.8
2.214058 | 216.685 | 74.82
2.214564 | 216.7024 | 74.84
2.215107 | 216.7303 | 74.86
2.215664 | 216.7331 | 74.88
2.216257 | 216.7275 | 74.9
2.216778 | 216.7168 | 74.92
2.217243 | 216.7171 | 74.94
2.217766 | 216.7132 | 74.96
2.218283 | 216.7283 | 74.98
2.218778 | 216.7556 | 75
2.219283 | 216.7921 | 75.02
2.219763 | 216.8442 | 75.04
2.220286 | 216.8891 | 75.06
2.220824 | 216.9126 | 75.08
2.221344 | 216.9304 | 75.1
2.221852 | 216.9491 | 75.12
2.222367 | 216.9511 | 75.14
2.222864 | 216.968 | 75.16
2.223433 | 217.0038 | 75.18
2.224058 | 217.0531 | 75.2
2.224636 | 217.1044 | 75.22
2.225226 | 217.1564 | 75.24
2.225781 | 217.2046 | 75.26
2.226256 | 217.2424 | 75.28
2.226809 | 217.2704 | 75.3
2.227406 | 217.2994 | 75.32
2.227976 | 217.3308 | 75.34
2.228565 | 217.3563 | 75.36
2.22912 | 217.3831 | 75.38
2.229645 | 217.3994 | 75.4
2.230234 | 217.3941 | 75.42
2.230803 | 217.3733 | 75.44
2.231364 | 217.3569 | 75.46
2.23192 | 217.335 | 75.48
2.232476 | 217.3074 | 75.5
2.233076 | 217.2856 | 75.52
2.233679 | 217.2621 | 75.54
2.234257 | 217.2449 | 75.56
2.234814 | 217.2453 | 75.58
2.235365 | 217.2477 | 75.6
2.235873 | 217.2501 | 75.62
2.236445 | 217.2726 | 75.64
2.236952 | 217.2985 | 75.66
2.237456 | 217.3105 | 75.68
2.237951 | 217.3425 | 75.7
2.238437 | 217.381 | 75.72
2.238973 | 217.4228 | 75.74
2.239597 | 217.4474 | 75.76
2.240196 | 217.4582 | 75.78
2.240812 | 217.4544 | 75.8
2.241414 | 217.4404 | 75.82
2.241941 | 217.423 | 75.84
2.242469 | 217.4174 | 75.86
2.243051 | 217.437 | 75.88
2.243627 | 217.4542 | 75.9
2.244182 | 217.463 | 75.92
2.244746 | 217.4622 | 75.94
2.24533 | 217.4461 | 75.96
2.245946 | 217.4084 | 75.98
2.246543 | 217.3695 | 76
2.247154 | 217.3299 | 76.02
2.247764 | 217.2904 | 76.04
2.248353 | 217.2475 | 76.06
2.24899 | 217.21 | 76.08
2.249643 | 217.1749 | 76.1
2.25027 | 217.1559 | 76.12
2.250915 | 217.1389 | 76.14
2.251539 | 217.1231 | 76.16
2.252128 | 217.121 | 76.18
2.252757 | 217.126 | 76.2
2.253394 | 217.1491 | 76.22
2.254028 | 217.1808 | 76.24
2.254686 | 217.2301 | 76.26
2.255294 | 217.268 | 76.28
2.255924 | 217.3094 | 76.3
2.256549 | 217.3176 | 76.32
2.257159 | 217.3049 | 76.34
2.257749 | 217.2817 | 76.36
2.25834 | 217.2706 | 76.38
2.258939 | 217.2593 | 76.4
2.25958 | 217.2441 | 76.42
2.260202 | 217.2356 | 76.44
2.260827 | 217.2173 | 76.46
2.261464 | 217.1848 | 76.48
2.262033 | 217.1406 | 76.5
2.262658 | 217.102 | 76.52
2.263301 | 217.0644 | 76.54
2.263902 | 217.0337 | 76.56
2.264522 | 217.0145 | 76.58
2.265094 | 217.0092 | 76.6
2.265634 | 217.0144 | 76.62
2.266269 | 217.0215 | 76.64
2.2669 | 217.0297 | 76.66
2.267555 | 217.0192 | 76.68
2.268186 | 216.9933 | 76.7
2.268739 | 216.9755 | 76.72
2.269283 | 216.9588 | 76.74
2.269889 | 216.9491 | 76.76
2.270494 | 216.9573 | 76.78
2.271081 | 216.9784 | 76.8
2.27165 | 216.9995 | 76.82
2.2723 | 217.0284 | 76.84
2.27295 | 217.0443 | 76.86
2.27353 | 217.0582 | 76.88
2.273966 | 217.0727 | 76.9
2.274561 | 217.0792 | 76.92
2.275168 | 217.0881 | 76.94
2.27578 | 217.1101 | 76.96
2.276394 | 217.1174 | 76.98
2.276974 | 217.1222 | 77
2.27758 | 217.1103 | 77.02
2.278153 | 217.0821 | 77.04
2.278639 | 217.0482 | 77.06
2.279164 | 217.0179 | 77.08
2.279745 | 216.9772 | 77.1
2.280382 | 216.9483 | 77.12
2.280958 | 216.9242 | 77.14
2.281438 | 216.9172 | 77.16
2.281953 | 216.9227 | 77.18
2.282525 | 216.9262 | 77.2
2.283105 | 216.9332 | 77.22
2.283658 | 216.946 | 77.24
2.284213 | 216.9513 | 77.26
2.284768 | 216.9582 | 77.28
2.285363 | 216.9803 | 77.3
2.285962 | 217.0185 | 77.32
2.286569 | 217.054 | 77.34
2.287158 | 217.0788 | 77.36
2.28774 | 217.0872 | 77.38
2.288356 | 217.0867 | 77.4
2.28901 | 217.0726 | 77.42
2.289636 | 217.0661 | 77.44
2.290269 | 217.0673 | 77.46
2.290885 | 217.0772 | 77.48
2.291469 | 217.085 | 77.5
2.292112 | 217.0864 | 77.52
2.292705 | 217.0779 | 77.54
2.29326 | 217.0583 | 77.56
2.293817 | 217.0287 | 77.58
2.294351 | 216.995 | 77.6
2.294936 | 216.9558 | 77.62
2.295533 | 216.9204 | 77.64
2.296144 | 216.8844 | 77.66
2.29672 | 216.8404 | 77.68
2.297331 | 216.8039 | 77.7
2.29788 | 216.7845 | 77.72
2.298473 | 216.7615 | 77.74
2.299101 | 216.7533 | 77.76
2.299719 | 216.7609 | 77.78
2.300337 | 216.7729 | 77.8
2.300886 | 216.7957 | 77.82
2.301472 | 216.828 | 77.84
2.302105 | 216.869 | 77.86
2.302753 | 216.9169 | 77.88
2.303402 | 216.9636 | 77.9
2.304028 | 216.973 | 77.92
2.304567 | 216.9642 | 77.94
2.305159 | 216.9366 | 77.96
2.305796 | 216.9157 | 77.98
2.306442 | 216.8922 | 78
2.307081 | 216.8771 | 78.02
2.307669 | 216.8678 | 78.04
2.308268 | 216.8489 | 78.06
2.30887 | 216.8147 | 78.08
2.309467 | 216.7702 | 78.1
2.31007 | 216.7267 | 78.12
2.310671 | 216.685 | 78.14
2.311255 | 216.6564 | 78.16
2.311895 | 216.6429 | 78.18
2.312508 | 216.6406 | 78.2
2.313093 | 216.6588 | 78.22
2.313658 | 216.6715 | 78.24
2.314232 | 216.6865 | 78.26
2.314875 | 216.6758 | 78.28
2.315495 | 216.6716 | 78.3
2.31612 | 216.658 | 78.32
2.316748 | 216.6599 | 78.34
2.317348 | 216.6665 | 78.36
2.317881 | 216.689 | 78.38
2.318466 | 216.717 | 78.4
2.319077 | 216.7543 | 78.42
2.319677 | 216.7893 | 78.44
2.320251 | 216.8175 | 78.46
2.320776 | 216.8451 | 78.48
2.321257 | 216.8653 | 78.5
2.321842 | 216.8807 | 78.52
2.322411 | 216.8958 | 78.54
2.322943 | 216.9161 | 78.56
2.323526 | 216.9262 | 78.58
2.324039 | 216.9335 | 78.6
2.324633 | 216.9223 | 78.62
2.325201 | 216.9093 | 78.64
2.325727 | 216.8829 | 78.66
2.326323 | 216.8549 | 78.68
2.3269 | 216.8197 | 78.7
2.327503 | 216.793 | 78.72
2.32811 | 216.7587 | 78.74
2.328714 | 216.7455 | 78.76
2.329338 | 216.7532 | 78.78
2.329912 | 216.77 | 78.8
2.330433 | 216.7894 | 78.82
2.330992 | 216.8246 | 78.84
2.331568 | 216.8521 | 78.86
2.332132 | 216.8747 | 78.88
2.332682 | 216.9106 | 78.9
2.333176 | 216.9646 | 78.92
2.333574 | 217.0097 | 78.94
2.334124 | 217.0492 | 78.96
2.334736 | 217.0734 | 78.98
2.335314 | 217.0788 | 79
2.335875 | 217.0811 | 79.02
2.336422 | 217.0896 | 79.04
2.336987 | 217.1106 | 79.06
2.337566 | 217.1446 | 79.08
2.338137 | 217.1756 | 79.1
2.338718 | 217.1919 | 79.12
2.339264 | 217.2096 | 79.14
2.339834 | 217.2048 | 79.16
2.340464 | 217.1943 | 79.18
2.341087 | 217.1801 | 79.2
2.341726 | 217.1678 | 79.22
2.342371 | 217.1499 | 79.24
2.342884 | 217.1356 | 79.26
2.343374 | 217.1215 | 79.28
2.343975 | 217.1267 | 79.3
2.344545 | 217.1324 | 79.32
2.345097 | 217.1412 | 79.34
2.345663 | 217.1601 | 79.36
2.34611 | 217.1923 | 79.38
2.34658 | 217.2266 | 79.4
2.347093 | 217.2777 | 79.42
2.347655 | 217.3441 | 79.44
2.348224 | 217.4158 | 79.46
2.348786 | 217.4833 | 79.48
2.349376 | 217.5351 | 79.5
2.349969 | 217.5648 | 79.52
2.350533 | 217.5639 | 79.54
2.351108 | 217.5647 | 79.56
2.351701 | 217.5669 | 79.58
2.352254 | 217.5793 | 79.6
2.352862 | 217.5874 | 79.62
2.353438 | 217.6025 | 79.64
2.354022 | 217.6056 | 79.66
2.354577 | 217.5979 | 79.68
2.355115 | 217.5674 | 79.7
2.35562 | 217.55 | 79.72
2.35613 | 217.5418 | 79.74
2.356668 | 217.5302 | 79.76
2.357198 | 217.5402 | 79.78
2.357741 | 217.5722 | 79.8
2.358223 | 217.6117 | 79.82
2.358692 | 217.634 | 79.84
2.359226 | 217.6697 | 79.86
2.359779 | 217.6767 | 79.88
2.360325 | 217.683 | 79.9
2.360834 | 217.6923 | 79.92
2.361336 | 217.7154 | 79.94
2.361937 | 217.7475 | 79.96
2.362514 | 217.794 | 79.98
2.363071 | 217.8504 | 80
2.363619 | 217.8989 | 80.02
2.364123 | 217.9508 | 80.04
2.364633 | 217.9914 | 80.06
2.36517 | 218.0381 | 80.08
2.365693 | 218.0759 | 80.1
2.366218 | 218.1123 | 80.12
2.366769 | 218.1554 | 80.14
2.36729 | 218.1907 | 80.16
2.367798 | 218.2164 | 80.18
2.36838 | 218.2421 | 80.2
2.368908 | 218.2512 | 80.22
2.369492 | 218.2517 | 80.24
2.370049 | 218.2555 | 80.26
2.370481 | 218.2515 | 80.28
2.370962 | 218.2356 | 80.3
2.371521 | 218.2232 | 80.32
2.372072 | 218.2125 | 80.34
2.372622 | 218.2208 | 80.36
2.373161 | 218.2396 | 80.38
2.373682 | 218.266 | 80.4
2.374256 | 218.3094 | 80.42
2.374815 | 218.3561 | 80.44
2.375366 | 218.393 | 80.46
2.375933 | 218.4321 | 80.48
2.376439 | 218.4886 | 80.5
2.376904 | 218.5534 | 80.52
2.377406 | 218.6087 | 80.54
2.377885 | 218.6499 | 80.56
2.378392 | 218.6795 | 80.58
2.378888 | 218.6887 | 80.6
2.379366 | 218.6998 | 80.62
2.379862 | 218.7167 | 80.64
2.380386 | 218.7583 | 80.66
2.380915 | 218.806 | 80.68
2.381496 | 218.854 | 80.7
2.382114 | 218.8816 | 80.72
2.382658 | 218.9108 | 80.74
2.383181 | 218.9177 | 80.76
2.383726 | 218.9154 | 80.78
2.384285 | 218.9115 | 80.8
2.384855 | 218.9125 | 80.82
2.385412 | 218.9042 | 80.84
2.385896 | 218.8962 | 80.86
2.386436 | 218.9033 | 80.88
2.387012 | 218.9208 | 80.9
2.387528 | 218.9428 | 80.92
2.388014 | 218.971 | 80.94
2.388525 | 219.015 | 80.96
2.389002 | 219.0548 | 80.98
2.389521 | 219.1094 | 81
2.390045 | 219.1758 | 81.02
2.390594 | 219.2549 | 81.04
2.391136 | 219.334 | 81.06
2.391668 | 219.4133 | 81.08
2.392114 | 219.4721 | 81.1
2.39261 | 219.5036 | 81.12
2.393117 | 219.52 | 81.14
2.393645 | 219.5372 | 81.16
2.394219 | 219.5613 | 81.18
2.39471 | 219.5832 | 81.2
2.395122 | 219.6137 | 81.22
2.395632 | 219.6312 | 81.24
2.39613 | 219.6403 | 81.26
2.396623 | 219.6351 | 81.28
2.397122 | 219.6284 | 81.3
2.39759 | 219.6273 | 81.32
2.398105 | 219.6388 | 81.34
2.398625 | 219.6502 | 81.36
2.399133 | 219.6736 | 81.38
2.399674 | 219.7055 | 81.4
2.40025 | 219.7481 | 81.42
2.400792 | 219.7902 | 81.44
2.40134 | 219.8186 | 81.46
2.401931 | 219.8394 | 81.48
2.402509 | 219.8702 | 81.5
2.403106 | 219.8851 | 81.52
2.403695 | 219.9092 | 81.54
2.404186 | 219.9543 | 81.56
2.404653 | 220.0104 | 81.58
2.405202 | 220.0545 | 81.6
2.405774 | 220.1073 | 81.62
2.406344 | 220.1555 | 81.64
2.406903 | 220.194 | 81.66
2.407338 | 220.2337 | 81.68
2.407698 | 220.2758 | 81.7
2.40812 | 220.3184 | 81.72
2.408551 | 220.3659 | 81.74
2.408987 | 220.4113 | 81.76
2.409429 | 220.4428 | 81.78
2.409842 | 220.4626 | 81.8
2.410275 | 220.4673 | 81.82
2.410744 | 220.46 | 81.84
2.41119 | 220.4532 | 81.86
2.411674 | 220.4477 | 81.88
2.412232 | 220.4392 | 81.9
2.412761 | 220.4393 | 81.92
2.41328 | 220.4535 | 81.94
2.413863 | 220.4735 | 81.96
2.414418 | 220.4973 | 81.98
2.414985 | 220.5261 | 82
2.41557 | 220.5649 | 82.02
2.416116 | 220.6001 | 82.04
2.416578 | 220.6363 | 82.06
2.417099 | 220.6836 | 82.08
2.417618 | 220.7456 | 82.1
2.418119 | 220.8044 | 82.12
2.418638 | 220.8535 | 82.14
2.419138 | 220.8928 | 82.16
2.41958 | 220.9166 | 82.18
2.420076 | 220.9283 | 82.2
2.420571 | 220.9457 | 82.22
2.421094 | 220.9765 | 82.24
2.421599 | 221.0137 | 82.26
2.422154 | 221.0613 | 82.28
2.42266 | 221.1069 | 82.3
2.423184 | 221.1383 | 82.32
2.423726 | 221.156 | 82.34
2.424258 | 221.1698 | 82.36
2.4248 | 221.1707 | 82.38
2.425345 | 221.1624 | 82.4
2.425853 | 221.1589 | 82.42
2.42636 | 221.1615 | 82.44
2.426936 | 221.1618 | 82.46
2.427482 | 221.1746 | 82.48
2.427971 | 221.2026 | 82.5
2.428438 | 221.2252 | 82.52
2.428871 | 221.2544 | 82.54
2.429243 | 221.2935 | 82.56
2.429677 | 221.3367 | 82.58
2.430126 | 221.3913 | 82.6
2.430558 | 221.4605 | 82.62
2.43099 | 221.5362 | 82.64
2.431412 | 221.6123 | 82.66
2.431825 | 221.6862 | 82.68
2.43232 | 221.7389 | 82.7
2.432789 | 221.7684 | 82.72
2.433236 | 221.784 | 82.74
2.43372 | 221.8089 | 82.76
2.43425 | 221.8279 | 82.78
2.434767 | 221.8483 | 82.8
2.435347 | 221.8774 | 82.82
2.435881 | 221.8998 | 82.84
2.436423 | 221.8991 | 82.86
2.436976 | 221.8869 | 82.88
2.437508 | 221.8731 | 82.9
2.438004 | 221.8628 | 82.92
2.438526 | 221.8618 | 82.94
2.439053 | 221.8704 | 82.96
2.439615 | 221.8944 | 82.98
2.440144 | 221.9401 | 83
2.440682 | 221.9848 | 83.02
2.441134 | 222.0228 | 83.04
2.441585 | 222.0499 | 83.06
2.442081 | 222.0716 | 83.08
2.442569 | 222.087 | 83.1
2.443052 | 222.1001 | 83.12
2.443527 | 222.1243 | 83.14
2.443932 | 222.1686 | 83.16
2.444371 | 222.218 | 83.18
2.444896 | 222.266 | 83.2
2.445403 | 222.3263 | 83.22
2.445889 | 222.3793 | 83.24
2.446394 | 222.4177 | 83.26
2.446867 | 222.4558 | 83.28
2.447418 | 222.4956 | 83.3
2.447886 | 222.5312 | 83.32
2.448368 | 222.57 | 83.34
2.448858 | 222.6131 | 83.36
2.449373 | 222.6451 | 83.38
2.449862 | 222.6565 | 83.4
2.450373 | 222.6523 | 83.42
2.450894 | 222.6458 | 83.44
2.451383 | 222.6362 | 83.46
2.451871 | 222.6225 | 83.48
2.452379 | 222.6072 | 83.5
2.45283 | 222.603 | 83.52
2.453301 | 222.6031 | 83.54
2.453831 | 222.6186 | 83.56
2.454403 | 222.6467 | 83.58
2.454979 | 222.6796 | 83.6
2.455551 | 222.7242 | 83.62
2.456049 | 222.7663 | 83.64
2.456548 | 222.7976 | 83.66
2.457097 | 222.8337 | 83.68
2.457581 | 222.8944 | 83.7
2.458042 | 222.9416 | 83.72
2.458495 | 222.9863 | 83.74
2.458915 | 223.0215 | 83.76
2.459394 | 223.0396 | 83.78
2.459874 | 223.0543 | 83.8
2.460335 | 223.0738 | 83.82
2.460767 | 223.0992 | 83.84
2.461208 | 223.139 | 83.86
2.461656 | 223.1823 | 83.88
2.462157 | 223.2096 | 83.9
2.462669 | 223.2321 | 83.92
2.463187 | 223.2458 | 83.94
2.463742 | 223.2396 | 83.96
2.464259 | 223.2305 | 83.98
2.464742 | 223.2257 | 84
2.465226 | 223.2182 | 84.02
2.465755 | 223.2102 | 84.04
2.466289 | 223.2051 | 84.06
2.466798 | 223.2134 | 84.08
2.467284 | 223.2264 | 84.1
2.467716 | 223.244 | 84.12
2.468127 | 223.2628 | 84.14
2.468603 | 223.3001 | 84.16
2.469062 | 223.3458 | 84.18
2.469562 | 223.3995 | 84.2
2.470043 | 223.4689 | 84.22
2.47049 | 223.5565 | 84.24
2.47094 | 223.6407 | 84.26
2.47142 | 223.711 | 84.28
2.471866 | 223.7671 | 84.3
2.472315 | 223.7876 | 84.32
2.472808 | 223.7967 | 84.34
2.473303 | 223.8075 | 84.36
2.473774 | 223.8152 | 84.38
2.474325 | 223.8237 | 84.4
2.474827 | 223.8469 | 84.42
2.475357 | 223.8561 | 84.44
2.475867 | 223.8493 | 84.46
2.476381 | 223.8392 | 84.48
2.476835 | 223.8224 | 84.5
2.477314 | 223.8088 | 84.52
2.477782 | 223.8046 | 84.54
2.478249 | 223.8222 | 84.56
2.478719 | 223.8461 | 84.58
2.479166 | 223.8882 | 84.6
2.479553 | 223.9259 | 84.62
2.479997 | 223.9635 | 84.64
2.480439 | 223.9736 | 84.66
2.480939 | 223.9828 | 84.68
2.481469 | 223.983 | 84.7
2.481964 | 223.998 | 84.72
2.482508 | 224.0144 | 84.74
2.483092 | 224.0529 | 84.76
2.483618 | 224.099 | 84.78
2.484137 | 224.148 | 84.8
2.484673 | 224.1913 | 84.82
2.48515 | 224.227 | 84.84
2.4856 | 224.2583 | 84.86
2.486085 | 224.2897 | 84.88
2.486566 | 224.3242 | 84.9
2.487055 | 224.3525 | 84.92
2.487543 | 224.3921 | 84.94
2.488052 | 224.4257 | 84.96
2.48848 | 224.4486 | 84.98
2.488926 | 224.4526 | 85
2.489399 | 224.448 | 85.02
2.489864 | 224.4316 | 85.04
2.490326 | 224.4162 | 85.06
2.490778 | 224.3969 | 85.08
2.491141 | 224.3788 | 85.1
2.491573 | 224.3692 | 85.12
2.492046 | 224.3758 | 85.14
2.492502 | 224.3881 | 85.16
2.493021 | 224.4062 | 85.18
2.493521 | 224.4291 | 85.2
2.494023 | 224.4569 | 85.22
2.494614 | 224.4876 | 85.24
2.495177 | 224.5201 | 85.26
2.495705 | 224.5631 | 85.28
2.496214 | 224.6204 | 85.3
2.496651 | 224.6781 | 85.32
2.497069 | 224.7211 | 85.34
2.497524 | 224.7401 | 85.36
2.497993 | 224.7434 | 85.38
2.498448 | 224.7498 | 85.4
2.498904 | 224.7577 | 85.42
2.499367 | 224.7806 | 85.44
2.499792 | 224.8139 | 85.46
2.500244 | 224.8509 | 85.48
2.500712 | 224.8693 | 85.5
2.501162 | 224.8801 | 85.52
2.501679 | 224.8771 | 85.54
2.502232 | 224.8722 | 85.56
2.502728 | 224.8599 | 85.58
2.503164 | 224.8461 | 85.6
2.503679 | 224.8383 | 85.62
2.50417 | 224.8222 | 85.64
2.50463 | 224.8126 | 85.66
2.50512 | 224.8239 | 85.68
2.505526 | 224.8409 | 85.7
2.505986 | 224.8572 | 85.72
2.506456 | 224.8762 | 85.74
2.506905 | 224.9106 | 85.76
2.507335 | 224.9518 | 85.78
2.507779 | 225.0063 | 85.8
2.508246 | 225.0734 | 85.82
2.508734 | 225.1515 | 85.84
2.509253 | 225.2207 | 85.86
2.509756 | 225.276 | 85.88
2.510246 | 225.3133 | 85.9
2.510753 | 225.3175 | 85.92
2.511236 | 225.3263 | 85.94
2.511662 | 225.3455 | 85.96
2.512116 | 225.3535 | 85.98
2.512614 | 225.364 | 86
2.513125 | 225.3762 | 86.02
2.513578 | 225.3745 | 86.04
2.514023 | 225.3499 | 86.06
2.514391 | 225.3297 | 86.08
2.514819 | 225.3055 | 86.1
2.515315 | 225.2938 | 86.12
2.515778 | 225.2865 | 86.14
2.516279 | 225.3017 | 86.16
2.516763 | 225.3165 | 86.18
2.517181 | 225.3567 | 86.2
2.517589 | 225.3862 | 86.22
2.518039 | 225.4144 | 86.24
2.518484 | 225.4155 | 86.26
2.518902 | 225.4231 | 86.28
2.519341 | 225.4231 | 86.3
2.519762 | 225.4413 | 86.32
2.520217 | 225.4686 | 86.34
2.52071 | 225.5173 | 86.36
2.52117 | 225.5713 | 86.38
2.521675 | 225.6165 | 86.4
2.522204 | 225.6568 | 86.42
2.522719 | 225.6828 | 86.44
2.523116 | 225.7099 | 86.46
2.523601 | 225.7294 | 86.48
2.52415 | 225.7598 | 86.5
2.524722 | 225.7918 | 86.52
2.525235 | 225.8195 | 86.54
2.525789 | 225.8408 | 86.56
2.52624 | 225.8534 | 86.58
2.526668 | 225.8329 | 86.6
2.527154 | 225.8192 | 86.62
2.527606 | 225.8045 | 86.64
2.528053 | 225.788 | 86.66
2.528486 | 225.7662 | 86.68
2.528902 | 225.7566 | 86.7
2.529358 | 225.7409 | 86.72
2.529838 | 225.7488 | 86.74
2.530277 | 225.7569 | 86.76
2.530744 | 225.7779 | 86.78
2.531198 | 225.7994 | 86.8
2.531657 | 225.8305 | 86.82
2.532132 | 225.8538 | 86.84
2.532641 | 225.8823 | 86.86
2.533094 | 225.9213 | 86.88
2.533549 | 225.9835 | 86.9
2.533996 | 226.0356 | 86.92
2.534452 | 226.0622 | 86.94
2.534868 | 226.0766 | 86.96
2.535345 | 226.0803 | 86.98
2.535833 | 226.0794 | 87
2.536374 | 226.0804 | 87.02
2.536887 | 226.1088 | 87.04
2.537365 | 226.144 | 87.06
2.537715 | 226.1697 | 87.08
2.53811 | 226.1823 | 87.1
2.538593 | 226.1944 | 87.12
2.539065 | 226.1921 | 87.14
2.539536 | 226.1815 | 87.16
2.539986 | 226.1741 | 87.18
2.540435 | 226.1616 | 87.2
2.54093 | 226.1458 | 87.22
2.541403 | 226.1389 | 87.24
2.541886 | 226.1291 | 87.26
2.542342 | 226.1282 | 87.28
2.542802 | 226.141 | 87.3
2.54325 | 226.1586 | 87.32
2.543763 | 226.1721 | 87.34
2.544238 | 226.2111 | 87.36
2.544722 | 226.2549 | 87.38
2.545223 | 226.3063 | 87.4
2.545733 | 226.3649 | 87.42
2.546174 | 226.4383 | 87.44
2.546664 | 226.4973 | 87.46
2.547181 | 226.5454 | 87.48
2.547676 | 226.5598 | 87.5
2.548167 | 226.5659 | 87.52
2.54868 | 226.5637 | 87.54
2.549099 | 226.5641 | 87.56
2.549494 | 226.5705 | 87.58
2.549898 | 226.5901 | 87.6
2.550328 | 226.5933 | 87.62
2.550793 | 226.5867 | 87.64
2.551221 | 226.5694 | 87.66
2.551627 | 226.5429 | 87.68
2.552099 | 226.5215 | 87.7
2.552562 | 226.5148 | 87.72
2.553023 | 226.5164 | 87.74
2.55349 | 226.5324 | 87.76
2.553965 | 226.5536 | 87.78
2.554459 | 226.5857 | 87.8
2.555001 | 226.6063 | 87.82
2.555482 | 226.6193 | 87.84
2.556001 | 226.6203 | 87.86
2.55655 | 226.6241 | 87.88
2.557052 | 226.6246 | 87.9
2.557478 | 226.6412 | 87.92
2.557902 | 226.6672 | 87.94
2.558398 | 226.7022 | 87.96
2.558902 | 226.7406 | 87.98
2.559411 | 226.7808 | 88
2.55993 | 226.8174 | 88.02
2.560347 | 226.8457 | 88.04
2.56077 | 226.8752 | 88.06
2.561229 | 226.9021 | 88.08
2.56167 | 226.9324 | 88.1
2.562131 | 226.9545 | 88.12
2.562576 | 226.9778 | 88.14
2.562988 | 226.9952 | 88.16
2.563481 | 227.0013 | 88.18
2.563959 | 226.9866 | 88.2
2.564414 | 226.9774 | 88.22
2.564862 | 226.9661 | 88.24
2.565313 | 226.9417 | 88.26
2.56575 | 226.9218 | 88.28
2.566236 | 226.8984 | 88.3
2.566715 | 226.8749 | 88.32
2.567188 | 226.872 | 88.34
2.567661 | 226.8857 | 88.36
2.568135 | 226.8932 | 88.38
2.568559 | 226.9226 | 88.4
2.569023 | 226.9567 | 88.42
2.569502 | 226.9808 | 88.44
2.569979 | 227.0114 | 88.46
2.570451 | 227.0622 | 88.48
2.570939 | 227.1022 | 88.5
2.571337 | 227.1407 | 88.52
2.571733 | 227.1652 | 88.54
2.572214 | 227.1713 | 88.56
2.572692 | 227.1572 | 88.58
2.573154 | 227.1637 | 88.6
2.573583 | 227.1705 | 88.62
2.573998 | 227.1906 | 88.64
2.574472 | 227.219 | 88.66
2.574912 | 227.2495 | 88.68
2.575341 | 227.2559 | 88.7
2.575796 | 227.2626 | 88.72
2.576252 | 227.2569 | 88.74
2.576654 | 227.2459 | 88.76
2.577118 | 227.2332 | 88.78
2.577637 | 227.224 | 88.8
2.578173 | 227.212 | 88.82
2.578686 | 227.2123 | 88.84
2.579218 | 227.2118 | 88.86
2.579715 | 227.2173 | 88.88
2.580174 | 227.2241 | 88.9
2.580706 | 227.2345 | 88.92
2.581221 | 227.239 | 88.94
2.581721 | 227.2614 | 88.96
2.582202 | 227.2966 | 88.98
2.582594 | 227.351 | 89
2.583 | 227.4097 | 89.02
2.583458 | 227.4754 | 89.04
2.583906 | 227.5374 | 89.06
2.584357 | 227.5835 | 89.08
2.584796 | 227.5897 | 89.1
2.585233 | 227.593 | 89.12
2.585746 | 227.5946 | 89.14
2.586225 | 227.5988 | 89.16
2.586686 | 227.6025 | 89.18
2.587142 | 227.6166 | 89.2
2.587601 | 227.6183 | 89.22
2.588037 | 227.6082 | 89.24
2.588494 | 227.5842 | 89.26
2.589001 | 227.5611 | 89.28
2.58947 | 227.551 | 89.3
2.589943 | 227.5395 | 89.32
2.590428 | 227.5473 | 89.34
2.590868 | 227.5606 | 89.36
2.591235 | 227.5846 | 89.38
2.591667 | 227.6106 | 89.4
2.592134 | 227.6436 | 89.42
2.592612 | 227.648 | 89.44
2.593071 | 227.6482 | 89.46
2.593507 | 227.6454 | 89.48
2.593971 | 227.6444 | 89.5
2.594468 | 227.6529 | 89.52
2.594956 | 227.6843 | 89.54
2.595455 | 227.7201 | 89.56
2.595944 | 227.7659 | 89.58
2.596373 | 227.8071 | 89.6
2.596818 | 227.8368 | 89.62
2.597311 | 227.8587 | 89.64
2.597759 | 227.8823 | 89.66
2.598216 | 227.9076 | 89.68
2.598661 | 227.9323 | 89.7
2.599096 | 227.9626 | 89.72
2.599548 | 227.9848 | 89.74
2.600066 | 228.0073 | 89.76
2.600534 | 228.0023 | 89.78
2.600999 | 227.9883 | 89.8
2.601471 | 227.9669 | 89.82
2.601963 | 227.9483 | 89.84
2.602331 | 227.9156 | 89.86
2.602694 | 227.8937 | 89.88
2.603142 | 227.871 | 89.9
2.603581 | 227.8655 | 89.92
2.604022 | 227.8726 | 89.94
2.604478 | 227.8815 | 89.96
2.60485 | 227.8905 | 89.98
2.605238 | 227.9193 | 90
2.605666 | 227.9386 | 90.02
2.606152 | 227.958 | 90.04
2.606642 | 227.9916 | 90.06
2.607147 | 228.0372 | 90.08
2.607616 | 228.0777 | 90.1
2.608098 | 228.1121 | 90.12
2.608646 | 228.1275 | 90.14
2.609129 | 228.1315 | 90.16
2.609594 | 228.1312 | 90.18
2.610028 | 228.1288 | 90.2
2.610437 | 228.1426 | 90.22
2.610859 | 228.1776 | 90.24
2.611347 | 228.2027 | 90.26
2.611826 | 228.2143 | 90.28
2.612306 | 228.2281 | 90.3
2.612782 | 228.2253 | 90.32
2.613236 | 228.2088 | 90.34
2.613688 | 228.2007 | 90.36
2.614182 | 228.1929 | 90.38
2.614651 | 228.1757 | 90.4
2.615133 | 228.1646 | 90.42
2.615621 | 228.1551 | 90.44
2.616083 | 228.1467 | 90.46
2.616419 | 228.1533 | 90.48
2.616818 | 228.1608 | 90.5
2.617278 | 228.1749 | 90.52
2.61773 | 228.1986 | 90.54
2.618194 | 228.2272 | 90.56
2.618674 | 228.2645 | 90.58
2.619072 | 228.3214 | 90.6
2.619517 | 228.3817 | 90.62
2.619949 | 228.4389 | 90.64
2.620381 | 228.4997 | 90.66
2.620819 | 228.536 | 90.68
2.621228 | 228.5415 | 90.7
2.621636 | 228.5386 | 90.72
2.622046 | 228.5389 | 90.74
2.622506 | 228.5435 | 90.76
2.622976 | 228.556 | 90.78
2.623445 | 228.5672 | 90.8
2.623902 | 228.572 | 90.82
2.62435 | 228.5601 | 90.84
2.624789 | 228.5375 | 90.86
2.625328 | 228.4994 | 90.88
2.625819 | 228.4801 | 90.9
2.626296 | 228.4678 | 90.92
2.626757 | 228.4745 | 90.94
2.627206 | 228.4871 | 90.96
2.627559 | 228.523 | 90.98
2.627971 | 228.5565 | 91
2.628435 | 228.5865 | 91.02
2.628878 | 228.5946 | 91.04
2.62932 | 228.5961 | 91.06
2.629746 | 228.5941 | 91.08
2.630133 | 228.6035 | 91.1
2.630578 | 228.6131 | 91.12
2.631088 | 228.6413 | 91.14
2.63156 | 228.6815 | 91.16
2.632046 | 228.7209 | 91.18
2.632509 | 228.7487 | 91.2
2.632995 | 228.7724 | 91.22
2.633493 | 228.7983 | 91.24
2.634052 | 228.8178 | 91.26
2.63453 | 228.84 | 91.28
2.635007 | 228.8665 | 91.3
2.635486 | 228.8926 | 91.32
2.635927 | 228.9143 | 91.34
2.636293 | 228.9308 | 91.36
2.636688 | 228.9209 | 91.38
2.637134 | 228.9104 | 91.4
2.637573 | 228.9007 | 91.42
2.638 | 228.8825 | 91.44
2.638451 | 228.8459 | 91.46
2.638819 | 228.8296 | 91.48
2.639213 | 228.799 | 91.5
2.639612 | 228.7884 | 91.52
2.640028 | 228.7869 | 91.54
2.64046 | 228.8015 | 91.56
2.640886 | 228.8159 | 91.58
2.641278 | 228.8448 | 91.6
2.641668 | 228.8628 | 91.62
2.642141 | 228.8831 | 91.64
2.642612 | 228.9171 | 91.66
2.643058 | 228.962 | 91.68
2.643506 | 229.0007 | 91.7
2.643998 | 229.0325 | 91.72
2.644448 | 229.0457 | 91.74
2.644985 | 229.0383 | 91.76
2.645542 | 229.0326 | 91.78
2.646038 | 229.0345 | 91.8
2.646549 | 229.0404 | 91.82
2.647043 | 229.0656 | 91.84
2.647473 | 229.0959 | 91.86
2.647957 | 229.1148 | 91.88
2.648424 | 229.1253 | 91.9
2.648867 | 229.1317 | 91.92
2.649328 | 229.1266 | 91.94
2.649776 | 229.1158 | 91.96
2.650172 | 229.0969 | 91.98
2.65059 | 229.0824 | 92
2.651047 | 229.0738 | 92.02
2.651475 | 229.0618 | 92.04
2.651914 | 229.0603 | 92.06
2.652338 | 229.0667 | 92.08
2.652724 | 229.0674 | 92.1
2.653127 | 229.071 | 92.12
2.653579 | 229.085 | 92.14
2.654017 | 229.1112 | 92.16
2.65445 | 229.1501 | 92.18
2.654878 | 229.2087 | 92.2
2.655303 | 229.2692 | 92.22
2.655725 | 229.3337 | 92.24
2.656184 | 229.3886 | 92.26
2.656639 | 229.4157 | 92.28
2.657088 | 229.4142 | 92.3
2.65755 | 229.4152 | 92.32
2.658012 | 229.4132 | 92.34
2.658448 | 229.4154 | 92.36
2.658927 | 229.4253 | 92.38
2.659396 | 229.4389 | 92.4
2.659904 | 229.43 | 92.42
2.66043 | 229.4134 | 92.44
2.66092 | 229.39 | 92.46
2.661318 | 229.3689 | 92.48
2.66175 | 229.3529 | 92.5
2.662223 | 229.3483 | 92.52
2.662679 | 229.348 | 92.54
2.663126 | 229.3499 | 92.56
2.663563 | 229.367 | 92.58
2.663968 | 229.3879 | 92.6
2.664404 | 229.404 | 92.62
2.664888 | 229.4049 | 92.64
2.665326 | 229.4074 | 92.66
2.665745 | 229.4104 | 92.68
2.666192 | 229.4184 | 92.7
2.666621 | 229.4406 | 92.72
2.667027 | 229.4826 | 92.74
2.667474 | 229.5254 | 92.76
2.667923 | 229.5554 | 92.78
2.668385 | 229.5843 | 92.8
2.668827 | 229.6028 | 92.82
2.669255 | 229.625 | 92.84
2.669667 | 229.6476 | 92.86
2.670106 | 229.6735 | 92.88
2.67055 | 229.6989 | 92.9
2.67099 | 229.7301 | 92.92
2.671432 | 229.7436 | 92.94
2.671868 | 229.7493 | 92.96
2.672226 | 229.739 | 92.98
2.672615 | 229.7227 | 93
2.673037 | 229.7006 | 93.02
2.673455 | 229.6767 | 93.04
2.673864 | 229.6484 | 93.06
2.674286 | 229.6225 | 93.08
2.674728 | 229.6022 | 93.1
2.675248 | 229.5947 | 93.12
2.675726 | 229.6019 | 93.14
2.676167 | 229.6092 | 93.16
2.676622 | 229.6292 | 93.18
2.677092 | 229.6527 | 93.2
2.67752 | 229.6653 | 93.22
2.677967 | 229.6836 | 93.24
2.678445 | 229.7242 | 93.26
2.678913 | 229.7755 | 93.28
2.67939 | 229.8213 | 93.3
2.679874 | 229.8568 | 93.32
2.68033 | 229.8724 | 93.34
2.68081 | 229.8709 | 93.36
2.681278 | 229.8684 | 93.38
2.681734 | 229.8726 | 93.4
2.682202 | 229.8939 | 93.42
2.682685 | 229.9266 | 93.44
2.68311 | 229.9519 | 93.46
2.683487 | 229.9649 | 93.48
2.683937 | 229.9704 | 93.5
2.684397 | 229.9634 | 93.52
2.684839 | 229.9431 | 93.54
2.685267 | 229.9248 | 93.56
2.685656 | 229.9082 | 93.58
2.686074 | 229.8886 | 93.6
2.686541 | 229.8726 | 93.62
2.686979 | 229.8632 | 93.64
2.687426 | 229.8664 | 93.66
2.687866 | 229.8688 | 93.68
2.688299 | 229.8769 | 93.7
2.688758 | 229.8878 | 93.72
2.689236 | 229.9128 | 93.74
2.68969 | 229.9426 | 93.76
2.690168 | 229.9914 | 93.78
2.690674 | 230.043 | 93.8
2.691159 | 230.1054 | 93.82
2.69158 | 230.161 | 93.84
2.692047 | 230.2095 | 93.86
2.692521 | 230.2294 | 93.88
2.69301 | 230.2331 | 93.9
2.693474 | 230.2382 | 93.92
2.693916 | 230.2465 | 93.94
2.694353 | 230.2456 | 93.96
2.694834 | 230.2542 | 93.98
2.695271 | 230.2629 | 94
2.69572 | 230.2458 | 94.02
2.696167 | 230.2169 | 94.04
2.696592 | 230.1964 | 94.06
2.696978 | 230.1666 | 94.08
2.697432 | 230.1477 | 94.1
2.697875 | 230.1435 | 94.12
2.698317 | 230.1517 | 94.14
2.698757 | 230.1615 | 94.16
2.699197 | 230.1845 | 94.18
2.699596 | 230.2046 | 94.2
2.700035 | 230.217 | 94.22
2.700484 | 230.2133 | 94.24
2.700932 | 230.2157 | 94.26
2.701386 | 230.2238 | 94.28
2.701832 | 230.242 | 94.3
2.70221 | 230.2667 | 94.32
2.702614 | 230.3091 | 94.34
2.703065 | 230.3446 | 94.36
2.70348 | 230.3776 | 94.38
2.7039 | 230.4076 | 94.4
2.704319 | 230.432 | 94.42
2.704698 | 230.4499 | 94.44
2.705077 | 230.4698 | 94.46
2.705516 | 230.4928 | 94.48
2.705925 | 230.5162 | 94.5
2.706322 | 230.5359 | 94.52
2.706726 | 230.5537 | 94.54
2.70709 | 230.5586 | 94.56
2.707473 | 230.5413 | 94.58
2.707908 | 230.5157 | 94.6
2.70833 | 230.4915 | 94.62
2.708745 | 230.4667 | 94.64
2.70917 | 230.4389 | 94.66
2.709618 | 230.4147 | 94.68
2.710019 | 230.4017 | 94.7
2.710492 | 230.4084 | 94.72
2.710967 | 230.4123 | 94.74
2.711419 | 230.4291 | 94.76
2.711887 | 230.457 | 94.78
2.712365 | 230.4836 | 94.8
2.712775 | 230.4998 | 94.82
2.713223 | 230.5215 | 94.84
2.713698 | 230.5578 | 94.86
2.714161 | 230.6045 | 94.88
2.714631 | 230.6409 | 94.9
2.715087 | 230.6635 | 94.92
2.715493 | 230.6809 | 94.94
2.715882 | 230.6794 | 94.96
2.716325 | 230.6763 | 94.98
2.716744 | 230.6857 | 95
2.717159 | 230.7138 | 95.02
2.717568 | 230.7331 | 95.04
2.717969 | 230.7481 | 95.06
2.718401 | 230.7581 | 95.08
2.718841 | 230.7581 | 95.1
2.719279 | 230.7441 | 95.12
2.71973 | 230.7242 | 95.14
2.720173 | 230.7126 | 95.16
2.720588 | 230.6916 | 95.18
2.720951 | 230.6683 | 95.2
2.721405 | 230.6495 | 95.22
2.721846 | 230.6458 | 95.24
2.7223 | 230.6447 | 95.26
2.722755 | 230.6422 | 95.28
2.723207 | 230.6518 | 95.3
2.723578 | 230.6721 | 95.32
2.723984 | 230.7005 | 95.34
2.72444 | 230.7383 | 95.36
2.724892 | 230.7974 | 95.38
2.725361 | 230.8615 | 95.4
2.725851 | 230.9257 | 95.42
2.726275 | 230.9832 | 95.44
2.726713 | 231.0251 | 95.46
2.727133 | 231.0396 | 95.48
2.727558 | 231.0433 | 95.5
2.727949 | 231.048 | 95.52
2.728359 | 231.0537 | 95.54
2.728766 | 231.0561 | 95.56
2.729185 | 231.0648 | 95.58
2.729632 | 231.0632 | 95.6
2.730056 | 231.0421 | 95.62
2.730466 | 231.0183 | 95.64
2.730887 | 230.9933 | 95.66
2.731294 | 230.9585 | 95.68
2.731701 | 230.9385 | 95.7
2.732156 | 230.9306 | 95.72
2.732596 | 230.9336 | 95.74
2.733034 | 230.9526 | 95.76
2.733511 | 230.988 | 95.78
2.733958 | 231.0081 | 95.8
2.734317 | 231.0214 | 95.82
2.734688 | 231.0223 | 95.84
2.735113 | 231.016 | 95.86
2.735543 | 231.0215 | 95.88
2.735974 | 231.0384 | 95.9
2.736403 | 231.0672 | 95.92
2.736788 | 231.1035 | 95.94
2.737198 | 231.1396 | 95.96
2.737622 | 231.1742 | 95.98
2.738025 | 231.2046 | 96
2.738426 | 231.224 | 96.02
2.738841 | 231.2442 | 96.04
2.739229 | 231.2682 | 96.06
2.739697 | 231.2919 | 96.08
2.740174 | 231.3154 | 96.1
2.740603 | 231.3393 | 96.12
2.741036 | 231.3506 | 96.14
2.741455 | 231.353 | 96.16
2.741879 | 231.332 | 96.18
2.742328 | 231.3098 | 96.2
2.742841 | 231.2814 | 96.22
2.743317 | 231.2618 | 96.24
2.743783 | 231.2387 | 96.26
2.74426 | 231.2216 | 96.28
2.744716 | 231.212 | 96.3
2.745115 | 231.225 | 96.32
2.74555 | 231.2293 | 96.34
2.746005 | 231.2361 | 96.36
2.746446 | 231.2535 | 96.38
2.746881 | 231.2694 | 96.4
2.747366 | 231.2814 | 96.42
2.747754 | 231.3093 | 96.44
2.748159 | 231.3511 | 96.46
2.748602 | 231.3961 | 96.48
2.749031 | 231.4276 | 96.5
2.749443 | 231.4425 | 96.52
2.749844 | 231.4454 | 96.54
2.750234 | 231.4388 | 96.56
2.750694 | 231.4348 | 96.58
2.751129 | 231.4438 | 96.6
2.751556 | 231.4632 | 96.62
2.752001 | 231.4861 | 96.64
2.752458 | 231.5053 | 96.66
2.752863 | 231.5129 | 96.68
2.753291 | 231.518 | 96.7
2.753758 | 231.5171 | 96.72
2.754218 | 231.5051 | 96.74
2.754691 | 231.4936 | 96.76
2.755147 | 231.4849 | 96.78
2.755558 | 231.476 | 96.8
2.755934 | 231.4604 | 96.82
2.756376 | 231.4597 | 96.84
2.756828 | 231.4559 | 96.86
2.757289 | 231.4584 | 96.88
2.757755 | 231.4577 | 96.9
2.758184 | 231.4703 | 96.92
2.758561 | 231.4902 | 96.94
2.758974 | 231.5324 | 96.96
2.759398 | 231.5803 | 96.98
2.759825 | 231.6478 | 97
2.760247 | 231.7094 | 97.02
2.760695 | 231.7586 | 97.04
2.761118 | 231.7869 | 97.06
2.761542 | 231.7914 | 97.08
2.761958 | 231.7855 | 97.1
2.762373 | 231.7942 | 97.12
2.762812 | 231.8005 | 97.14
2.76324 | 231.8047 | 97.16
2.763642 | 231.811 | 97.18
2.764057 | 231.805 | 97.2
2.764511 | 231.7853 | 97.22
2.764954 | 231.7611 | 97.24
2.765391 | 231.7338 | 97.26
2.765851 | 231.7144 | 97.28
2.766274 | 231.7022 | 97.3
2.76668 | 231.7039 | 97.32
2.767132 | 231.719 | 97.34
2.767561 | 231.7576 | 97.36
2.768018 | 231.7918 | 97.38
2.768453 | 231.8201 | 97.4
2.768845 | 231.8287 | 97.42
2.769185 | 231.8288 | 97.44
2.769594 | 231.8196 | 97.46
2.77004 | 231.8223 | 97.48
2.770446 | 231.8307 | 97.5
2.77086 | 231.8466 | 97.52
2.771276 | 231.8676 | 97.54
2.771688 | 231.8943 | 97.56
2.77212 | 231.9137 | 97.58
2.772561 | 231.9353 | 97.6
2.772991 | 231.9524 | 97.62
2.773417 | 231.9749 | 97.64
2.77385 | 231.9936 | 97.66
2.774302 | 232.0192 | 97.68
2.77488 | 232.0469 | 97.7
2.77537 | 232.075 | 97.72
2.775838 | 232.0916 | 97.74
2.776316 | 232.0916 | 97.76
2.776789 | 232.073 | 97.78
2.77715 | 232.0425 | 97.8
2.77751 | 232.0188 | 97.82
2.77797 | 231.989 | 97.84
2.778405 | 231.9678 | 97.86
2.778852 | 231.9558 | 97.88
2.779282 | 231.9554 | 97.9
2.779661 | 231.9536 | 97.92
2.780035 | 231.9572 | 97.94
2.780437 | 231.9648 | 97.96
2.780828 | 231.9816 | 97.98
2.781231 | 231.9967 | 98
2.781634 | 232.0178 | 98.02
2.782016 | 232.0432 | 98.04
2.782393 | 232.0859 | 98.06
2.782811 | 232.1253 | 98.08
2.783237 | 232.1597 | 98.1
2.783645 | 232.1683 | 98.12
2.784051 | 232.1769 | 98.14
2.784489 | 232.1684 | 98.16
2.784878 | 232.169 | 98.18
2.785316 | 232.1783 | 98.2
2.785766 | 232.2017 | 98.22
2.786207 | 232.2258 | 98.24
2.786648 | 232.2415 | 98.26
2.787094 | 232.251 | 98.28
2.787483 | 232.245 | 98.3
2.787917 | 232.242 | 98.32
2.788388 | 232.2324 | 98.34
2.788823 | 232.2202 | 98.36
2.789268 | 232.2047 | 98.38
2.789709 | 232.197 | 98.4
2.790123 | 232.1802 | 98.42
2.790497 | 232.1741 | 98.44
2.790923 | 232.1702 | 98.46
2.791322 | 232.1749 | 98.48
2.791736 | 232.1762 | 98.5
2.792138 | 232.199 | 98.52
2.792562 | 232.2279 | 98.54
2.792945 | 232.2739 | 98.56
2.793368 | 232.3268 | 98.58
2.793802 | 232.3933 | 98.6
2.794221 | 232.4514 | 98.62
2.794654 | 232.4929 | 98.64
2.795098 | 232.5152 | 98.66
2.795501 | 232.5083 | 98.68
2.795952 | 232.5015 | 98.7
2.796412 | 232.5034 | 98.72
2.79684 | 232.5067 | 98.74
2.797297 | 232.511 | 98.76
2.797749 | 232.5186 | 98.78
2.798142 | 232.5128 | 98.8
2.798497 | 232.4817 | 98.82
2.7989 | 232.459 | 98.84
2.799325 | 232.4386 | 98.86
2.799758 | 232.4184 | 98.88
2.80018 | 232.4082 | 98.9
2.800566 | 232.4217 | 98.92
2.800879 | 232.4294 | 98.94
2.801291 | 232.4536 | 98.96
2.801733 | 232.4892 | 98.98
2.802139 | 232.5139 | 99
2.802525 | 232.51 | 99.02
2.802918 | 232.5145 | 99.04
2.803281 | 232.5119 | 99.06
2.803696 | 232.5098 | 99.08
2.804132 | 232.5164 | 99.1
2.804542 | 232.5419 | 99.12
2.804956 | 232.5675 | 99.14
2.805374 | 232.5956 | 99.16
2.805802 | 232.6252 | 99.18
2.806223 | 232.6505 | 99.2
2.806693 | 232.6705 | 99.22
2.807157 | 232.6914 | 99.24
2.807615 | 232.7095 | 99.26
2.808043 | 232.7327 | 99.28
2.808489 | 232.7536 | 99.3
2.808871 | 232.7718 | 99.32
2.809272 | 232.7826 | 99.34
2.809717 | 232.773 | 99.36
2.810158 | 232.7472 | 99.38
2.810607 | 232.723 | 99.4
2.811046 | 232.7067 | 99.42
2.811434 | 232.6794 | 99.44
2.81175 | 232.6639 | 99.46
2.812126 | 232.6524 | 99.48
2.812511 | 232.6536 | 99.5
2.812902 | 232.6559 | 99.52
2.813293 | 232.6541 | 99.54
2.813701 | 232.6684 | 99.56
2.814072 | 232.6933 | 99.58
2.814515 | 232.7079 | 99.6
2.814956 | 232.7282 | 99.62
2.815344 | 232.7724 | 99.64
2.815733 | 232.8164 | 99.66
2.816145 | 232.8517 | 99.68
2.816525 | 232.8768 | 99.7
2.816952 | 232.8794 | 99.72
2.817414 | 232.8755 | 99.74
2.817844 | 232.8637 | 99.76
2.818293 | 232.86 | 99.78
2.818752 | 232.8787 | 99.8
2.819184 | 232.9143 | 99.82
2.819582 | 232.9345 | 99.84
2.819995 | 232.9469 | 99.86
2.820436 | 232.9578 | 99.88
2.820885 | 232.9529 | 99.9
2.821347 | 232.9335 | 99.92
2.821806 | 232.9207 | 99.94
2.822178 | 232.9093 | 99.96
2.822553 | 232.8946 | 99.98
2.822989 | 232.8771 | 100
2.823393 | 232.8718 | 100.02
2.823803 | 232.8646 | 100.04
2.82422 | 232.871 | 100.06
2.824594 | 232.8768 | 100.08
2.82499 | 232.8869 | 100.1
2.825434 | 232.9102 | 100.12
2.825888 | 232.953 | 100.14
2.826307 | 232.991 | 100.16
2.826735 | 233.0395 | 100.18
2.82717 | 233.1007 | 100.2
2.827591 | 233.1495 | 100.22
2.828093 | 233.1908 | 100.24
2.828584 | 233.2081 | 100.26
2.829047 | 233.2085 | 100.28
2.829479 | 233.2056 | 100.3
2.829905 | 233.2075 | 100.32
2.83025 | 233.2004 | 100.34
2.830604 | 233.2048 | 100.36
2.831003 | 233.2124 | 100.38
2.831421 | 233.2033 | 100.4
2.831831 | 233.186 | 100.42
2.832252 | 233.1643 | 100.44
2.832635 | 233.1473 | 100.46
2.833012 | 233.1268 | 100.48
2.833404 | 233.1193 | 100.5
2.833792 | 233.1232 | 100.52
2.834191 | 233.1392 | 100.54
2.834602 | 233.164 | 100.56
2.834992 | 233.187 | 100.58
2.835406 | 233.197 | 100.6
2.835876 | 233.1927 | 100.62
2.836304 | 233.1928 | 100.64
2.836727 | 233.1874 | 100.66
2.83715 | 233.1989 | 100.68
2.837573 | 233.2239 | 100.7
2.83798 | 233.2674 | 100.72
2.838445 | 233.3043 | 100.74
2.838904 | 233.3421 | 100.76
2.839363 | 233.3716 | 100.78
2.839817 | 233.3957 | 100.8
2.84028 | 233.4107 | 100.82
2.84071 | 233.4375 | 100.84
2.841133 | 233.4705 | 100.86
2.84162 | 233.4962 | 100.88
2.842086 | 233.522 | 100.9
2.842544 | 233.5429 | 100.92
2.842969 | 233.539 | 100.94
2.843332 | 233.5127 | 100.96
2.843665 | 233.4942 | 100.98
2.844068 | 233.4714 | 101
2.844458 | 233.4343 | 101.02
2.844858 | 233.4114 | 101.04
2.845253 | 233.3934 | 101.06
2.845622 | 233.3771 | 101.08
2.845997 | 233.3743 | 101.1
2.846416 | 233.384 | 101.12
2.846812 | 233.3904 | 101.14
2.847225 | 233.4054 | 101.16
2.847654 | 233.4294 | 101.18
2.848078 | 233.4514 | 101.2
2.848453 | 233.4794 | 101.22
2.848875 | 233.515 | 101.24
2.849314 | 233.5661 | 101.26
2.849759 | 233.6003 | 101.28
2.850218 | 233.6151 | 101.3
2.850693 | 233.6174 | 101.32
2.851061 | 233.6136 | 101.34
2.85144 | 233.6131 | 101.36
2.851872 | 233.6151 | 101.38
2.852313 | 233.6374 | 101.4
2.852746 | 233.6638 | 101.42
2.853191 | 233.6834 | 101.44
2.853594 | 233.6839 | 101.46
2.854006 | 233.6811 | 101.48
2.854442 | 233.6693 | 101.5
2.854834 | 233.6517 | 101.52
2.85524 | 233.6379 | 101.54
2.855637 | 233.6215 | 101.56
2.856034 | 233.6127 | 101.58
2.856437 | 233.5967 | 101.6
2.856882 | 233.5947 | 101.62
2.857297 | 233.59 | 101.64
2.857703 | 233.5892 | 101.66
2.858134 | 233.5886 | 101.68
2.858571 | 233.6061 | 101.7
2.858946 | 233.6273 | 101.72
2.859375 | 233.6665 | 101.74
2.859817 | 233.7192 | 101.76
2.860244 | 233.7845 | 101.78
2.860693 | 233.8488 | 101.8
2.861146 | 233.905 | 101.82
2.861555 | 233.9411 | 101.84
2.861952 | 233.9551 | 101.86
2.862379 | 233.9471 | 101.88
2.862781 | 233.941 | 101.9
2.863186 | 233.9474 | 101.92
2.863593 | 233.9494 | 101.94
2.863954 | 233.957 | 101.96
2.864273 | 233.9584 | 101.98
2.864666 | 233.9476 | 102
2.865078 | 233.9203 | 102.02
2.865493 | 233.8941 | 102.04
2.865889 | 233.8669 | 102.06
2.866264 | 233.8522 | 102.08
2.866592 | 233.8449 | 102.1
2.866987 | 233.8483 | 102.12
2.867376 | 233.8727 | 102.14
2.867773 | 233.9047 | 102.16
2.868167 | 233.9288 | 102.18
2.868568 | 233.9417 | 102.2
2.868923 | 233.9423 | 102.22
2.869319 | 233.9367 | 102.24
2.86977 | 233.9341 | 102.26
2.870212 | 233.9398 | 102.28
2.87063 | 233.9585 | 102.3
2.871086 | 233.9909 | 102.32
2.871506 | 234.0266 | 102.34
2.871913 | 234.0546 | 102.36
2.872385 | 234.0795 | 102.38
2.872817 | 234.1004 | 102.4
2.873269 | 234.1179 | 102.42
2.873708 | 234.133 | 102.44
2.874125 | 234.161 | 102.46
2.874446 | 234.1884 | 102.48
2.87483 | 234.2146 | 102.5
2.87523 | 234.2304 | 102.52
2.875622 | 234.2304 | 102.54
2.876036 | 234.2068 | 102.56
2.876431 | 234.1868 | 102.58
2.87684 | 234.1618 | 102.6
2.8773 | 234.1303 | 102.62
2.877701 | 234.1084 | 102.64
2.878087 | 234.0852 | 102.66
2.878491 | 234.0724 | 102.68
2.878889 | 234.0746 | 102.7
2.879269 | 234.0886 | 102.72
2.879692 | 234.0931 | 102.74
2.880145 | 234.1239 | 102.76
2.880584 | 234.1479 | 102.78
2.881027 | 234.16 | 102.8
2.881469 | 234.1839 | 102.82
2.881889 | 234.236 | 102.84
2.882278 | 234.2749 | 102.86
2.882744 | 234.3077 | 102.88
2.883182 | 234.3226 | 102.9
2.883599 | 234.3305 | 102.92
2.884043 | 234.3156 | 102.94
2.884465 | 234.307 | 102.96
2.884821 | 234.315 | 102.98
2.885233 | 234.3409 | 103
2.885648 | 234.3539 | 103.02
2.88606 | 234.3709 | 103.04
2.886474 | 234.3848 | 103.06
2.886866 | 234.3835 | 103.08
2.887245 | 234.3713 | 103.1
2.887657 | 234.3633 | 103.12
2.88811 | 234.3499 | 103.14
2.888563 | 234.3232 | 103.16
2.888982 | 234.3061 | 103.18
2.889385 | 234.2961 | 103.2
2.889771 | 234.283 | 103.22
2.890149 | 234.2812 | 103.24
2.890586 | 234.29 | 103.26
2.891036 | 234.2953 | 103.28
2.891472 | 234.3074 | 103.3
2.891921 | 234.3356 | 103.32
2.892322 | 234.3717 | 103.34
2.892657 | 234.419 | 103.36
2.893044 | 234.4841 | 103.38
2.893471 | 234.5471 | 103.4
2.893864 | 234.606 | 103.42
2.894286 | 234.6437 | 103.44
2.894722 | 234.6543 | 103.46
2.895054 | 234.6377 | 103.48
2.895401 | 234.6322 | 103.5
2.895829 | 234.6257 | 103.52
2.896252 | 234.6243 | 103.54
2.896646 | 234.6334 | 103.56
2.897041 | 234.6369 | 103.58
2.897424 | 234.6226 | 103.6
2.897819 | 234.609 | 103.62
2.898239 | 234.5875 | 103.64
2.898622 | 234.5641 | 103.66
2.899034 | 234.5547 | 103.68
2.899442 | 234.562 | 103.7
2.899861 | 234.5682 | 103.72
2.900327 | 234.5965 | 103.74
2.900873 | 234.63 | 103.76
2.901333 | 234.6594 | 103.78
2.901778 | 234.6573 | 103.8
2.902231 | 234.6608 | 103.82
2.902676 | 234.6593 | 103.84
2.903077 | 234.6639 | 103.86
2.903483 | 234.6658 | 103.88
2.903912 | 234.6849 | 103.9
2.904337 | 234.7062 | 103.92
2.904774 | 234.7302 | 103.94
2.90523 | 234.7489 | 103.96
2.905639 | 234.7653 | 103.98
2.905968 | 234.7897 | 104
2.90636 | 234.8083 | 104.02
2.906762 | 234.8269 | 104.04
2.907186 | 234.8515 | 104.06
2.907613 | 234.8844 | 104.08
2.90801 | 234.9065 | 104.1
2.908374 | 234.9234 | 104.12
2.908771 | 234.9169 | 104.14
2.909183 | 234.8985 | 104.16
2.909584 | 234.8742 | 104.18
2.909983 | 234.8489 | 104.2
2.910372 | 234.8179 | 104.22
2.910764 | 234.8021 | 104.24
2.911175 | 234.7822 | 104.26
2.911624 | 234.7806 | 104.28
2.912057 | 234.7899 | 104.3
2.912481 | 234.7949 | 104.32
2.912931 | 234.803 | 104.34
2.913417 | 234.8313 | 104.36
2.913882 | 234.845 | 104.38
2.914295 | 234.8629 | 104.4
2.914716 | 234.8943 | 104.42
2.915161 | 234.9331 | 104.44
2.915613 | 234.9659 | 104.46
2.916058 | 234.9928 | 104.48
2.916475 | 234.9991 | 104.5
2.916857 | 235.0013 | 104.52
2.917277 | 234.9939 | 104.54
2.917706 | 234.9929 | 104.56
2.918125 | 234.9985 | 104.58
2.91854 | 235.0219 | 104.6
2.918974 | 235.0398 | 104.62
2.919357 | 235.0625 | 104.64
2.91978 | 235.0675 | 104.66
2.920221 | 235.0698 | 104.68
2.920674 | 235.0618 | 104.7
2.921107 | 235.0492 | 104.72
2.921541 | 235.0332 | 104.74
2.921942 | 235.0265 | 104.76
2.922379 | 235.0157 | 104.78
2.922845 | 235.0112 | 104.8
2.923284 | 235.007 | 104.82
2.923721 | 235.0024 | 104.84
2.924161 | 234.9983 | 104.86
2.92462 | 235.0015 | 104.88
2.925006 | 235.01 | 104.9
2.92543 | 235.0322 | 104.92
2.925863 | 235.0779 | 104.94
2.926281 | 235.1325 | 104.96
2.926716 | 235.1911 | 104.98
2.927158 | 235.2509 | 105
2.927544 | 235.3105 | 105.02
2.927888 | 235.3307 | 105.04
2.928291 | 235.3269 | 105.06
2.928714 | 235.3245 | 105.08
2.929093 | 235.3217 | 105.1
2.92947 | 235.306 | 105.12
2.929865 | 235.3047 | 105.14
2.930226 | 235.3133 | 105.16
2.930654 | 235.3087 | 105.18
2.931064 | 235.2907 | 105.2
2.931476 | 235.2751 | 105.22
2.931893 | 235.2547 | 105.24
2.93231 | 235.242 | 105.26
2.932708 | 235.2337 | 105.28
2.933138 | 235.2476 | 105.3
2.933623 | 235.269 | 105.32
2.934061 | 235.3001 | 105.34
2.934506 | 235.3287 | 105.36
2.934959 | 235.3519 | 105.38
2.935393 | 235.3463 | 105.4
2.935796 | 235.3425 | 105.42
2.936239 | 235.3361 | 105.44
2.936657 | 235.3347 | 105.46
2.937103 | 235.3417 | 105.48
2.937548 | 235.363 | 105.5
2.937999 | 235.3845 | 105.52
2.938379 | 235.4126 | 105.54
2.938722 | 235.4308 | 105.56
2.939125 | 235.4446 | 105.58
2.939514 | 235.4586 | 105.6
2.939903 | 235.4775 | 105.62
2.940284 | 235.4952 | 105.64
2.940647 | 235.5253 | 105.66
2.941048 | 235.5561 | 105.68
2.941474 | 235.5851 | 105.7
2.941915 | 235.6052 | 105.72
2.942367 | 235.5937 | 105.74
2.942773 | 235.575 | 105.76
2.943181 | 235.5516 | 105.78
2.943554 | 235.528 | 105.8
2.943958 | 235.493 | 105.82
2.944406 | 235.4783 | 105.84
2.944855 | 235.454 | 105.86
2.945301 | 235.4576 | 105.88
2.945767 | 235.4557 | 105.9
2.946166 | 235.462 | 105.92
2.946573 | 235.477 | 105.94
2.947007 | 235.5081 | 105.96
2.94745 | 235.519 | 105.98
2.947889 | 235.5391 | 106
2.948361 | 235.5739 | 106.02
2.948787 | 235.613 | 106.04
2.949125 | 235.6464 | 106.06
2.949554 | 235.6764 | 106.08
2.949983 | 235.6823 | 106.1
2.950394 | 235.6736 | 106.12
2.950814 | 235.6662 | 106.14
2.95124 | 235.6626 | 106.16
2.951627 | 235.6674 | 106.18
2.952084 | 235.6923 | 106.2
2.95251 | 235.723 | 106.22
2.952926 | 235.7421 | 106.24
2.953352 | 235.7506 | 106.26
2.953778 | 235.7477 | 106.28
2.954166 | 235.7382 | 106.3
2.954566 | 235.7235 | 106.32
2.95505 | 235.7095 | 106.34
2.955549 | 235.6946 | 106.36
2.955989 | 235.6885 | 106.38
2.956414 | 235.6807 | 106.4
2.956822 | 235.6767 | 106.42
2.957178 | 235.6645 | 106.44
2.957603 | 235.6665 | 106.46
2.958035 | 235.6668 | 106.48
2.958456 | 235.6903 | 106.5
2.958881 | 235.7207 | 106.52
2.959273 | 235.7789 | 106.54
2.959629 | 235.8328 | 106.56
2.959993 | 235.8956 | 106.58
2.960383 | 235.9438 | 106.6
2.96077 | 235.985 | 106.62
2.96117 | 235.9963 | 106.64
2.961583 | 235.9988 | 106.66
2.96196 | 235.996 | 106.68
2.962305 | 235.9981 | 106.7
2.962737 | 235.999 | 106.72
2.963185 | 236.001 | 106.74
2.96359 | 236.0057 | 106.76
2.963993 | 235.9935 | 106.78
2.964401 | 235.9736 | 106.8
2.964771 | 235.9494 | 106.82
2.965186 | 235.9317 | 106.84
2.965621 | 235.9143 | 106.86
2.96603 | 235.9124 | 106.88
2.966446 | 235.928 | 106.9
2.966849 | 235.9506 | 106.92
2.967263 | 235.9767 | 106.94
2.96772 | 236.0079 | 106.96
2.968206 | 236.0291 | 106.98
2.968614 | 236.0259 | 107
2.969016 | 236.0221 | 107.02
2.969409 | 236.027 | 107.04
2.969808 | 236.0263 | 107.06
2.970162 | 236.0333 | 107.08
2.970551 | 236.0573 | 107.1
2.970946 | 236.0845 | 107.12
2.971304 | 236.1013 | 107.14
2.971682 | 236.1209 | 107.16
2.972052 | 236.1347 | 107.18
2.972417 | 236.147 | 107.2
2.972836 | 236.1632 | 107.22
2.973243 | 236.1878 | 107.24
2.973655 | 236.2196 | 107.26
2.974075 | 236.2576 | 107.28
2.974486 | 236.281 | 107.3
2.97487 | 236.295 | 107.32
2.975258 | 236.2794 | 107.34
2.975714 | 236.2516 | 107.36
2.976174 | 236.2142 | 107.38
2.976636 | 236.1885 | 107.4
2.977105 | 236.1576 | 107.42
2.977526 | 236.1418 | 107.44
2.9779 | 236.13 | 107.46
2.978328 | 236.1395 | 107.48
2.97878 | 236.1447 | 107.5
2.979219 | 236.1488 | 107.52
2.979666 | 236.1644 | 107.54
2.98012 | 236.1875 | 107.56
2.980505 | 236.1952 | 107.58
2.980929 | 236.2138 | 107.6
2.981369 | 236.2511 | 107.62
2.98178 | 236.2929 | 107.64
2.982199 | 236.3307 | 107.66
2.982595 | 236.3632 | 107.68
2.983002 | 236.3729 | 107.7
2.983426 | 236.3648 | 107.72
2.983854 | 236.3631 | 107.74
2.984263 | 236.3643 | 107.76
2.984685 | 236.3793 | 107.78
2.985126 | 236.4014 | 107.8
2.985572 | 236.4268 | 107.82
2.986006 | 236.4322 | 107.84
2.986474 | 236.4341 | 107.86
2.986941 | 236.4156 | 107.88
2.987387 | 236.4054 | 107.9
2.98782 | 236.3951 | 107.92
2.988257 | 236.3742 | 107.94
2.988618 | 236.3604 | 107.96
2.988951 | 236.358 | 107.98
2.989334 | 236.3428 | 108
2.989752 | 236.3305 | 108.02
2.990164 | 236.3373 | 108.04
2.99057 | 236.3407 | 108.06
2.990927 | 236.3452 | 108.08
2.991215 | 236.373 | 108.1
2.991584 | 236.4108 | 108.12
2.991953 | 236.4647 | 108.14
2.992334 | 236.5204 | 108.16
2.992729 | 236.5832 | 108.18
2.993161 | 236.6384 | 108.2
2.993558 | 236.6764 | 108.22
2.993982 | 236.6787 | 108.24
2.994395 | 236.6709 | 108.26
2.99479 | 236.6693 | 108.28
2.995219 | 236.67 | 108.3
2.995671 | 236.6687 | 108.32
2.996081 | 236.6789 | 108.34
2.996484 | 236.6829 | 108.36
2.996926 | 236.6694 | 108.38
2.997361 | 236.6451 | 108.4
2.997814 | 236.6157 | 108.42
2.998276 | 236.5979 | 108.44
2.998734 | 236.5815 | 108.46
2.999122 | 236.5737 | 108.48
2.999575 | 236.5711 | 108.5
3.000024 | 236.5929 | 108.52
3.000447 | 236.6077 | 108.54
3.000852 | 236.6246 | 108.56
3.001278 | 236.6355 | 108.58
3.001678 | 236.6377 | 108.6
3.002047 | 236.634 | 108.62
3.002493 | 236.6327 | 108.64
3.002914 | 236.6436 | 108.66
3.003304 | 236.6692 | 108.68
3.003705 | 236.7042 | 108.7
3.004084 | 236.7436 | 108.72
3.004463 | 236.7793 | 108.74
3.004884 | 236.8095 | 108.76
3.005296 | 236.8278 | 108.78
3.005701 | 236.8441 | 108.8
3.006127 | 236.8609 | 108.82
3.006582 | 236.8835 | 108.84
3.007006 | 236.9049 | 108.86
3.007505 | 236.9246 | 108.88
3.007983 | 236.945 | 108.9
3.008421 | 236.9436 | 108.92
3.008849 | 236.9198 | 108.94
3.00931 | 236.9017 | 108.96
3.009727 | 236.8794 | 108.98
3.010155 | 236.8446 | 109
3.01059 | 236.814 | 109.02
3.011036 | 236.7961 | 109.04
3.011476 | 236.7808 | 109.06
3.011898 | 236.7775 | 109.08
3.01227 | 236.7834 | 109.1
3.012664 | 236.7911 | 109.12
3.013139 | 236.8071 | 109.14
3.013566 | 236.8212 | 109.16
3.01398 | 236.8389 | 109.18
3.014399 | 236.8687 | 109.2
3.014794 | 236.9152 | 109.22
3.015207 | 236.9643 | 109.24
3.015655 | 237.0034 | 109.26
3.016073 | 237.0182 | 109.28
3.016483 | 237.0177 | 109.3
3.016905 | 237.0091 | 109.32
3.017323 | 237.0018 | 109.34
3.017699 | 237.0032 | 109.36
3.018173 | 237.0285 | 109.38
3.018623 | 237.0506 | 109.4
3.019052 | 237.0678 | 109.42
3.01948 | 237.0755 | 109.44
3.019956 | 237.0768 | 109.46
3.020353 | 237.0614 | 109.48
3.020718 | 237.0536 | 109.5
3.021122 | 237.033 | 109.52
3.021514 | 237.0147 | 109.54
3.021922 | 237.0006 | 109.56
3.022296 | 236.9832 | 109.58
3.022651 | 236.9628 | 109.6
3.022984 | 236.9668 | 109.62
3.023375 | 236.9722 | 109.64
3.023764 | 236.9713 | 109.66
3.024153 | 236.9917 | 109.68
3.024544 | 237.0193 | 109.7
3.024933 | 237.05 | 109.72
3.025294 | 237.101 | 109.74
3.025705 | 237.169 | 109.76
3.026105 | 237.2358 | 109.78
3.026503 | 237.2943 | 109.8
3.026925 | 237.3318 | 109.82
3.02733 | 237.3352 | 109.84
3.027749 | 237.3214 | 109.86
3.028243 | 237.3096 | 109.88
3.028734 | 237.3114 | 109.9
3.029182 | 237.3128 | 109.92
3.029604 | 237.321 | 109.94
3.030063 | 237.3244 | 109.96
3.030476 | 237.3122 | 109.98
3.030857 | 237.2819 | 110
3.031318 | 237.248 | 110.02
3.031755 | 237.227 | 110.04
3.032161 | 237.2135 | 110.06
3.032614 | 237.2114 | 110.08
3.033062 | 237.2214 | 110.1
3.03342 | 237.2511 | 110.12
3.033826 | 237.2756 | 110.14
3.034226 | 237.302 | 110.16
3.034636 | 237.3038 | 110.18
3.035034 | 237.3008 | 110.2
3.035428 | 237.3012 | 110.22
3.035795 | 237.3003 | 110.24
3.036196 | 237.3004 | 110.26
3.036615 | 237.3284 | 110.28
3.037018 | 237.3596 | 110.3
3.037418 | 237.3859 | 110.32
3.037829 | 237.4178 | 110.34
3.038252 | 237.4414 | 110.36
3.038701 | 237.4598 | 110.38
3.039162 | 237.4851 | 110.4
3.039605 | 237.5106 | 110.42
3.040054 | 237.5359 | 110.44
3.040533 | 237.5671 | 110.46
3.040948 | 237.5887 | 110.48
3.041329 | 237.5979 | 110.5
3.041766 | 237.5898 | 110.52
3.042222 | 237.5699 | 110.54
3.04266 | 237.5463 | 110.56
3.043118 | 237.5177 | 110.58
3.043548 | 237.4885 | 110.6
3.043862 | 237.4596 | 110.62
3.044227 | 237.4233 | 110.64
3.044616 | 237.4018 | 110.66
3.04503 | 237.4114 | 110.68
3.045478 | 237.4134 | 110.7
3.045888 | 237.4216 | 110.72
3.046257 | 237.4537 | 110.74
3.04667 | 237.4857 | 110.76
3.047082 | 237.4958 | 110.78
3.047465 | 237.5334 | 110.8
3.047861 | 237.5777 | 110.82
3.048283 | 237.6198 | 110.84
3.048683 | 237.6435 | 110.86
3.04908 | 237.6559 | 110.88
3.049553 | 237.6525 | 110.9
3.049995 | 237.6497 | 110.92
3.05043 | 237.6426 | 110.94
3.050876 | 237.6518 | 110.96
3.051304 | 237.6767 | 110.98
3.051645 | 237.6949 | 111
3.051995 | 237.7046 | 111.02
3.052387 | 237.7131 | 111.04
3.052822 | 237.709 | 111.06
3.053257 | 237.6925 | 111.08
3.053673 | 237.6804 | 111.1
3.054038 | 237.6686 | 111.12
3.054412 | 237.6625 | 111.14
3.054808 | 237.6578 | 111.16
3.055212 | 237.6563 | 111.18
3.055604 | 237.6497 | 111.2
3.056002 | 237.6527 | 111.22
3.056381 | 237.6437 | 111.24
3.05679 | 237.6377 | 111.26
3.057246 | 237.6466 | 111.28
3.057667 | 237.6765 | 111.3
3.058136 | 237.712 | 111.32
3.058559 | 237.7653 | 111.34
3.05898 | 237.8242 | 111.36
3.05937 | 237.8802 | 111.38
3.05981 | 237.9241 | 111.4
3.060256 | 237.9493 | 111.42
3.060708 | 237.9431 | 111.44
3.06114 | 237.9454 | 111.46
3.061579 | 237.9491 | 111.48
3.061982 | 237.9466 | 111.5
3.062417 | 237.9497 | 111.52
3.062855 | 237.9635 | 111.54
3.063288 | 237.9541 | 111.56
3.06374 | 237.9303 | 111.58
3.064183 | 237.9066 | 111.6
3.064617 | 237.8836 | 111.62
3.064955 | 237.8698 | 111.64
3.065333 | 237.8642 | 111.66
3.065746 | 237.8674 | 111.68
3.066138 | 237.8823 | 111.7
3.06652 | 237.911 | 111.72
3.066897 | 237.9452 | 111.74
3.06731 | 237.9681 | 111.76
3.067798 | 237.9762 | 111.78
3.068219 | 237.9787 | 111.8
3.0686 | 237.9729 | 111.82
3.068994 | 237.9645 | 111.84
3.069384 | 237.9693 | 111.86
3.069763 | 237.9904 | 111.88
3.070147 | 238.0109 | 111.9
3.07064 | 238.0363 | 111.92
3.071081 | 238.0542 | 111.94
3.07151 | 238.0653 | 111.96
3.071939 | 238.0851 | 111.98
3.072344 | 238.1088 | 112
3.072722 | 238.1307 | 112.02
3.07315 | 238.1629 | 112.04
3.073602 | 238.1999 | 112.06
3.074065 | 238.2194 | 112.08
3.074524 | 238.2355 | 112.1
3.074947 | 238.2261 | 112.12
3.075302 | 238.1996 | 112.14
3.075701 | 238.171 | 112.16
3.076143 | 238.1443 | 112.18
3.076567 | 238.1085 | 112.2
3.076978 | 238.0895 | 112.22
3.07739 | 238.0786 | 112.24
3.077767 | 238.0809 | 112.26
3.078129 | 238.0837 | 112.28
3.078569 | 238.0873 | 112.3
3.078999 | 238.0982 | 112.32
3.079438 | 238.1134 | 112.34
3.079869 | 238.1279 | 112.36
3.080275 | 238.1471 | 112.38
3.080653 | 238.1802 | 112.4
3.081107 | 238.2193 | 112.42
3.081558 | 238.2554 | 112.44
3.081997 | 238.2754 | 112.46
3.082414 | 238.2838 | 112.48
3.082848 | 238.279 | 112.5
3.083243 | 238.2733 | 112.52
3.083679 | 238.2771 | 112.54
3.084161 | 238.3007 | 112.56
3.084583 | 238.3263 | 112.58
3.085002 | 238.3522 | 112.6
3.085412 | 238.3655 | 112.62
3.085788 | 238.3761 | 112.64
3.086126 | 238.3641 | 112.66
3.086498 | 238.3526 | 112.68
3.086886 | 238.3393 | 112.7
3.087279 | 238.3303 | 112.72
3.087661 | 238.3102 | 112.74
3.08804 | 238.3034 | 112.76
3.088423 | 238.2877 | 112.78
3.088899 | 238.285 | 112.8
3.089342 | 238.2847 | 112.82
3.08975 | 238.2831 | 112.84
3.090177 | 238.2792 | 112.86
3.090602 | 238.3002 | 112.88
3.091005 | 238.3268 | 112.9
3.091421 | 238.366 | 112.92
3.091912 | 238.4141 | 112.94
3.092365 | 238.4742 | 112.96
3.092817 | 238.5317 | 112.98
3.093276 | 238.5769 | 113
3.093724 | 238.5914 | 113.02
3.094121 | 238.5921 | 113.04
3.094556 | 238.583 | 113.06
3.095002 | 238.5851 | 113.08
3.095439 | 238.5853 | 113.1
3.095884 | 238.5895 | 113.12
3.096298 | 238.6 | 113.14
3.096658 | 238.6028 | 113.16
3.097041 | 238.5848 | 113.18
3.097485 | 238.5611 | 113.2
3.097886 | 238.5432 | 113.22
3.098283 | 238.5329 | 113.24
3.098674 | 238.531 | 113.26
3.099047 | 238.5348 | 113.28
3.099411 | 238.5491 | 113.3
3.09984 | 238.5839 | 113.32
3.100273 | 238.6126 | 113.34
3.100688 | 238.6186 | 113.36
3.101096 | 238.6136 | 113.38
3.101494 | 238.6162 | 113.4
3.101893 | 238.6037 | 113.42
3.102356 | 238.6028 | 113.44
3.10279 | 238.6197 | 113.46
3.103211 | 238.6472 | 113.48
3.103661 | 238.6678 | 113.5
3.104115 | 238.694 | 113.52
3.104507 | 238.7134 | 113.54
3.104959 | 238.7345 | 113.56
3.105413 | 238.7479 | 113.58
3.105875 | 238.7688 | 113.6
3.106337 | 238.7955 | 113.62
3.10681 | 238.8152 | 113.64
3.107194 | 238.838 | 113.66
3.107587 | 238.8598 | 113.68
3.107999 | 238.8712 | 113.7
3.108422 | 238.8504 | 113.72
3.10886 | 238.8389 | 113.74
3.109276 | 238.8134 | 113.76
3.10965 | 238.7866 | 113.78
3.110028 | 238.757 | 113.8
3.110442 | 238.7379 | 113.82
3.11087 | 238.7175 | 113.84
3.111339 | 238.7184 | 113.86
3.111766 | 238.7269 | 113.88
3.112178 | 238.7324 | 113.9
3.112577 | 238.7524 | 113.92
3.113026 | 238.7734 | 113.94
3.113461 | 238.7862 | 113.96
3.113883 | 238.8054 | 113.98
3.11432 | 238.842 | 114
3.114769 | 238.8816 | 114.02
3.115157 | 238.914 | 114.04
3.115612 | 238.933 | 114.06
3.116053 | 238.9338 | 114.08
3.116477 | 238.924 | 114.1
3.116898 | 238.9152 | 114.12
3.117338 | 238.9091 | 114.14
3.117733 | 238.9247 | 114.16
3.11808 | 238.9514 | 114.18
3.118469 | 238.9713 | 114.2
3.118857 | 238.9807 | 114.22
3.119254 | 238.9831 | 114.24
3.119659 | 238.9714 | 114.26
3.12003 | 238.9547 | 114.28
3.120395 | 238.9398 | 114.3
3.120833 | 238.9313 | 114.32
3.121228 | 238.9327 | 114.34
3.121624 | 238.9319 | 114.36
3.122047 | 238.9262 | 114.38
3.122471 | 238.9268 | 114.4
3.122852 | 238.9208 | 114.42
3.123288 | 238.9143 | 114.44
3.123755 | 238.9141 | 114.46
3.124186 | 238.9314 | 114.48
3.124638 | 238.9638 | 114.5
3.125138 | 239.0096 | 114.52
3.125583 | 239.0629 | 114.54
3.126037 | 239.1256 | 114.56
3.12649 | 239.1828 | 114.58
3.126939 | 239.2196 | 114.6
3.127394 | 239.2283 | 114.62
3.127842 | 239.2188 | 114.64
3.128259 | 239.2084 | 114.66
3.128627 | 239.2043 | 114.68
3.129048 | 239.1993 | 114.7
3.129448 | 239.2054 | 114.72
3.129858 | 239.2155 | 114.74
3.130272 | 239.2101 | 114.76
3.130691 | 239.1823 | 114.78
3.131055 | 239.161 | 114.8
3.131473 | 239.1359 | 114.82
3.131883 | 239.1198 | 114.84
3.132288 | 239.1192 | 114.86
3.132699 | 239.1315 | 114.88
3.133098 | 239.1474 | 114.9
3.133481 | 239.1771 | 114.92
3.133854 | 239.2004 | 114.94
3.134291 | 239.207 | 114.96
3.134716 | 239.2037 | 114.98
3.135157 | 239.205 | 115
3.135603 | 239.2036 | 115.02
3.136025 | 239.211 | 115.04
3.136421 | 239.2267 | 115.06
3.136863 | 239.2558 | 115.08
3.137312 | 239.277 | 115.1
3.137764 | 239.3099 | 115.12
3.138233 | 239.3347 | 115.14
3.138681 | 239.3568 | 115.16
3.139086 | 239.38 | 115.18
3.139526 | 239.4075 | 115.2
3.139971 | 239.431 | 115.22
3.140403 | 239.4538 | 115.24
3.140824 | 239.4746 | 115.26
3.141244 | 239.487 | 115.28
3.141612 | 239.4829 | 115.3
3.14196 | 239.4545 | 115.32
3.142385 | 239.4346 | 115.34
3.142802 | 239.4115 | 115.36
3.143217 | 239.3806 | 115.38
3.143631 | 239.3561 | 115.4
3.14403 | 239.3349 | 115.42
3.144402 | 239.3165 | 115.44
3.144841 | 239.3195 | 115.46
3.145287 | 239.3244 | 115.48
3.145704 | 239.3254 | 115.5
3.146123 | 239.3486 | 115.52
3.146552 | 239.3679 | 115.54
3.146954 | 239.3816 | 115.56
3.147373 | 239.4095 | 115.58
3.147804 | 239.4539 | 115.6
3.148234 | 239.4921 | 115.62
3.148672 | 239.523 | 115.64
3.149105 | 239.5318 | 115.66
3.149493 | 239.5322 | 115.68
3.149872 | 239.5231 | 115.7
3.150297 | 239.5221 | 115.72
3.150683 | 239.5317 | 115.74
3.151087 | 239.5645 | 115.76
3.151493 | 239.5906 | 115.78
3.151891 | 239.6157 | 115.8
3.152317 | 239.6267 | 115.82
3.152769 | 239.6274 | 115.84
3.153183 | 239.6015 | 115.86
3.153593 | 239.5869 | 115.88
3.154018 | 239.5675 | 115.9
3.154433 | 239.5541 | 115.92
3.15483 | 239.5297 | 115.94
3.15524 | 239.5226 | 115.96
3.155705 | 239.51 | 115.98
3.156161 | 239.5032 | 116
3.156607 | 239.4998 | 116.02
3.157059 | 239.5075 | 116.04
3.157495 | 239.5196 | 116.06
3.157918 | 239.5475 | 116.08
3.158375 | 239.5874 | 116.1
3.158831 | 239.6365 | 116.12
3.159285 | 239.6956 | 116.14
3.159748 | 239.7604 | 116.16
3.160163 | 239.8147 | 116.18
3.160521 | 239.8468 | 116.2
3.160923 | 239.852 | 116.22
3.161348 | 239.8501 | 116.24
3.161768 | 239.8497 | 116.26
3.162179 | 239.8451 | 116.28
3.162591 | 239.8478 | 116.3
3.162949 | 239.8528 | 116.32
3.163329 | 239.8509 | 116.34
3.163718 | 239.8387 | 116.36
3.164106 | 239.8116 | 116.38
3.164501 | 239.776 | 116.4
3.164898 | 239.7481 | 116.42
3.165284 | 239.7274 | 116.44
3.165727 | 239.716 | 116.46
3.166223 | 239.7306 | 116.48
3.166657 | 239.7629 | 116.5
3.167074 | 239.7906 | 116.52
3.167502 | 239.8171 | 116.54
3.167927 | 239.8222 | 116.56
3.168323 | 239.8132 | 116.58
3.168773 | 239.8022 | 116.6
3.169219 | 239.8071 | 116.62
3.169662 | 239.8152 | 116.64
3.170133 | 239.8366 | 116.66
3.170602 | 239.8708 | 116.68
3.170991 | 239.9095 | 116.7
3.171391 | 239.9376 | 116.72
3.171834 | 239.9627 | 116.74
3.172251 | 239.987 | 116.76
3.172692 | 240.0091 | 116.78
3.173117 | 240.0313 | 116.8
3.173493 | 240.0567 | 116.82
3.173872 | 240.0806 | 116.84
3.174295 | 240.1006 | 116.86
3.1747 | 240.1118 | 116.88
3.175121 | 240.0966 | 116.9
3.175547 | 240.0684 | 116.92
3.175969 | 240.0514 | 116.94
3.176321 | 240.0249 | 116.96
3.176725 | 239.9987 | 116.98
3.177148 | 239.9802 | 117
3.177554 | 239.9601 | 117.02
3.177965 | 239.9427 | 117.04
3.178384 | 239.9516 | 117.06
3.178764 | 239.9559 | 117.08
3.179169 | 239.9626 | 117.1
3.17963 | 239.9883 | 117.12
3.180024 | 240.0048 | 117.14
3.180439 | 240.0125 | 117.16
3.180844 | 240.0401 | 117.18
3.181229 | 240.0827 | 117.2
3.181579 | 240.1219 | 117.22
3.181963 | 240.1487 | 117.24
3.18235 | 240.1605 | 117.26
3.18273 | 240.1575 | 117.28
3.183109 | 240.1541 | 117.3
3.183513 | 240.1466 | 117.32
3.18387 | 240.1581 | 117.34
3.184274 | 240.1806 | 117.36
3.184702 | 240.2013 | 117.38
3.185142 | 240.2149 | 117.4
3.185575 | 240.2276 | 117.42
3.18601 | 240.2262 | 117.44
3.186412 | 240.2136 | 117.46
3.186823 | 240.2023 | 117.48
3.187262 | 240.1828 | 117.5
3.187707 | 240.1603 | 117.52
3.18815 | 240.1463 | 117.54
3.188597 | 240.1341 | 117.56
3.189038 | 240.1229 | 117.58
3.189494 | 240.1257 | 117.6
3.189984 | 240.1316 | 117.62
3.190441 | 240.1412 | 117.64
3.19089 | 240.1553 | 117.66
3.191345 | 240.1772 | 117.68
3.191774 | 240.2131 | 117.7
3.192095 | 240.267 | 117.72
3.192481 | 240.3201 | 117.74
3.192935 | 240.3753 | 117.76
3.193375 | 240.4349 | 117.78
3.193779 | 240.4607 | 117.8
3.194172 | 240.4568 | 117.82
3.194546 | 240.4483 | 117.84
3.194932 | 240.4528 | 117.86
3.195367 | 240.4458 | 117.88
3.195772 | 240.4496 | 117.9
3.196173 | 240.4561 | 117.92
3.196579 | 240.4542 | 117.94
3.196984 | 240.4363 | 117.96
3.197376 | 240.4068 | 117.98
3.197829 | 240.3849 | 118
3.198244 | 240.3687 | 118.02
3.198657 | 240.3549 | 118.04
3.199078 | 240.354 | 118.06
3.199511 | 240.3639 | 118.08
3.199895 | 240.3839 | 118.1
3.200296 | 240.4001 | 118.12
3.200721 | 240.4226 | 118.14
3.201165 | 240.42 | 118.16
3.20162 | 240.4221 | 118.18
3.202075 | 240.4176 | 118.2
3.202494 | 240.4242 | 118.22
3.202847 | 240.4399 | 118.24
3.203272 | 240.4743 | 118.26
3.203713 | 240.5093 | 118.28
3.204139 | 240.5408 | 118.3
3.204558 | 240.5696 | 118.32
3.20496 | 240.5855 | 118.34
3.205313 | 240.5991 | 118.36
3.205714 | 240.6178 | 118.38
3.206162 | 240.6468 | 118.4
3.206618 | 240.6741 | 118.42
3.207029 | 240.7068 | 118.44
3.207445 | 240.7254 | 118.46
3.207852 | 240.7335 | 118.48
3.208262 | 240.7128 | 118.5
3.208714 | 240.6935 | 118.52
3.209145 | 240.659 | 118.54
3.209571 | 240.634 | 118.56
3.209993 | 240.6091 | 118.58
3.210398 | 240.5908 | 118.6
3.210771 | 240.5724 | 118.62
3.211201 | 240.5809 | 118.64
3.211634 | 240.5868 | 118.66
3.212036 | 240.584 | 118.68
3.212432 | 240.5947 | 118.7
3.212854 | 240.6121 | 118.72
3.213221 | 240.6214 | 118.74
3.213594 | 240.6345 | 118.76
3.213988 | 240.6632 | 118.78
3.214385 | 240.699 | 118.8
3.2148 | 240.7311 | 118.82
3.215197 | 240.7539 | 118.84
3.215563 | 240.7662 | 118.86
3.215962 | 240.7661 | 118.88
3.216401 | 240.7647 | 118.9
3.216818 | 240.7569 | 118.92
3.217238 | 240.7649 | 118.94
3.21764 | 240.7834 | 118.96
3.218059 | 240.8126 | 118.98
3.218462 | 240.8226 | 119
3.218925 | 240.8367 | 119.02
3.219424 | 240.8314 | 119.04
3.219914 | 240.822 | 119.06
3.220365 | 240.7997 | 119.08
3.2208 | 240.7865 | 119.1
3.221213 | 240.7735 | 119.12
3.221577 | 240.7609 | 119.14
3.222004 | 240.7501 | 119.16
3.222475 | 240.7483 | 119.18
3.222913 | 240.7471 | 119.2
3.22336 | 240.7493 | 119.22
3.223814 | 240.7623 | 119.24
3.22417 | 240.781 | 119.26
3.224532 | 240.8091 | 119.28
3.224957 | 240.8486 | 119.3
3.225366 | 240.8938 | 119.32
3.22577 | 240.9544 | 119.34
3.22617 | 241.0143 | 119.36
3.226561 | 241.0562 | 119.38
3.22699 | 241.0763 | 119.4
3.22744 | 241.0697 | 119.42
3.227849 | 241.0606 | 119.44
3.228262 | 241.0589 | 119.46
3.228668 | 241.0597 | 119.48
3.229083 | 241.0666 | 119.5
3.229459 | 241.0757 | 119.52
3.229838 | 241.0626 | 119.54
3.230266 | 241.0372 | 119.56
3.230698 | 241.0145 | 119.58
3.231111 | 240.9843 | 119.6
3.231536 | 240.974 | 119.62
3.23191 | 240.974 | 119.64
3.23229 | 240.9874 | 119.66
3.232753 | 241.0073 | 119.68
3.233233 | 241.0445 | 119.7
3.233699 | 241.0751 | 119.72
3.234128 | 241.0961 | 119.74
3.234549 | 241.0899 | 119.76
3.234886 | 241.0893 | 119.78
3.235259 | 241.0846 | 119.8
3.235695 | 241.0816 | 119.82
3.236107 | 241.0861 | 119.84
3.236538 | 241.1099 | 119.86
3.236958 | 241.1294 | 119.88
3.23733 | 241.1525 | 119.9
3.237698 | 241.1718 | 119.92
3.238129 | 241.1875 | 119.94
3.238538 | 241.2066 | 119.96
3.238948 | 241.2242 | 119.98
3.239366 | 241.2435 | 120
3.239777 | 241.2702 | 120.02
3.240167 | 241.2982 | 120.04
3.240625 | 241.3186 | 120.06
3.241074 | 241.3316 | 120.08
3.241536 | 241.3141 | 120.1
3.241988 | 241.2913 | 120.12
3.242416 | 241.2603 | 120.14
3.242826 | 241.2254 | 120.16
3.243162 | 241.1942 | 120.18
3.243572 | 241.1792 | 120.2
3.243978 | 241.1615 | 120.22
3.24441 | 241.1634 | 120.24
3.244855 | 241.1718 | 120.26
3.24535 | 241.1732 | 120.28
3.245794 | 241.1835 | 120.3
3.246217 | 241.2064 | 120.32
3.246694 | 241.2208 | 120.34
3.247127 | 241.2412 | 120.36
3.24751 | 241.2719 | 120.38
3.247921 | 241.3152 | 120.4
3.248308 | 241.3407 | 120.42
3.248723 | 241.3557 | 120.44
3.249162 | 241.3538 | 120.46
3.249581 | 241.3521 | 120.48
3.249993 | 241.3429 | 120.5
3.250405 | 241.3463 | 120.52
3.250826 | 241.3665 | 120.54
3.25125 | 241.3956 | 120.56
3.251728 | 241.4098 | 120.58
3.252206 | 241.4201 | 120.6
3.252639 | 241.4233 | 120.62
3.253062 | 241.4181 | 120.64
3.253505 | 241.4048 | 120.66
3.253918 | 241.3966 | 120.68
3.254294 | 241.3817 | 120.7
3.254733 | 241.3718 | 120.72
3.255202 | 241.3596 | 120.74
3.255646 | 241.3461 | 120.76
3.256072 | 241.3411 | 120.78
3.256513 | 241.3351 | 120.8
3.256868 | 241.3297 | 120.82
3.257196 | 241.3302 | 120.84
3.257605 | 241.3503 | 120.86
3.258013 | 241.3804 | 120.88
3.258402 | 241.4298 | 120.9
3.258795 | 241.4915 | 120.92
3.259181 | 241.5561 | 120.94
3.259577 | 241.6094 | 120.96
3.260014 | 241.6476 | 120.98
3.260396 | 241.6584 | 121
3.26079 | 241.6535 | 121.02
3.261187 | 241.6422 | 121.04
3.261601 | 241.6414 | 121.06
3.262014 | 241.6378 | 121.08
3.262531 | 241.6441 | 121.1
3.262978 | 241.6437 | 121.12
3.263376 | 241.6314 | 121.14
3.263794 | 241.6087 | 121.16
3.264226 | 241.5875 | 121.18
3.264632 | 241.5686 | 121.2
3.26502 | 241.5553 | 121.22
3.26546 | 241.548 | 121.24
3.265886 | 241.5556 | 121.26
3.266314 | 241.5739 | 121.28
3.266733 | 241.5965 | 121.3
3.267241 | 241.6212 | 121.32
3.267725 | 241.645 | 121.34
3.268163 | 241.6444 | 121.36
3.268674 | 241.6444 | 121.38
3.269178 | 241.642 | 121.4
3.269699 | 241.6434 | 121.42
3.270208 | 241.6506 | 121.44
3.270688 | 241.6746 | 121.46
3.271123 | 241.6985 | 121.48
3.271558 | 241.7223 | 121.5
3.27196 | 241.7418 | 121.52
3.272365 | 241.7552 | 121.54
3.272774 | 241.7739 | 121.56
3.27318 | 241.7951 | 121.58
3.273566 | 241.8153 | 121.6
3.273994 | 241.8416 | 121.62
3.274441 | 241.8753 | 121.64
3.274875 | 241.892 | 121.66
3.275302 | 241.8983 | 121.68
3.275719 | 241.8818 | 121.7
3.276147 | 241.8636 | 121.72
3.276536 | 241.8268 | 121.74
3.276964 | 241.7922 | 121.76
3.277377 | 241.7647 | 121.78
3.277788 | 241.7451 | 121.8
3.278194 | 241.7328 | 121.82
3.278602 | 241.746 | 121.84
3.278963 | 241.7581 | 121.86
3.279368 | 241.7553 | 121.88
3.27978 | 241.7736 | 121.9
3.280139 | 241.7921 | 121.92
3.280515 | 241.8013 | 121.94
3.280902 | 241.8258 | 121.96
3.281271 | 241.8741 | 121.98
3.281671 | 241.9232 | 122
3.28211 | 241.9482 | 122.02
3.282518 | 241.9636 | 122.04
3.282926 | 241.9618 | 122.06
3.283345 | 241.947 | 122.08
3.28377 | 241.9334 | 122.1
3.284159 | 241.9386 | 122.12
3.28462 | 241.9583 | 122.14
3.285079 | 241.9851 | 122.16
3.285506 | 242.0068 | 122.18
3.285927 | 242.0191 | 122.2
3.286365 | 242.0196 | 122.22
3.286761 | 242.0142 | 122.24
3.287149 | 241.9987 | 122.26
3.287601 | 241.9854 | 122.28
3.288038 | 241.9699 | 122.3
3.288478 | 241.9606 | 122.32
3.288913 | 241.9518 | 122.34
3.289317 | 241.9469 | 122.36
3.289651 | 241.9428 | 122.38
3.29003 | 241.9401 | 122.4
3.290442 | 241.9382 | 122.42
3.290836 | 241.9473 | 122.44
3.291219 | 241.9635 | 122.46
3.291628 | 241.9973 | 122.48
3.292017 | 242.0473 | 122.5
3.292413 | 242.1022 | 122.52
3.292799 | 242.1594 | 122.54
3.293179 | 242.2182 | 122.56
3.293581 | 242.2538 | 122.58
3.293989 | 242.2556 | 122.6
3.294386 | 242.2519 | 122.62
3.294832 | 242.247 | 122.64
3.295298 | 242.2462 | 122.66
3.295714 | 242.2438 | 122.68
3.296125 | 242.2515 | 122.7
3.296547 | 242.259 | 122.72
3.29696 | 242.2393 | 122.74
3.297342 | 242.2079 | 122.76
3.297785 | 242.1793 | 122.78
3.298235 | 242.1579 | 122.8
3.298684 | 242.142 | 122.82
3.299127 | 242.1464 | 122.84
3.299537 | 242.1539 | 122.86
3.299896 | 242.1769 | 122.88
3.300285 | 242.2054 | 122.9
3.300707 | 242.2322 | 122.92
3.301139 | 242.2428 | 122.94
3.30159 | 242.25 | 122.96
3.302027 | 242.2482 | 122.98
3.302422 | 242.2419 | 123
3.302836 | 242.2378 | 123.02
3.30328 | 242.2541 | 123.04
3.303705 | 242.2813 | 123.06
3.304127 | 242.3131 | 123.08
3.304581 | 242.3421 | 123.1
3.305064 | 242.3649 | 123.12
3.305469 | 242.3793 | 123.14
3.305921 | 242.4027 | 123.16
3.306338 | 242.4209 | 123.18
3.306776 | 242.4426 | 123.2
3.307226 | 242.4729 | 123.22
3.307667 | 242.4956 | 123.24
3.308038 | 242.5016 | 123.26
3.308429 | 242.4953 | 123.28
3.308856 | 242.4803 | 123.3
3.309274 | 242.4546 | 123.32
3.309689 | 242.4336 | 123.34
3.310098 | 242.4018 | 123.36
3.310478 | 242.3736 | 123.38
3.310755 | 242.3457 | 123.4
3.311093 | 242.3342 | 123.42
3.311485 | 242.3373 | 123.44
3.311897 | 242.3439 | 123.46
3.312293 | 242.3518 | 123.48
3.312688 | 242.3753 | 123.5
3.313065 | 242.3902 | 123.52
3.31346 | 242.3981 | 123.54
3.31387 | 242.4259 | 123.56
3.314289 | 242.4705 | 123.58
3.314729 | 242.5123 | 123.6
3.315173 | 242.5364 | 123.62
3.315578 | 242.5505 | 123.64
3.315943 | 242.5473 | 123.66
3.316391 | 242.543 | 123.68
3.31684 | 242.5424 | 123.7
3.317268 | 242.5566 | 123.72
3.317727 | 242.5749 | 123.74
3.31822 | 242.5928 | 123.76
3.318635 | 242.6019 | 123.78
3.319071 | 242.5993 | 123.8
3.319509 | 242.5948 | 123.82
3.319946 | 242.5876 | 123.84
3.320387 | 242.5784 | 123.86
3.320823 | 242.5641 | 123.88
3.321225 | 242.55 | 123.9
3.321576 | 242.5384 | 123.92
3.322004 | 242.5279 | 123.94
3.322406 | 242.5171 | 123.96
3.322809 | 242.512 | 123.98
3.323211 | 242.5089 | 124
3.323643 | 242.5102 | 124.02
3.324028 | 242.5206 | 124.04
3.324449 | 242.5448 | 124.06
3.324874 | 242.5905 | 124.08
3.325287 | 242.6368 | 124.1
3.325718 | 242.6937 | 124.12
3.326159 | 242.754 | 124.14
3.326557 | 242.81 | 124.16
3.326972 | 242.8308 | 124.18
3.327428 | 242.8351 | 124.2
3.327869 | 242.8261 | 124.22
3.328308 | 242.8178 | 124.24
3.32877 | 242.8084 | 124.26
3.32919 | 242.8055 | 124.28
3.32957 | 242.8178 | 124.3
3.330009 | 242.815 | 124.32
3.330458 | 242.7991 | 124.34
3.330917 | 242.775 | 124.36
3.331359 | 242.7541 | 124.38
3.331814 | 242.7252 | 124.4
3.332218 | 242.7133 | 124.42
3.332643 | 242.7161 | 124.44
3.333094 | 242.7296 | 124.46
3.333523 | 242.7574 | 124.48
3.333938 | 242.7925 | 124.5
3.334358 | 242.8135 | 124.52
3.33477 | 242.8122 | 124.54
3.335181 | 242.8054 | 124.56
3.335629 | 242.801 | 124.58
3.336041 | 242.8016 | 124.6
3.336462 | 242.81 | 124.62
3.336899 | 242.8327 | 124.64
3.337337 | 242.8647 | 124.66
3.337739 | 242.8951 | 124.68
3.338144 | 242.9208 | 124.7
3.338601 | 242.9467 | 124.72
3.339036 | 242.974 | 124.74
3.339468 | 242.9979 | 124.76
3.339902 | 243.0199 | 124.78
3.340333 | 243.0444 | 124.8
3.340724 | 243.0733 | 124.82
3.341156 | 243.0979 | 124.84
3.341568 | 243.113 | 124.86
3.341977 | 243.095 | 124.88
3.342378 | 243.0825 | 124.9
3.342777 | 243.0525 | 124.92
3.343132 | 243.019 | 124.94
3.343477 | 242.983 | 124.96
3.343853 | 242.9559 | 124.98
3.344209 | 242.918 | 125
3.344576 | 242.9149 | 125.02
3.344961 | 242.9147 | 125.04
3.345328 | 242.9137 | 125.06
3.345686 | 242.9289 | 125.08
3.34615 | 242.96 | 125.1
3.346577 | 242.9728 | 125.12
3.346983 | 242.9948 | 125.14
3.347381 | 243.0315 | 125.16
3.347781 | 243.0748 | 125.18
3.348152 | 243.1188 | 125.2
3.348577 | 243.1479 | 125.22
3.349061 | 243.155 | 125.24
3.349482 | 243.1498 | 125.26
3.349921 | 243.1514 | 125.28
3.350362 | 243.1479 | 125.3
3.350795 | 243.1591 | 125.32
3.351184 | 243.1873 | 125.34
3.351614 | 243.2149 | 125.36
3.352053 | 243.2218 | 125.38
3.35249 | 243.2229 | 125.4
3.352938 | 243.2183 | 125.42
3.35338 | 243.1978 | 125.44
3.353766 | 243.179 | 125.46
3.354097 | 243.1642 | 125.48
3.354506 | 243.1483 | 125.5
3.354897 | 243.1281 | 125.52
3.355307 | 243.1181 | 125.54
3.355726 | 243.1128 | 125.56
3.356133 | 243.1128 | 125.58
3.356515 | 243.1103 | 125.6
3.356917 | 243.1121 | 125.62
3.357325 | 243.1303 | 125.64
3.35775 | 243.1566 | 125.66
3.358182 | 243.1979 | 125.68
3.358629 | 243.2571 | 125.7
3.359034 | 243.321 | 125.72
3.359449 | 243.3792 | 125.74
3.359902 | 243.4251 | 125.76
3.360343 | 243.4438 | 125.78
3.360816 | 243.4366 | 125.8
3.361289 | 243.4362 | 125.82
3.361731 | 243.431 | 125.84
3.362116 | 243.4285 | 125.86
3.362561 | 243.4325 | 125.88
3.363003 | 243.437 | 125.9
3.363426 | 243.427 | 125.92
3.363847 | 243.4031 | 125.94
3.36427 | 243.3782 | 125.96
3.364616 | 243.3488 | 125.98
3.364975 | 243.331 | 126
3.365398 | 243.3223 | 126.02
3.365816 | 243.3392 | 126.04
3.366238 | 243.3556 | 126.06
3.36666 | 243.3929 | 126.08
3.367055 | 243.422 | 126.1
3.367467 | 243.4409 | 126.12
3.367918 | 243.4409 | 126.14
3.368339 | 243.4392 | 126.16
3.368764 | 243.4313 | 126.18
3.369193 | 243.4361 | 126.2
3.369641 | 243.4422 | 126.22
3.370039 | 243.4552 | 126.24
3.370485 | 243.4772 | 126.26
3.370941 | 243.4979 | 126.28
3.371369 | 243.5212 | 126.3
3.37181 | 243.5409 | 126.32
3.372258 | 243.5626 | 126.34
3.372692 | 243.5787 | 126.36
3.373082 | 243.5986 | 126.38
3.373517 | 243.6165 | 126.4
3.373945 | 243.639 | 126.42
3.374371 | 243.6566 | 126.44
3.374774 | 243.6733 | 126.46
3.375166 | 243.6645 | 126.48
3.375561 | 243.6423 | 126.5
3.375926 | 243.615 | 126.52
3.376329 | 243.5816 | 126.54
3.376707 | 243.5553 | 126.56
3.37707 | 243.5259 | 126.58
3.37745 | 243.5074 | 126.6
3.377822 | 243.5144 | 126.62
3.378182 | 243.5261 | 126.64
3.378594 | 243.5257 | 126.66
3.379015 | 243.5426 | 126.68
3.379424 | 243.5688 | 126.7
3.379836 | 243.5792 | 126.72
3.380261 | 243.5924 | 126.74
3.380684 | 243.6246 | 126.76
3.381155 | 243.6652 | 126.78
3.381622 | 243.6928 | 126.8
3.382076 | 243.7142 | 126.82
3.382516 | 243.7225 | 126.84
3.38298 | 243.7161 | 126.86
3.383425 | 243.7102 | 126.88
3.383835 | 243.7135 | 126.9
3.384308 | 243.7255 | 126.92
3.384747 | 243.7447 | 126.94
3.385182 | 243.7694 | 126.96
3.385616 | 243.783 | 126.98
3.386048 | 243.7855 | 127
3.386415 | 243.7762 | 127.02
3.386823 | 243.7638 | 127.04
3.387245 | 243.7484 | 127.06
3.387634 | 243.7427 | 127.08
3.388039 | 243.7356 | 127.1
3.388457 | 243.731 | 127.12
3.388821 | 243.7271 | 127.14
3.389216 | 243.7273 | 127.16
3.389665 | 243.716 | 127.18
3.390099 | 243.7064 | 127.2
3.390502 | 243.7063 | 127.22
3.390908 | 243.7222 | 127.24
3.391338 | 243.7454 | 127.26
3.391759 | 243.7907 | 127.28
3.392234 | 243.8473 | 127.3
3.392691 | 243.9066 | 127.32
3.393129 | 243.9535 | 127.34
3.39356 | 243.9942 | 127.36
3.394002 | 244.0045 | 127.38
3.394412 | 243.9933 | 127.4
3.394833 | 243.9923 | 127.42
3.395279 | 243.9934 | 127.44
3.395706 | 243.9913 | 127.46
3.396133 | 243.9882 | 127.48
3.396566 | 243.9922 | 127.5
3.396978 | 243.9756 | 127.52
3.397305 | 243.9461 | 127.54
3.397728 | 243.916 | 127.56
3.39814 | 243.8945 | 127.58
3.398542 | 243.8811 | 127.6
3.398961 | 243.8791 | 127.62
3.399368 | 243.9004 | 127.64
3.39976 | 243.9208 | 127.66
3.400165 | 243.9557 | 127.68
3.400594 | 243.9854 | 127.7
3.401009 | 243.9922 | 127.72
3.401429 | 243.9935 | 127.74
3.401836 | 243.9936 | 127.76
3.402228 | 243.9865 | 127.78
3.402642 | 243.987 | 127.8
3.403134 | 244.0004 | 127.82
3.403581 | 244.0131 | 127.84
3.403999 | 244.0333 | 127.86
3.404444 | 244.0528 | 127.88
3.404886 | 244.0683 | 127.9
3.405201 | 244.0859 | 127.92
3.405557 | 244.0963 | 127.94
3.405985 | 244.1126 | 127.96
3.4064 | 244.1393 | 127.98
3.406807 | 244.1694 | 128
3.407228 | 244.1954 | 128.02
3.407609 | 244.2226 | 128.04
3.407944 | 244.2299 | 128.06
3.408319 | 244.2079 | 128.08
3.408721 | 244.1798 | 128.1
3.40912 | 244.1575 | 128.12
3.409516 | 244.1311 | 128.14
3.40991 | 244.1097 | 128.16
3.410265 | 244.0935 | 128.18
3.41066 | 244.0859 | 128.2
3.411073 | 244.0839 | 128.22
3.411484 | 244.0823 | 128.24
3.411886 | 244.0797 | 128.26
3.412292 | 244.0944 | 128.28
3.41272 | 244.1101 | 128.3
3.413083 | 244.1241 | 128.32
3.413525 | 244.1496 | 128.34
3.413991 | 244.1941 | 128.36
3.414469 | 244.2431 | 128.38
3.414914 | 244.2831 | 128.4
3.415374 | 244.2951 | 128.42
3.415802 | 244.2958 | 128.44
3.41624 | 244.2796 | 128.46
3.416749 | 244.2608 | 128.48
3.417274 | 244.26 | 128.5
3.417772 | 244.2811 | 128.52
3.418216 | 244.3038 | 128.54
3.418623 | 244.3221 | 128.56
3.418989 | 244.3312 | 128.58
3.419373 | 244.3286 | 128.6
3.419771 | 244.3251 | 128.62
3.42015 | 244.3103 | 128.64
3.420564 | 244.295 | 128.66
3.42095 | 244.287 | 128.68
3.421337 | 244.2811 | 128.7
3.421678 | 244.2677 | 128.72
3.422094 | 244.2583 | 128.74
3.422515 | 244.2542 | 128.76
3.422942 | 244.2496 | 128.78
3.423358 | 244.2397 | 128.8
3.423772 | 244.2405 | 128.82
3.424162 | 244.2679 | 128.84
3.424593 | 244.3125 | 128.86
3.425035 | 244.3587 | 128.88
3.425479 | 244.4177 | 128.9
3.425944 | 244.4829 | 128.92
3.426379 | 244.5307 | 128.94
3.426791 | 244.5578 | 128.96
3.427189 | 244.5665 | 128.98
3.427637 | 244.5566 | 129
3.428054 | 244.5554 | 129.02
3.428466 | 244.5479 | 129.04
3.428918 | 244.5488 | 129.06
3.429342 | 244.5548 | 129.08
3.42967 | 244.5603 | 129.1
3.430007 | 244.5486 | 129.12
3.430446 | 244.5348 | 129.14
3.43086 | 244.5081 | 129.16
3.431288 | 244.4876 | 129.18
3.431748 | 244.4727 | 129.2
3.432172 | 244.4635 | 129.22
3.432564 | 244.4708 | 129.24
3.432981 | 244.4953 | 129.26
3.433392 | 244.5245 | 129.28
3.433801 | 244.5509 | 129.3
3.434196 | 244.5614 | 129.32
3.434601 | 244.5609 | 129.34
3.43499 | 244.5532 | 129.36
3.435379 | 244.5529 | 129.38
3.435843 | 244.5501 | 129.4
3.436262 | 244.5622 | 129.42
3.436694 | 244.5856 | 129.44
3.437126 | 244.6146 | 129.46
3.437556 | 244.6337 | 129.48
3.43793 | 244.6585 | 129.5
3.438319 | 244.6733 | 129.52
3.438748 | 244.687 | 129.54
3.439162 | 244.7008 | 129.56
3.439602 | 244.7205 | 129.58
3.440034 | 244.748 | 129.6
3.440432 | 244.783 | 129.62
3.440744 | 244.798 | 129.64
3.441113 | 244.7938 | 129.66
3.441518 | 244.7779 | 129.68
3.441913 | 244.7481 | 129.7
3.442307 | 244.7158 | 129.72
3.442692 | 244.6915 | 129.74
3.443066 | 244.6742 | 129.76
3.443457 | 244.6495 | 129.78
3.443876 | 244.6426 | 129.8
3.444266 | 244.6482 | 129.82
3.444675 | 244.6494 | 129.84
3.44511 | 244.6575 | 129.86
3.445553 | 244.6842 | 129.88
3.445985 | 244.7027 | 129.9
3.446458 | 244.7186 | 129.92
3.44692 | 244.7531 | 129.94
3.447351 | 244.7991 | 129.96
3.447773 | 244.8411 | 129.98
3.448216 | 244.8664 | 130
3.448658 | 244.8727 | 130.02
3.449034 | 244.8665 | 130.04
3.449483 | 244.8504 | 130.06
3.449957 | 244.8418 | 130.08
3.450403 | 244.8505 | 130.1
3.45085 | 244.8681 | 130.12
3.451291 | 244.8928 | 130.14
3.451692 | 244.9055 | 130.16
3.452107 | 244.9062 | 130.18
3.452527 | 244.9084 | 130.2
3.452942 | 244.8921 | 130.22
3.453354 | 244.8724 | 130.24
3.453756 | 244.8548 | 130.26
3.454142 | 244.8478 | 130.28
3.454519 | 244.83 | 130.3
3.454935 | 244.8274 | 130.32
3.455318 | 244.8208 | 130.34
3.455724 | 244.8238 | 130.36
3.456154 | 244.8155 | 130.38
3.456594 | 244.8208 | 130.4
3.456997 | 244.8316 | 130.42
3.457419 | 244.8563 | 130.44
3.457855 | 244.8968 | 130.46
3.458283 | 244.9507 | 130.48
3.458728 | 245.0104 | 130.5
3.459167 | 245.0681 | 130.52
3.459585 | 245.1161 | 130.54
3.459997 | 245.1422 | 130.56
3.460464 | 245.1423 | 130.58
3.460917 | 245.1341 | 130.6
3.461357 | 245.1303 | 130.62
3.461781 | 245.1287 | 130.64
3.462218 | 245.1291 | 130.66
3.462606 | 245.1371 | 130.68
3.463013 | 245.1293 | 130.7
3.463432 | 245.1096 | 130.72
3.46382 | 245.0842 | 130.74
3.464206 | 245.0575 | 130.76
3.464617 | 245.032 | 130.78
3.465005 | 245.0154 | 130.8
3.465444 | 245.0176 | 130.82
3.4659 | 245.0233 | 130.84
3.466322 | 245.0434 | 130.86
3.466746 | 245.0686 | 130.88
3.467176 | 245.0943 | 130.9
3.467611 | 245.0985 | 130.92
3.468003 | 245.1057 | 130.94
3.468436 | 245.1018 | 130.96
3.468893 | 245.1075 | 130.98
3.469329 | 245.1085 | 131
3.469759 | 245.1372 | 131.02
3.470203 | 245.1615 | 131.04
3.470615 | 245.1925 | 131.06
3.470993 | 245.215 | 131.08
3.471423 | 245.239 | 131.1
3.471855 | 245.2478 | 131.12
3.472294 | 245.268 | 131.14
3.472745 | 245.2898 | 131.16
3.473181 | 245.3118 | 131.18
3.473518 | 245.339 | 131.2
3.473871 | 245.3684 | 131.22
3.474292 | 245.3741 | 131.24
3.474708 | 245.3617 | 131.26
3.475121 | 245.3373 | 131.28
3.475498 | 245.3117 | 131.3
3.47586 | 245.2757 | 131.32
3.476245 | 245.246 | 131.34
3.47667 | 245.2211 | 131.36
3.477059 | 245.2041 | 131.38
3.477464 | 245.2055 | 131.4
3.477866 | 245.2112 | 131.42
3.478315 | 245.2129 | 131.44
3.478741 | 245.2227 | 131.46
3.479234 | 245.25 | 131.48
3.479669 | 245.2641 | 131.5
3.480091 | 245.2804 | 131.52
3.480505 | 245.308 | 131.54
3.480951 | 245.3489 | 131.56
3.481376 | 245.3822 | 131.58
3.481791 | 245.4024 | 131.6
3.482235 | 245.4111 | 131.62
3.482682 | 245.4207 | 131.64
3.48313 | 245.4149 | 131.66
3.483557 | 245.4122 | 131.68
3.483954 | 245.4253 | 131.7
3.484327 | 245.4497 | 131.72
3.484735 | 245.4706 | 131.74
3.48511 | 245.4849 | 131.76
3.485496 | 245.4876 | 131.78
3.485891 | 245.4825 | 131.8
3.486272 | 245.4687 | 131.82
3.486598 | 245.4473 | 131.84
3.486978 | 245.4339 | 131.86
3.487399 | 245.4187 | 131.88
3.487784 | 245.4051 | 131.9
3.488166 | 245.3949 | 131.92
3.488538 | 245.3862 | 131.94
3.48893 | 245.3805 | 131.96
3.489371 | 245.3765 | 131.98
3.489892 | 245.3714 | 132
3.490352 | 245.3804 | 132.02
3.490788 | 245.413 | 132.04
3.491238 | 245.4534 | 132.06
3.491668 | 245.5137 | 132.08
3.492021 | 245.5798 | 132.1
3.49245 | 245.6423 | 132.12
3.492931 | 245.6872 | 132.14
3.493398 | 245.7069 | 132.16
3.493829 | 245.7038 | 132.18
3.494241 | 245.6986 | 132.2
3.494617 | 245.6999 | 132.22
3.494981 | 245.6975 | 132.24
3.495383 | 245.6983 | 132.26
3.495785 | 245.7024 | 132.28
3.496189 | 245.694 | 132.3
3.496595 | 245.6643 | 132.32
3.49698 | 245.6378 | 132.34
3.497374 | 245.6141 | 132.36
3.497811 | 245.5917 | 132.38
3.498231 | 245.5865 | 132.4
3.498662 | 245.5942 | 132.42
3.499082 | 245.6065 | 132.44
3.499522 | 245.6372 | 132.46
3.499984 | 245.6676 | 132.48
3.500466 | 245.6829 | 132.5
3.50092 | 245.6756 | 132.52
3.501346 | 245.6727 | 132.54
3.501776 | 245.662 | 132.56
3.502202 | 245.6624 | 132.58
3.502617 | 245.6726 | 132.6
3.503007 | 245.7006 | 132.62
3.503444 | 245.7309 | 132.64
3.50387 | 245.7606 | 132.66
3.504303 | 245.7812 | 132.68
3.50474 | 245.7979 | 132.7
3.505165 | 245.8187 | 132.72
3.505484 | 245.8414 | 132.74
3.505857 | 245.8673 | 132.76
3.506254 | 245.8994 | 132.78
3.506653 | 245.9219 | 132.8
3.50707 | 245.9422 | 132.82
3.507471 | 245.9475 | 132.84
3.50784 | 245.9197 | 132.86
3.508223 | 245.8907 | 132.88
3.508653 | 245.864 | 132.9
3.509054 | 245.8263 | 132.92
3.509465 | 245.7913 | 132.94
3.509881 | 245.7729 | 132.96
3.510309 | 245.7527 | 132.98
3.510696 | 245.7537 | 133
3.511121 | 245.7656 | 133.02
3.511564 | 245.7683 | 133.04
3.512004 | 245.7923 | 133.06
3.512463 | 245.8157 | 133.08
3.51291 | 245.8308 | 133.1
3.51333 | 245.852 | 133.12
3.513811 | 245.8884 | 133.14
3.514297 | 245.924 | 133.16
3.514719 | 245.9594 | 133.18
3.515164 | 245.9772 | 133.2
3.51559 | 245.9687 | 133.22
3.516015 | 245.9627 | 133.24
3.516357 | 245.9554 | 133.26
3.516705 | 245.9505 | 133.28
3.517108 | 245.9669 | 133.3
3.517499 | 246.0001 | 133.32
3.517895 | 246.024 | 133.34
3.518305 | 246.0331 | 133.36
3.518672 | 246.0354 | 133.38
3.519026 | 246.0278 | 133.4
3.519436 | 246.014 | 133.42
3.519904 | 245.9958 | 133.44
3.5204 | 245.9866 | 133.46
3.520903 | 245.9824 | 133.48
3.521418 | 245.9757 | 133.5
3.521877 | 245.9733 | 133.52
3.522342 | 245.9673 | 133.54
3.522782 | 245.9546 | 133.56
3.523231 | 245.9456 | 133.58
3.523681 | 245.939 | 133.6
3.524124 | 245.9478 | 133.62
3.524537 | 245.9798 | 133.64
3.524928 | 246.0261 | 133.66
3.525349 | 246.0818 | 133.68
3.525768 | 246.1465 | 133.7
3.526201 | 246.2015 | 133.72
3.526654 | 246.2326 | 133.74
3.527102 | 246.243 | 133.76
3.52746 | 246.2276 | 133.78
3.527825 | 246.2175 | 133.8
3.528241 | 246.2147 | 133.82
3.528666 | 246.2127 | 133.84
3.529065 | 246.2162 | 133.86
3.529457 | 246.2304 | 133.88
3.529841 | 246.2218 | 133.9
3.530226 | 246.201 | 133.92
3.530682 | 246.1821 | 133.94
3.531125 | 246.1623 | 133.96
3.531537 | 246.1411 | 133.98
3.531938 | 246.1362 | 134
3.532346 | 246.1448 | 134.02
3.532715 | 246.1619 | 134.04
3.533116 | 246.1933 | 134.06
3.533556 | 246.2222 | 134.08
3.533987 | 246.2357 | 134.1
3.534413 | 246.2312 | 134.12
3.534854 | 246.2273 | 134.14
3.53528 | 246.218 | 134.16
3.535646 | 246.2174 | 134.18
3.53608 | 246.2276 | 134.2
3.536523 | 246.2441 | 134.22
3.536954 | 246.2723 | 134.24
3.537381 | 246.2978 | 134.26
3.537796 | 246.3181 | 134.28
3.538167 | 246.333 | 134.3
3.538552 | 246.3533 | 134.32
3.538966 | 246.3646 | 134.34
3.539382 | 246.3786 | 134.36
3.539785 | 246.4004 | 134.38
3.540189 | 246.4221 | 134.4
3.540608 | 246.4369 | 134.42
3.540981 | 246.4487 | 134.44
3.541399 | 246.4346 | 134.46
3.541814 | 246.4111 | 134.48
3.542211 | 246.3921 | 134.5
3.542616 | 246.3696 | 134.52
3.54304 | 246.3437 | 134.54
3.543437 | 246.3279 | 134.56
3.543834 | 246.3223 | 134.58
3.544314 | 246.3227 | 134.6
3.544782 | 246.3277 | 134.62
3.54523 | 246.3271 | 134.64
3.545683 | 246.3406 | 134.66
3.546123 | 246.353 | 134.68
3.546507 | 246.3636 | 134.7
3.546937 | 246.3839 | 134.72
3.547361 | 246.4199 | 134.74
3.547799 | 246.4566 | 134.76
3.548226 | 246.4873 | 134.78
3.548667 | 246.5014 | 134.8
3.549074 | 246.4944 | 134.82
3.549441 | 246.4864 | 134.84
3.549854 | 246.4815 | 134.86
3.550268 | 246.4849 | 134.88
3.550663 | 246.5019 | 134.9
3.551065 | 246.5309 | 134.92
3.551462 | 246.5517 | 134.94
3.551833 | 246.5649 | 134.96
3.552261 | 246.5674 | 134.98
3.55266 | 246.562 | 135
3.553074 | 246.5445 | 135.02
3.553493 | 246.5279 | 135.04
3.55391 | 246.5136 | 135.06
3.554295 | 246.4998 | 135.08
3.554661 | 246.4911 | 135.1
3.555121 | 246.4918 | 135.12
3.555573 | 246.4883 | 135.14
3.55601 | 246.4805 | 135.16
3.556462 | 246.4747 | 135.18
3.556914 | 246.4782 | 135.2
3.557302 | 246.4969 | 135.22
3.55771 | 246.5307 | 135.24
3.558161 | 246.5799 | 135.26
3.558647 | 246.6368 | 135.28
3.559121 | 246.6928 | 135.3
3.559562 | 246.7441 | 135.32
3.559977 | 246.7738 | 135.34
3.560356 | 246.7717 | 135.36
3.560779 | 246.7599 | 135.38
3.56121 | 246.7578 | 135.4
3.561635 | 246.7549 | 135.42
3.562058 | 246.753 | 135.44
3.56247 | 246.7655 | 135.46
3.562841 | 246.7739 | 135.48
3.563233 | 246.7608 | 135.5
3.563686 | 246.7291 | 135.52
3.564134 | 246.7063 | 135.54
3.564553 | 246.6842 | 135.56
3.564971 | 246.6728 | 135.58
3.56538 | 246.6798 | 135.6
3.565769 | 246.6957 | 135.62
3.5662 | 246.7178 | 135.64
3.566638 | 246.7526 | 135.66
3.567079 | 246.7798 | 135.68
3.567523 | 246.7851 | 135.7
3.567976 | 246.7795 | 135.72
3.568361 | 246.7814 | 135.74
3.56875 | 246.7746 | 135.76
3.569181 | 246.7715 | 135.78
3.569624 | 246.7765 | 135.8
3.570048 | 246.7973 | 135.82
3.570468 | 246.8195 | 135.84
3.570879 | 246.8385 | 135.86
3.571234 | 246.8533 | 135.88
3.571642 | 246.8676 | 135.9
3.572045 | 246.8886 | 135.92
3.572498 | 246.9017 | 135.94
3.572926 | 246.9261 | 135.96
3.57332 | 246.959 | 135.98
3.57369 | 246.9879 | 136
3.574101 | 247.004 | 136.02
3.574541 | 247.0022 | 136.04
3.574948 | 246.9878 | 136.06
3.575368 | 246.9585 | 136.08
3.575802 | 246.9364 | 136.1
3.576231 | 246.9109 | 136.12
3.576604 | 246.8984 | 136.14
3.577014 | 246.8716 | 136.16
3.577457 | 246.8707 | 136.18
3.577892 | 246.8769 | 136.2
3.578321 | 246.8725 | 136.22
3.578754 | 246.8732 | 136.24
3.579141 | 246.8976 | 136.26
3.579487 | 246.9147 | 136.28
3.579916 | 246.9245 | 136.3
3.580355 | 246.9538 | 136.32
3.580767 | 246.9899 | 136.34
3.581185 | 247.0255 | 136.36
3.5816 | 247.05 | 136.38
3.581969 | 247.0579 | 136.4
3.582381 | 247.0614 | 136.42
3.582799 | 247.0508 | 136.44
3.583197 | 247.0435 | 136.46
3.583605 | 247.0476 | 136.48
3.583995 | 247.0634 | 136.5
3.58438 | 247.0842 | 136.52
3.584766 | 247.0975 | 136.54
3.585178 | 247.1022 | 136.56
3.585556 | 247.0997 | 136.58
3.585965 | 247.0934 | 136.6
3.586423 | 247.0771 | 136.62
3.586846 | 247.0706 | 136.64
3.587233 | 247.0685 | 136.66
3.587632 | 247.0707 | 136.68
3.588051 | 247.0676 | 136.7
3.588474 | 247.0602 | 136.72
3.588901 | 247.0566 | 136.74
3.589324 | 247.0447 | 136.76
3.589756 | 247.0235 | 136.78
3.590187 | 247.0217 | 136.8
3.59065 | 247.0431 | 136.82
3.591118 | 247.0745 | 136.84
3.591585 | 247.1266 | 136.86
3.592036 | 247.1902 | 136.88
3.592498 | 247.2483 | 136.9
3.5929 | 247.2969 | 136.92
3.593308 | 247.3248 | 136.94
3.593727 | 247.3248 | 136.96
3.594127 | 247.3168 | 136.98
3.594534 | 247.3179 | 137
3.594957 | 247.316 | 137.02
3.595356 | 247.3195 | 137.04
3.595741 | 247.3207 | 137.06
3.596165 | 247.3204 | 137.08
3.596566 | 247.3059 | 137.1
3.596967 | 247.2842 | 137.12
3.597375 | 247.2527 | 137.14
3.597783 | 247.2374 | 137.16
3.598156 | 247.2309 | 137.18
3.598581 | 247.2323 | 137.2
3.59902 | 247.2428 | 137.22
3.599448 | 247.2715 | 137.24
3.599891 | 247.2959 | 137.26
3.600354 | 247.3126 | 137.28
3.600754 | 247.3131 | 137.3
3.601119 | 247.3101 | 137.32
3.601544 | 247.3056 | 137.34
3.601957 | 247.3084 | 137.36
3.602375 | 247.3085 | 137.38
3.602798 | 247.3253 | 137.4
3.603203 | 247.3531 | 137.42
3.60353 | 247.3753 | 137.44
3.603906 | 247.3921 | 137.46
3.604334 | 247.4107 | 137.48
3.604736 | 247.4258 | 137.5
3.605141 | 247.4421 | 137.52
3.605541 | 247.4556 | 137.54
3.605921 | 247.4836 | 137.56
3.606294 | 247.5126 | 137.58
3.606719 | 247.5354 | 137.6
3.607129 | 247.5435 | 137.62
3.607543 | 247.5368 | 137.64
3.60797 | 247.5089 | 137.66
3.608388 | 247.4824 | 137.68
3.608774 | 247.4507 | 137.7
3.609194 | 247.4196 | 137.72
3.609647 | 247.4011 | 137.74
3.61009 | 247.3898 | 137.76
3.610547 | 247.3859 | 137.78
3.610993 | 247.3935 | 137.8
3.611408 | 247.4023 | 137.82
3.61179 | 247.4134 | 137.84
3.612256 | 247.428 | 137.86
3.612764 | 247.4381 | 137.88
3.61321 | 247.4492 | 137.9
3.613673 | 247.4747 | 137.92
3.614138 | 247.5097 | 137.94
3.614539 | 247.547 | 137.96
3.614931 | 247.5742 | 137.98
3.615351 | 247.5845 | 138
3.615789 | 247.5837 | 138.02
3.616211 | 247.5807 | 138.04
3.616614 | 247.5767 | 138.06
3.616992 | 247.5888 | 138.08
3.617378 | 247.6066 | 138.1
3.617812 | 247.6275 | 138.12
3.618203 | 247.6354 | 138.14
3.618605 | 247.6369 | 138.16
3.619008 | 247.6313 | 138.18
3.619406 | 247.6213 | 138.2
3.619802 | 247.5998 | 138.22
3.620167 | 247.5908 | 138.24
3.620626 | 247.5798 | 138.26
3.621067 | 247.564 | 138.28
3.621502 | 247.5573 | 138.3
3.621932 | 247.5524 | 138.32
3.622376 | 247.542 | 138.34
3.622802 | 247.5429 | 138.36
3.62328 | 247.5454 | 138.38
3.62376 | 247.5488 | 138.4
3.624218 | 247.5731 | 138.42
3.624677 | 247.6221 | 138.44
3.625136 | 247.6788 | 138.46
3.625549 | 247.7404 | 138.48
3.625946 | 247.8105 | 138.5
3.626373 | 247.8666 | 138.52
3.626757 | 247.8793 | 138.54
3.627153 | 247.8732 | 138.56
3.627548 | 247.8705 | 138.58
3.62794 | 247.869 | 138.6
3.628298 | 247.867 | 138.62
3.62869 | 247.8754 | 138.64
3.629106 | 247.876 | 138.66
3.629542 | 247.87 | 138.68
3.629982 | 247.8447 | 138.7
3.630382 | 247.8119 | 138.72
3.63077 | 247.7818 | 138.74
3.631165 | 247.7605 | 138.76
3.631584 | 247.7439 | 138.78
3.632013 | 247.7549 | 138.8
3.632435 | 247.7712 | 138.82
3.632866 | 247.808 | 138.84
3.633291 | 247.8399 | 138.86
3.633641 | 247.864 | 138.88
3.634039 | 247.8546 | 138.9
3.634487 | 247.8489 | 138.92
3.634912 | 247.8335 | 138.94
3.635362 | 247.8306 | 138.96
3.635793 | 247.8368 | 138.98
3.636173 | 247.8688 | 139
3.636526 | 247.8976 | 139.02
3.636938 | 247.9273 | 139.04
3.637337 | 247.9548 | 139.06
3.637734 | 247.9722 | 139.08
3.638144 | 247.9863 | 139.1
3.638529 | 248.0093 | 139.12
3.638894 | 248.0302 | 139.14
3.639304 | 248.0533 | 139.16
3.639718 | 248.0773 | 139.18
3.640131 | 248.0948 | 139.2
3.640543 | 248.1002 | 139.22
3.640965 | 248.0892 | 139.24
3.64138 | 248.0654 | 139.26
3.641786 | 248.0409 | 139.28
3.642241 | 248.0126 | 139.3
3.642718 | 247.9784 | 139.32
3.643201 | 247.9538 | 139.34
3.64367 | 247.9372 | 139.36
3.644102 | 247.9346 | 139.38
3.644494 | 247.9384 | 139.4
3.644937 | 247.9483 | 139.42
3.645366 | 247.9626 | 139.44
3.645837 | 247.9819 | 139.46
3.646278 | 247.9972 | 139.48
3.646694 | 248.0118 | 139.5
3.647054 | 248.0444 | 139.52
3.647422 | 248.0799 | 139.54
3.647834 | 248.1147 | 139.56
3.64824 | 248.1397 | 139.58
3.648641 | 248.146 | 139.6
3.649036 | 248.1357 | 139.62
3.649411 | 248.1325 | 139.64
3.649776 | 248.1338 | 139.66
3.650198 | 248.1503 | 139.68
3.650633 | 248.1794 | 139.7
3.651043 | 248.1995 | 139.72
3.651431 | 248.2057 | 139.74
3.651829 | 248.2053 | 139.76
3.652212 | 248.1859 | 139.78
3.652638 | 248.1597 | 139.8
3.65311 | 248.1428 | 139.82
3.653537 | 248.1216 | 139.84
3.653957 | 248.1076 | 139.86
3.65439 | 248.0938 | 139.88
3.654834 | 248.0848 | 139.9
3.655222 | 248.0755 | 139.92
3.655668 | 248.0802 | 139.94
3.656165 | 248.0762 | 139.96
3.656657 | 248.0837 | 139.98
3.657102 | 248.1065 | 140
3.657547 | 248.1428 | 140.02
3.657939 | 248.191 | 140.04
3.658294 | 248.2532 | 140.06
3.658723 | 248.3152 | 140.08
3.659145 | 248.3733 | 140.1
3.659546 | 248.4206 | 140.12
3.659959 | 248.4293 | 140.14
3.66036 | 248.4212 | 140.16
3.660753 | 248.4169 | 140.18
3.661187 | 248.4185 | 140.2
3.661626 | 248.411 | 140.22
3.662052 | 248.4149 | 140.24
3.662481 | 248.4208 | 140.26
3.662896 | 248.4042 | 140.28
3.66329 | 248.3793 | 140.3
3.663725 | 248.3447 | 140.32
3.664164 | 248.3185 | 140.34
3.664583 | 248.2942 | 140.36
3.664999 | 248.2913 | 140.38
3.665425 | 248.2962 | 140.4
3.665819 | 248.3205 | 140.42
3.666195 | 248.3508 | 140.44
3.666624 | 248.378 | 140.46
3.667041 | 248.3864 | 140.48
3.667455 | 248.3816 | 140.5
3.667856 | 248.3808 | 140.52
3.668265 | 248.3758 | 140.54
3.668583 | 248.3843 | 140.56
3.668958 | 248.3959 | 140.58
3.669433 | 248.4162 | 140.6
3.669869 | 248.4345 | 140.62
3.670268 | 248.4609 | 140.64
3.670667 | 248.4677 | 140.66
3.671037 | 248.4868 | 140.68
3.671393 | 248.5007 | 140.7
3.671821 | 248.5196 | 140.72
3.672233 | 248.5332 | 140.74
3.672641 | 248.562 | 140.76
3.673047 | 248.5855 | 140.78
3.673467 | 248.6065 | 140.8
3.673885 | 248.6089 | 140.82
3.674362 | 248.5959 | 140.84
3.674826 | 248.5659 | 140.86
3.675277 | 248.5386 | 140.88
3.675717 | 248.5131 | 140.9
3.676169 | 248.4925 | 140.92
3.676575 | 248.4713 | 140.94
3.676965 | 248.4677 | 140.96
3.677419 | 248.4814 | 140.98
3.67784 | 248.4824 | 141
3.678265 | 248.4862 | 141.02
3.678715 | 248.5014 | 141.04
3.679122 | 248.5176 | 141.06
3.679418 | 248.5208 | 141.08
3.679773 | 248.5355 | 141.1
3.680184 | 248.5679 | 141.12
3.680563 | 248.6059 | 141.14
3.680946 | 248.6324 | 141.16
3.681344 | 248.6451 | 141.18
3.681728 | 248.6532 | 141.2
3.682144 | 248.6464 | 141.22
3.682619 | 248.6349 | 141.24
3.683028 | 248.6383 | 141.26
3.683418 | 248.6524 | 141.28
3.683818 | 248.6687 | 141.3
3.684202 | 248.685 | 141.32
3.684578 | 248.6986 | 141.34
3.685031 | 248.7016 | 141.36
3.685487 | 248.6941 | 141.38
3.685899 | 248.6843 | 141.4
3.686322 | 248.6758 | 141.42
3.68675 | 248.6611 | 141.44
3.687145 | 248.6539 | 141.46
3.687578 | 248.647 | 141.48
3.688024 | 248.6335 | 141.5
3.688478 | 248.6219 | 141.52
3.688932 | 248.6155 | 141.54
3.689378 | 248.6032 | 141.56
3.689803 | 248.6047 | 141.58
3.690172 | 248.6285 | 141.6
3.690598 | 248.6611 | 141.62
3.691 | 248.7063 | 141.64
3.691412 | 248.7596 | 141.66
3.691825 | 248.8182 | 141.68
3.692231 | 248.8704 | 141.7
3.692574 | 248.9004 | 141.72
3.69297 | 248.9099 | 141.74
3.693371 | 248.9058 | 141.76
3.693755 | 248.9019 | 141.78
3.694155 | 248.8934 | 141.8
3.694552 | 248.8952 | 141.82
3.69493 | 248.9027 | 141.84
3.695329 | 248.9102 | 141.86
3.695788 | 248.8937 | 141.88
3.696246 | 248.8703 | 141.9
3.696658 | 248.8468 | 141.92
3.697077 | 248.8256 | 141.94
3.697493 | 248.8136 | 141.96
3.69785 | 248.8185 | 141.98
3.698244 | 248.8369 | 142
3.698674 | 248.8546 | 142.02
3.699107 | 248.8807 | 142.04
3.699526 | 248.9007 | 142.06
3.699942 | 248.9034 | 142.08
3.7003 | 248.8921 | 142.1
3.700638 | 248.8883 | 142.12
3.701038 | 248.8868 | 142.14
3.701446 | 248.8873 | 142.16
3.701854 | 248.8996 | 142.18
3.702282 | 248.9236 | 142.2
3.702659 | 248.9452 | 142.22
3.703029 | 248.9607 | 142.24
3.703464 | 248.9743 | 142.26
3.703869 | 248.9949 | 142.28
3.704285 | 249.0114 | 142.3
3.704707 | 249.0278 | 142.32
3.705106 | 249.0572 | 142.34
3.705479 | 249.0894 | 142.36
3.705924 | 249.1117 | 142.38
3.706374 | 249.1356 | 142.4
3.706797 | 249.138 | 142.42
3.707239 | 249.1152 | 142.44
3.707632 | 249.0878 | 142.46
3.708013 | 249.0555 | 142.48
3.708374 | 249.0222 | 142.5
3.708828 | 249.0041 | 142.52
3.709318 | 248.9815 | 142.54
3.709742 | 248.976 | 142.56
3.710144 | 248.9836 | 142.58
3.710535 | 248.9837 | 142.6
3.710878 | 248.9819 | 142.62
3.711292 | 249.0015 | 142.64
3.711773 | 249.0116 | 142.66
3.712267 | 249.0197 | 142.68
3.712749 | 249.0517 | 142.7
3.713234 | 249.0982 | 142.72
3.71366 | 249.1397 | 142.74
3.714048 | 249.1693 | 142.76
3.714444 | 249.1784 | 142.78
3.71485 | 249.1698 | 142.8
3.71523 | 249.152 | 142.82
3.715624 | 249.1412 | 142.84
3.716003 | 249.1444 | 142.86
3.716401 | 249.1712 | 142.88
3.716807 | 249.1958 | 142.9
3.717242 | 249.2127 | 142.92
3.717671 | 249.2252 | 142.94
3.71809 | 249.228 | 142.96
3.71851 | 249.2208 | 142.98
3.718943 | 249.2086 | 143
3.719348 | 249.1967 | 143.02
3.719796 | 249.1835 | 143.04
3.720269 | 249.1703 | 143.06
3.720721 | 249.1625 | 143.08
3.721167 | 249.1578 | 143.1
3.721628 | 249.1481 | 143.12
3.722064 | 249.1379 | 143.14
3.722445 | 249.1332 | 143.16
3.72287 | 249.1344 | 143.18
3.723297 | 249.1527 | 143.2
3.723722 | 249.1972 | 143.22
3.724127 | 249.2474 | 143.24
3.724549 | 249.3016 | 143.26
3.724938 | 249.3594 | 143.28
3.725366 | 249.4039 | 143.3
3.725841 | 249.4301 | 143.32
3.726257 | 249.4354 | 143.34
3.72667 | 249.4314 | 143.36
3.727071 | 249.4283 | 143.38
3.72747 | 249.4263 | 143.4
3.727829 | 249.423 | 143.42
3.728247 | 249.4275 | 143.44
3.728654 | 249.4274 | 143.46
3.729051 | 249.4105 | 143.48
3.729466 | 249.3869 | 143.5
3.729877 | 249.36 | 143.52
3.730243 | 249.3363 | 143.54
3.730598 | 249.3225 | 143.56
3.731022 | 249.3261 | 143.58
3.731429 | 249.3352 | 143.6
3.731863 | 249.3588 | 143.62
3.732285 | 249.3947 | 143.64
3.732705 | 249.4169 | 143.66
3.733076 | 249.4158 | 143.68
3.733489 | 249.4153 | 143.7
3.733902 | 249.413 | 143.72
3.734319 | 249.4104 | 143.74
3.73475 | 249.4179 | 143.76
3.735153 | 249.4332 | 143.78
3.735531 | 249.4536 | 143.8
3.735911 | 249.4792 | 143.82
3.736354 | 249.4964 | 143.84
3.736777 | 249.5062 | 143.86
3.737202 | 249.5187 | 143.88
3.73763 | 249.5366 | 143.9
3.738058 | 249.5531 | 143.92
3.738423 | 249.5785 | 143.94
3.738855 | 249.6096 | 143.96
3.739325 | 249.6422 | 143.98
3.739786 | 249.6611 | 144
3.740201 | 249.6549 | 144.02
3.740612 | 249.6269 | 144.04
3.741008 | 249.5965 | 144.06
3.741409 | 249.5635 | 144.08
3.741841 | 249.5293 | 144.1
3.74226 | 249.5086 | 144.12
3.742699 | 249.4894 | 144.14
3.743138 | 249.4897 | 144.16
3.743538 | 249.4987 | 144.18
3.74387 | 249.4978 | 144.2
3.744265 | 249.5051 | 144.22
3.744684 | 249.5303 | 144.24
3.745073 | 249.5362 | 144.26
3.745461 | 249.5362 | 144.28
3.745842 | 249.5638 | 144.3
3.746206 | 249.5981 | 144.32
3.746602 | 249.6262 | 144.34
3.74703 | 249.6559 | 144.36
3.747441 | 249.6705 | 144.38
3.74788 | 249.6682 | 144.4
3.748295 | 249.6603 | 144.42
3.74872 | 249.6546 | 144.44
3.749119 | 249.6647 | 144.46
3.749584 | 249.6848 | 144.48
3.750044 | 249.7073 | 144.5
3.75049 | 249.7204 | 144.52
3.750921 | 249.7258 | 144.54
3.75136 | 249.7109 | 144.56
3.75177 | 249.6986 | 144.58
3.752167 | 249.6848 | 144.6
3.752627 | 249.6662 | 144.62
3.753094 | 249.6519 | 144.64
3.753579 | 249.6473 | 144.66
3.754057 | 249.6404 | 144.68
3.754506 | 249.6322 | 144.7
3.7549 | 249.6276 | 144.72
3.75533 | 249.6248 | 144.74
3.755764 | 249.6201 | 144.76
3.756179 | 249.6286 | 144.78
3.75659 | 249.6515 | 144.8
3.757004 | 249.6977 | 144.82
3.757399 | 249.7474 | 144.84
3.757791 | 249.8042 | 144.86
3.758206 | 249.8618 | 144.88
3.758607 | 249.91 | 144.9
3.759013 | 249.9286 | 144.92
3.759437 | 249.9294 | 144.94
3.759838 | 249.924 | 144.96
3.760196 | 249.922 | 144.98
3.760611 | 249.9145 | 145
3.76103 | 249.9142 | 145.02
3.761427 | 249.9215 | 145.04
3.761846 | 249.9198 | 145.06
3.762269 | 249.8956 | 145.08
3.762636 | 249.8724 | 145.1
3.763011 | 249.8472 | 145.12
3.76343 | 249.8281 | 145.14
3.763847 | 249.8183 | 145.16
3.764261 | 249.826 | 145.18
3.764669 | 249.8416 | 145.2
3.765057 | 249.8733 | 145.22
3.765429 | 249.9002 | 145.24
3.765858 | 249.9169 | 145.26
3.766261 | 249.9212 | 145.28
3.76667 | 249.9184 | 145.3
3.767085 | 249.9066 | 145.32
3.76749 | 249.9015 | 145.34
3.767838 | 249.9078 | 145.36
3.768207 | 249.9258 | 145.38
3.768606 | 249.9534 | 145.4
3.769001 | 249.9784 | 145.42
3.769409 | 250.0014 | 145.44
3.769838 | 250.0187 | 145.46
3.770236 | 250.0297 | 145.48
3.770624 | 250.0385 | 145.5
3.771082 | 250.0638 | 145.52
3.771528 | 250.0873 | 145.54
3.771962 | 250.1178 | 145.56
3.772393 | 250.1378 | 145.58
3.772841 | 250.1513 | 145.6
3.773223 | 250.1225 | 145.62
3.773642 | 250.1022 | 145.64
3.774078 | 250.063 | 145.66
3.774523 | 250.0375 | 145.68
3.774959 | 250.0043 | 145.7
3.775402 | 249.9888 | 145.72
3.775793 | 249.9595 | 145.74
3.776141 | 249.9609 | 145.76
3.776566 | 249.9564 | 145.78
3.77699 | 249.9561 | 145.8
3.777398 | 249.9696 | 145.82
3.777792 | 249.9904 | 145.84
3.778184 | 250.0023 | 145.86
3.778554 | 250.0201 | 145.88
3.778951 | 250.0528 | 145.9
3.779363 | 250.0979 | 145.92
3.779797 | 250.1409 | 145.94
3.780223 | 250.1669 | 145.96
3.780608 | 250.1751 | 145.98
3.78098 | 250.1735 | 146
3.781365 | 250.161 | 146.02
3.781798 | 250.1595 | 146.04
3.78221 | 250.1737 | 146.06
3.782632 | 250.2005 | 146.08
3.783046 | 250.2222 | 146.1
3.783448 | 250.2299 | 146.12
3.783804 | 250.2311 | 146.14
3.784236 | 250.2147 | 146.16
3.784652 | 250.1922 | 146.18
3.785091 | 250.1688 | 146.2
3.785522 | 250.1524 | 146.22
3.785954 | 250.1327 | 146.24
3.78631 | 250.13 | 146.26
3.786693 | 250.1266 | 146.28
3.787109 | 250.1213 | 146.3
3.787505 | 250.1222 | 146.32
3.787889 | 250.1236 | 146.34
3.788283 | 250.1205 | 146.36
3.788657 | 250.1408 | 146.38
3.78901 | 250.1729 | 146.4
3.789398 | 250.2134 | 146.42
3.789772 | 250.2684 | 146.44
3.790147 | 250.3315 | 146.46
3.790526 | 250.3842 | 146.48
3.790921 | 250.4322 | 146.5
3.79132 | 250.4506 | 146.52
3.79173 | 250.4426 | 146.54
3.79212 | 250.4387 | 146.56
3.792514 | 250.4374 | 146.58
3.79291 | 250.4311 | 146.6
3.793315 | 250.431 | 146.62
3.793684 | 250.4379 | 146.64
3.794093 | 250.4223 | 146.66
3.794522 | 250.3984 | 146.68
3.79494 | 250.3714 | 146.7
3.795346 | 250.3417 | 146.72
3.795773 | 250.3269 | 146.74
3.796167 | 250.3199 | 146.76
3.796521 | 250.3273 | 146.78
3.796926 | 250.3421 | 146.8
3.797339 | 250.3767 | 146.82
3.797754 | 250.3977 | 146.84
3.798175 | 250.4088 | 146.86
3.798578 | 250.3997 | 146.88
3.798935 | 250.397 | 146.9
3.799338 | 250.3919 | 146.92
3.799745 | 250.3934 | 146.94
3.800164 | 250.4098 | 146.96
3.800573 | 250.4409 | 146.98
3.800999 | 250.4709 | 147
3.801404 | 250.5044 | 147.02
3.80184 | 250.5297 | 147.04
3.802086 | 250.5449 | 147.05
3.802538 | 250.5656 | 147.07
3.803018 | 250.5763 | 147.09
3.803518 | 250.6016 | 147.11
3.803983 | 250.6187 | 147.13
3.804381 | 250.6503 | 147.15
3.804789 | 250.6753 | 147.17
3.805234 | 250.6858 | 147.19
3.805671 | 250.6612 | 147.21
3.806103 | 250.6335 | 147.23
3.806559 | 250.5923 | 147.25
3.806942 | 250.5577 | 147.27
3.807286 | 250.5305 | 147.29
3.807691 | 250.5146 | 147.31
3.808089 | 250.4961 | 147.33
3.808505 | 250.5058 | 147.35
3.808913 | 250.5189 | 147.37
3.809312 | 250.5416 | 147.39
3.809726 | 250.592 | 147.41
3.810178 | 250.6715 | 147.43
3.81061 | 250.7453 | 147.45
3.81112 | 250.8379 | 147.47
3.811713 | 250.9442 | 147.49
3.812315 | 251.0384 | 147.51
3.812945 | 251.1258 | 147.53
3.813509 | 251.2212 | 147.55
3.814023 | 251.3269 | 147.57
3.814578 | 251.4211 | 147.59
3.815175 | 251.5255 | 147.61
3.815825 | 251.6284 | 147.63
3.816552 | 251.7121 | 147.65
3.817135 | 251.7892 | 147.67
3.817803 | 251.8627 | 147.69
3.81849 | 251.944 | 147.71
3.819315 | 252.05 | 147.73
3.820075 | 252.1959 | 147.75
3.820818 | 252.3643 | 147.77
3.821648 | 252.5364 | 147.79
3.82252 | 252.7041 | 147.81
3.823431 | 252.8531 | 147.83
3.82422 | 252.9578 | 147.85
3.825058 | 253.0157 | 147.87
3.826007 | 253.0919 | 147.89
3.826974 | 253.1797 | 147.91
3.827882 | 253.2623 | 147.93
3.828792 | 253.3558 | 147.95
3.82994 | 253.4805 | 147.97
3.830886 | 253.6124 | 147.99
3.831954 | 253.7293 | 148.01
3.833 | 253.868 | 148.03
3.834056 | 253.9865 | 148.05
3.835186 | 254.0572 | 148.07
3.836387 | 254.1146 | 148.09
3.837547 | 254.1743 | 148.11
3.838813 | 254.2195 | 148.13
3.840137 | 254.3063 | 148.15
3.841415 | 254.4276 | 148.17
3.842681 | 254.5429 | 148.19
3.844013 | 254.6483 | 148.21
3.845298 | 254.7334 | 148.23
3.846675 | 254.7884 | 148.25
3.84811 | 254.8248 | 148.27
3.849514 | 254.8854 | 148.29
3.850933 | 254.9855 | 148.31
3.852378 | 255.0899 | 148.33
3.853874 | 255.2009 | 148.35
3.855453 | 255.2935 | 148.37
3.857055 | 255.354 | 148.39
3.858676 | 255.3904 | 148.41
3.860282 | 255.4277 | 148.43
3.861927 | 255.4876 | 148.45
3.863552 | 255.5845 | 148.47
3.86523 | 255.6992 | 148.49
3.866813 | 255.7513 | 148.51
3.868511 | 255.8163 | 148.53
3.870162 | 255.8461 | 148.55
3.87183 | 255.8956 | 148.57
3.873645 | 255.9444 | 148.59
3.875442 | 256.0448 | 148.61
3.877326 | 256.1106 | 148.63
3.879215 | 256.181 | 148.65
3.881095 | 256.2105 | 148.67
3.883026 | 256.2744 | 148.69
3.884899 | 256.3416 | 148.71
3.886791 | 256.4289 | 148.73
3.88871 | 256.4951 | 148.75
3.8908 | 256.5746 | 148.77
3.892898 | 256.6093 | 148.79
3.894935 | 256.6684 | 148.81
3.896957 | 256.7462 | 148.83
3.899116 | 256.8328 | 148.85
3.901237 | 256.8905 | 148.87
3.903373 | 256.9448 | 148.89
3.90541 | 257.0009 | 148.91
3.907569 | 257.0536 | 148.93
3.909706 | 257.1123 | 148.95
3.911979 | 257.1719 | 148.97
3.914306 | 257.2286 | 148.99
3.916564 | 257.3058 | 149.01
3.918952 | 257.3761 | 149.03
3.921211 | 257.4314 | 149.05
3.923645 | 257.5061 | 149.07
3.925994 | 257.5874 | 149.09
3.928398 | 257.6465 | 149.11
3.930847 | 257.7254 | 149.13
3.933181 | 257.7901 | 149.15
3.935836 | 257.8496 | 149.17
3.938209 | 257.9188 | 149.19
3.940711 | 257.9888 | 149.21
3.943237 | 258.0235 | 149.23
3.945564 | 258.0741 | 149.25
3.948196 | 258.1321 | 149.27
3.950881 | 258.2227 | 149.29
3.953399 | 258.2749 | 149.31
3.956077 | 258.3121 | 149.33
3.958793 | 258.3772 | 149.35
3.961433 | 258.4748 | 149.37
3.964035 | 258.5443 | 149.39
3.966674 | 258.5926 | 149.41
3.969581 | 258.6665 | 149.43
3.972473 | 258.7591 | 149.45
3.975341 | 258.8374 | 149.47
3.978149 | 258.8728 | 149.49
3.980773 | 258.9216 | 149.51
3.983406 | 259.0192 | 149.53
3.986267 | 259.0911 | 149.55
3.989242 | 259.1265 | 149.57
3.99224 | 259.1867 | 149.59
3.995193 | 259.2889 | 149.61
3.998107 | 259.3672 | 149.63
4.001052 | 259.4104 | 149.65
4.004035 | 259.4727 | 149.67
4.007095 | 259.5712 | 149.69
4.010223 | 259.6303 | 149.71
4.013435 | 259.6561 | 149.73
4.01638 | 259.7273 | 149.75
4.019432 | 259.8221 | 149.77
4.02256 | 259.8644 | 149.79
4.025901 | 259.9149 | 149.81
4.029182 | 260.0041 | 149.83
4.032409 | 260.1041 | 149.85
4.03553 | 260.1553 | 149.87
4.038757 | 260.2229 | 149.89
4.041969 | 260.327 | 149.91
4.045181 | 260.3864 | 149.93
4.048545 | 260.4113 | 149.95
4.05204 | 260.5057 | 149.97
4.05532 | 260.5865 | 149.99
4.058547 | 260.6272 | 150.01
4.062149 | 260.6996 | 150.03
4.065727 | 260.8184 | 150.05
4.068977 | 260.8668 | 150.07
4.072242 | 260.9314 | 150.09
4.075721 | 261.0364 | 150.11
4.079429 | 261.1017 | 150.13
4.083137 | 261.1304 | 150.15
4.086631 | 261.2258 | 150.17
4.090057 | 261.2999 | 150.19
4.093513 | 261.3347 | 150.21
4.097404 | 261.4304 | 150.23
4.101333 | 261.5305 | 150.25
4.10482 | 261.5718 | 150.27
4.108413 | 261.6666 | 150.29
4.112045 | 261.7557 | 150.31
4.116027 | 261.7928 | 150.33
4.119842 | 261.8737 | 150.35
4.123466 | 261.9635 | 150.37
4.127204 | 262.0064 | 150.39
4.131118 | 262.0988 | 150.41
4.135032 | 262.2067 | 150.43
4.138793 | 262.2548 | 150.45
4.142738 | 262.3546 | 150.47
4.146652 | 262.4503 | 150.49
4.150642 | 262.496 | 150.51
4.154685 | 262.5814 | 150.53
4.158592 | 262.664 | 150.55
4.162574 | 262.7126 | 150.57
4.166709 | 262.8118 | 150.59
4.170829 | 262.8998 | 150.61
4.174888 | 262.9596 | 150.63
4.178718 | 263.0503 | 150.65
4.18296 | 263.122 | 150.67
4.18708 | 263.1866 | 150.69
4.191322 | 263.2637 | 150.71
4.195411 | 263.3264 | 150.73
4.199455 | 263.4154 | 150.75
4.203895 | 263.5064 | 150.77
4.207885 | 263.5683 | 150.79
4.212158 | 263.6615 | 150.81
4.216354 | 263.7404 | 150.83
4.220855 | 263.8123 | 150.85
4.225128 | 263.8827 | 150.87
4.229339 | 263.9566 | 150.89
4.233749 | 264.0495 | 150.91
4.23825 | 264.139 | 150.93
4.242874 | 264.2108 | 150.95
4.247093 | 264.3006 | 150.97
4.251564 | 264.3784 | 150.99
4.256034 | 264.4512 | 151.01
4.26049 | 264.5296 | 151.03
4.265113 | 264.6103 | 151.05
4.269264 | 264.7023 | 151.07
4.274345 | 264.7916 | 151.09
4.278312 | 264.8802 | 151.11
4.283332 | 264.9659 | 151.13
4.287696 | 265.0547 | 151.15
4.292503 | 265.1188 | 151.17
4.297447 | 265.2052 | 151.19
4.301673 | 265.2829 | 151.21
4.306907 | 265.3693 | 151.23
4.311225 | 265.4547 | 151.25
4.316001 | 265.5419 | 151.27
4.321098 | 265.6282 | 151.29
4.325584 | 265.6927 | 151.31
4.330772 | 265.7665 | 151.33
4.335762 | 265.86 | 151.35
4.340126 | 265.9417 | 151.37
4.345375 | 266.0377 | 151.39
4.350532 | 266.1186 | 151.41
4.35511 | 266.2193 | 151.43
4.36013 | 266.2725 | 151.45
4.365608 | 266.3543 | 151.47
4.370155 | 266.4438 | 151.49
4.374855 | 266.5276 | 151.51
4.380409 | 266.624 | 151.53
4.385505 | 266.7072 | 151.55
4.390144 | 266.811 | 151.57
4.395195 | 266.8749 | 151.59
4.400749 | 266.979 | 151.61
4.405906 | 267.0578 | 151.63
4.410682 | 267.1603 | 151.65
4.415794 | 267.2404 | 151.67
4.421165 | 267.3265 | 151.69
4.426765 | 267.408 | 151.71
4.431983 | 267.4774 | 151.73
4.437187 | 267.5765 | 151.75
4.441993 | 267.6541 | 151.77
4.447395 | 267.7589 | 151.79
4.453041 | 267.8337 | 151.81
4.458503 | 267.9406 | 151.83
4.463859 | 268.0078 | 151.85
4.469184 | 268.1194 | 151.87
4.474418 | 268.1988 | 151.89
4.479652 | 268.3038 | 151.91
4.485084 | 268.3827 | 151.93
4.490592 | 268.4818 | 151.95
4.496238 | 268.5501 | 151.97
4.501869 | 268.648 | 151.99
4.507377 | 268.7359 | 152.01
4.512825 | 268.8338 | 152.03
4.518699 | 268.9167 | 152.05
4.524238 | 269.0131 | 152.07
4.529838 | 269.0893 | 152.09
4.535499 | 269.1798 | 152.11
4.541374 | 269.2674 | 152.13
4.546958 | 269.3641 | 152.15
4.552665 | 269.4486 | 152.17
4.558387 | 269.5511 | 152.19
4.564292 | 269.631 | 152.21
4.569938 | 269.7298 | 152.23
4.575767 | 269.8157 | 152.25
4.581443 | 269.9201 | 152.27
4.58744 | 270.0012 | 152.29
4.593254 | 270.1031 | 152.31
4.599235 | 270.1734 | 152.33
4.605247 | 270.2797 | 152.35
4.611 | 270.3633 | 152.37
4.617012 | 270.4649 | 152.39
4.622947 | 270.5511 | 152.41
4.629035 | 270.6527 | 152.43
4.635261 | 270.7288 | 152.45
4.641578 | 270.8232 | 152.47
4.647499 | 270.9155 | 152.49
4.653617 | 271.0009 | 152.51
4.65969 | 271.1026 | 152.53
4.665779 | 271.1933 | 152.55
4.671867 | 271.2913 | 152.57
4.67826 | 271.3783 | 152.59
4.684471 | 271.484 | 152.61
4.69065 | 271.5685 | 152.63
4.69683 | 271.6577 | 152.65
4.703041 | 271.7415 | 152.67
4.70951 | 271.8375 | 152.69
4.715965 | 271.9326 | 152.71
4.722236 | 272.0258 | 152.73
4.728462 | 272.1362 | 152.75
4.734809 | 272.2307 | 152.77
4.741493 | 272.3313 | 152.79
4.748054 | 272.4218 | 152.81
4.754432 | 272.5162 | 152.83
4.760816 | 272.6101 | 152.85
4.767377 | 272.7052 | 152.87
4.77403 | 272.7937 | 152.89
4.780667 | 272.8818 | 152.91
4.787091 | 272.9844 | 152.93
4.793607 | 273.0776 | 152.95
4.800244 | 273.1686 | 152.97
4.80676 | 273.2709 | 152.99
4.813535 | 273.3734 | 153.01
4.820004 | 273.4698 | 153.03
4.826856 | 273.5633 | 153.05
4.833951 | 273.6609 | 153.07
4.840573 | 273.755 | 153.09
4.847241 | 273.8461 | 153.11
4.853848 | 273.9405 | 153.13
4.860776 | 274.0387 | 153.15
4.867764 | 274.1372 | 153.17
4.874387 | 274.2361 | 153.19
4.881223 | 274.3411 | 153.21
4.887876 | 274.4409 | 153.23
4.894879 | 274.5416 | 153.25
4.901822 | 274.6432 | 153.27
4.908841 | 274.7392 | 153.29
4.91586 | 274.8374 | 153.31
4.922772 | 274.9316 | 153.33
4.929807 | 275.0279 | 153.35
4.936856 | 275.1217 | 153.37
4.944135 | 275.2165 | 153.39
4.951291 | 275.311 | 153.41
4.958432 | 275.4073 | 153.43
4.965253 | 275.5015 | 153.45
4.972577 | 275.6003 | 153.47
4.979749 | 275.701 | 153.49
4.987134 | 275.7976 | 153.51
4.994 | 275.8961 | 153.53
5.001309 | 275.9903 | 153.55
5.008588 | 276.0953 | 153.57
5.015927 | 276.1901 | 153.59
5.023206 | 276.2924 | 153.61
5.030499 | 276.3924 | 153.63
5.037992 | 276.4913 | 153.65
5.045331 | 276.5895 | 153.67
5.052732 | 276.6942 | 153.69
5.059995 | 276.7955 | 153.71
5.06738 | 276.8931 | 153.73
5.074964 | 277.0013 | 153.75
5.082334 | 277.1051 | 153.77
5.089887 | 277.2036 | 153.79
5.097257 | 277.3015 | 153.81
5.104886 | 277.4025 | 153.83
5.112409 | 277.5007 | 153.85
5.120084 | 277.5949 | 153.87
5.127866 | 277.6893 | 153.89
5.135419 | 277.7794 | 153.91
5.143048 | 277.8773 | 153.93
5.150693 | 277.9765 | 153.95
5.15846 | 278.0834 | 153.97
5.166165 | 278.1875 | 153.99
5.174054 | 278.291 | 154.01
5.181653 | 278.3961 | 154.03
5.189466 | 278.4983 | 154.05
5.197217 | 278.5928 | 154.07
5.205182 | 278.6857 | 154.09
5.212918 | 278.7898 | 154.11
5.220853 | 278.8911 | 154.13
5.228971 | 278.9959 | 154.15
5.236768 | 279.0938 | 154.17
5.244763 | 279.2023 | 154.19
5.252515 | 279.3089 | 154.21
5.260724 | 279.4114 | 154.23
5.268506 | 279.509 | 154.25
5.276624 | 279.6103 | 154.27
5.284604 | 279.7117 | 154.29
5.292874 | 279.8071 | 154.31
5.300717 | 279.9 | 154.33
5.308743 | 279.9897 | 154.35
5.316953 | 280.0923 | 154.37
5.325376 | 280.1927 | 154.39
5.333432 | 280.2918 | 154.41
5.341565 | 280.3922 | 154.43
5.349866 | 280.5035 | 154.45
5.358197 | 280.6086 | 154.47
5.366406 | 280.7083 | 154.49
5.374463 | 280.8068 | 154.51
5.3831 | 280.9113 | 154.53
5.391309 | 281.0145 | 154.55
5.399549 | 281.1145 | 154.57
5.407483 | 281.209 | 154.59
5.415967 | 281.3166 | 154.61
5.424451 | 281.4204 | 154.63
5.432721 | 281.5245 | 154.65
5.441358 | 281.6208 | 154.67
5.449933 | 281.7312 | 154.69
5.458325 | 281.8381 | 154.71
5.466748 | 281.9441 | 154.73
5.475293 | 282.0408 | 154.75
5.483991 | 282.148 | 154.77
5.492261 | 282.2524 | 154.79
5.501019 | 282.3453 | 154.81
5.509809 | 282.4361 | 154.83
5.518567 | 282.5389 | 154.85
5.527265 | 282.6437 | 154.87
5.535871 | 282.7422 | 154.89
5.544599 | 282.8466 | 154.91
5.553296 | 282.957 | 154.93
5.561902 | 283.068 | 154.95
5.570783 | 283.1715 | 154.97
5.579633 | 283.2747 | 154.99
5.588544 | 283.3825 | 155.01
5.597425 | 283.487 | 155.03
5.606305 | 283.5793 | 155.05
5.615277 | 283.6793 | 155.07
5.624127 | 283.7831 | 155.09
5.633161 | 283.8888 | 155.11
5.642011 | 283.9901 | 155.13
5.651013 | 284.0955 | 155.15
5.660016 | 284.2034 | 155.17
5.669019 | 284.3084 | 155.19
5.678082 | 284.4054 | 155.21
5.687146 | 284.5077 | 155.23
5.696362 | 284.6127 | 155.25
5.705457 | 284.7081 | 155.27
5.714551 | 284.7991 | 155.29
5.724011 | 284.9064 | 155.31
5.733289 | 285.0111 | 155.33
5.742597 | 285.1081 | 155.35
5.751752 | 285.2178 | 155.37
5.760999 | 285.3332 | 155.39
5.770276 | 285.4323 | 155.41
5.779553 | 285.5252 | 155.43
5.788861 | 285.6265 | 155.45
5.798352 | 285.7257 | 155.47
5.807874 | 285.822 | 155.49
5.817151 | 285.9236 | 155.51
5.826612 | 286.039 | 155.53
5.836377 | 286.1518 | 155.55
5.845685 | 286.2525 | 155.57
5.854993 | 286.3545 | 155.59
5.864514 | 286.4658 | 155.61
5.874005 | 286.564 | 155.63
5.883618 | 286.6612 | 155.65
5.893323 | 286.7741 | 155.67
5.903119 | 286.8801 | 155.69
5.912854 | 286.9711 | 155.71
5.922376 | 287.0668 | 155.73
5.932111 | 287.1716 | 155.75
5.941907 | 287.2601 | 155.77
5.951673 | 287.3515 | 155.79
5.961469 | 287.4646 | 155.81
5.971417 | 287.5759 | 155.83
5.981153 | 287.6735 | 155.85
5.990857 | 287.7761 | 155.87
6.000684 | 287.8933 | 155.89
6.01051 | 287.9887 | 155.91
6.020551 | 288.0862 | 155.93
6.030499 | 288.196 | 155.95
6.040448 | 288.3029 | 155.97
6.050427 | 288.3927 | 155.99
6.060407 | 288.4897 | 156.01
6.070539 | 288.5935 | 156.03
6.080487 | 288.6854 | 156.05
6.090375 | 288.7821 | 156.07
6.100568 | 288.8931 | 156.09
6.110852 | 289.0009 | 156.11
6.121106 | 289.1004 | 156.13
6.131238 | 289.2098 | 156.15
6.141278 | 289.3133 | 156.17
6.151654 | 289.4043 | 156.19
6.161908 | 289.5 | 156.21
6.172071 | 289.6048 | 156.23
6.182324 | 289.6955 | 156.25
6.192517 | 289.799 | 156.27
6.202893 | 289.9103 | 156.29
6.213361 | 290.0191 | 156.31
6.223767 | 290.1142 | 156.33
6.234204 | 290.2255 | 156.35
6.244702 | 290.3274 | 156.37
6.255078 | 290.4175 | 156.39
6.265424 | 290.5145 | 156.41
6.276044 | 290.6255 | 156.43
6.286328 | 290.7181 | 156.45
6.296826 | 290.8119 | 156.47
6.307385 | 290.9201 | 156.49
6.317975 | 291.0142 | 156.51
6.328595 | 291.1071 | 156.53
6.339093 | 291.2184 | 156.55
6.349957 | 291.3294 | 156.57
6.360425 | 291.4285 | 156.59
6.371106 | 291.5423 | 156.61
6.38194 | 291.648 | 156.63
6.392499 | 291.7394 | 156.65
6.403272 | 291.8376 | 156.67
6.414105 | 291.9439 | 156.69
6.425 | 292.0312 | 156.71
6.435712 | 292.1287 | 156.73
6.446424 | 292.2388 | 156.75
6.457105 | 292.3351 | 156.77
6.467755 | 292.4346 | 156.79
6.478742 | 292.549 | 156.81
6.489758 | 292.6497 | 156.83
6.500531 | 292.742 | 156.85
6.511609 | 292.8532 | 156.87
6.522779 | 292.9493 | 156.89
6.533643 | 293.0434 | 156.91
6.544751 | 293.1472 | 156.93
6.555768 | 293.2451 | 156.95
6.566693 | 293.3355 | 156.97
6.577802 | 293.4406 | 156.99
6.588788 | 293.54 | 157.01
6.599957 | 293.6354 | 157.03
6.611066 | 293.7427 | 157.05
6.622388 | 293.8412 | 157.07
6.633496 | 293.9375 | 157.09
6.644635 | 294.0441 | 157.11
6.655774 | 294.143 | 157.13
6.666852 | 294.2365 | 157.15
6.678113 | 294.3431 | 157.17
6.689313 | 294.4447 | 157.19
6.700696 | 294.5305 | 157.21
6.712201 | 294.6343 | 157.23
6.723645 | 294.7294 | 157.25
6.734906 | 294.8204 | 157.27
6.746167 | 294.9183 | 157.29
6.757672 | 295.019 | 157.31
6.768994 | 295.1072 | 157.33
6.780377 | 295.2073 | 157.35
6.791913 | 295.2949 | 157.37
6.803205 | 295.3733 | 157.39
6.814679 | 295.4603 | 157.41
6.826245 | 295.5455 | 157.43
6.837384 | 295.6269 | 157.45
6.84895 | 295.7192 | 157.47
6.860181 | 295.8115 | 157.49
6.871472 | 295.8987 | 157.51
6.882977 | 295.9907 | 157.53
6.894361 | 296.078 | 157.55
6.905866 | 296.1594 | 157.57
6.91731 | 296.2445 | 157.59
6.928784 | 296.3276 | 157.61
6.940228 | 296.4092 | 157.63
6.951642 | 296.4984 | 157.65
6.962964 | 296.5832 | 157.67
6.974378 | 296.668 | 157.69
6.985822 | 296.7565 | 157.71
6.997296 | 296.8337 | 157.73
7.008862 | 296.9135 | 157.75
7.020246 | 297.0027 | 157.77
7.031751 | 297.0823 | 157.79
7.04292 | 297.1629 | 157.81
7.054242 | 297.2571 | 157.83
7.065629 | 297.3348 | 157.85
7.076768 | 297.4065 | 157.87
7.088395 | 297.4918 | 157.89
7.099717 | 297.5702 | 157.91
7.111161 | 297.6466 | 157.93
7.122666 | 297.7334 | 157.95
7.133805 | 297.8185 | 157.97
7.14531 | 297.8967 | 157.99
7.156571 | 297.9755 | 158.01
7.167863 | 298.0403 | 158.03
7.179246 | 298.1097 | 158.05
7.190415 | 298.1889 | 158.07
7.20189 | 298.2599 | 158.09
7.213151 | 298.3422 | 158.11
7.224595 | 298.4345 | 158.13
7.235673 | 298.5146 | 158.15
7.246995 | 298.587 | 158.17
7.258256 | 298.6774 | 158.19
7.269486 | 298.7495 | 158.21
7.280808 | 298.8206 | 158.23
7.292192 | 298.9048 | 158.25
7.303697 | 298.9844 | 158.27
7.314866 | 299.0521 | 158.29
7.326463 | 299.1316 | 158.31
7.337632 | 299.2027 | 158.33
7.348954 | 299.2669 | 158.35
7.360368 | 299.3431 | 158.37
7.371476 | 299.4077 | 158.39
7.382981 | 299.4786 | 158.41
7.394334 | 299.5599 | 158.43
7.405534 | 299.6345 | 158.45
7.416917 | 299.7063 | 158.47
7.427995 | 299.7936 | 158.49
7.439256 | 299.8616 | 158.51
7.450639 | 299.9333 | 158.53
7.461717 | 300.0165 | 158.55
7.473008 | 300.084 | 158.57
7.484452 | 300.154 | 158.59
7.495591 | 300.2385 | 158.61
7.506883 | 300.3077 | 158.63
7.518235 | 300.3767 | 158.65
7.529405 | 300.4556 | 158.67
7.540574 | 300.5208 | 158.69
7.551652 | 300.5855 | 158.71
7.56276 | 300.6693 | 158.73
7.574113 | 300.7382 | 158.75
7.585404 | 300.8127 | 158.77
7.596391 | 300.8941 | 158.79
7.607743 | 300.9647 | 158.81
7.618913 | 301.0334 | 158.83
7.630235 | 301.1104 | 158.85
7.641252 | 301.1787 | 158.87
7.652604 | 301.2501 | 158.89
7.663926 | 301.3277 | 158.91
7.675187 | 301.3904 | 158.93
7.686601 | 301.4605 | 158.95
7.697648 | 301.5324 | 158.97
7.709031 | 301.5933 | 158.99
7.72017 | 301.663 | 159.01
7.7314 | 301.7349 | 159.03
7.742784 | 301.7947 | 159.05
7.754106 | 301.8643 | 159.07
7.765275 | 301.942 | 159.09
7.776567 | 302.0038 | 159.11
7.787705 | 302.0738 | 159.13
7.798905 | 302.1557 | 159.15
7.810044 | 302.222 | 159.17
7.821122 | 302.2912 | 159.19
7.832505 | 302.3693 | 159.21
7.843827 | 302.438 | 159.23
7.854783 | 302.5041 | 159.25
7.866075 | 302.5768 | 159.27
7.877244 | 302.6348 | 159.29
7.888444 | 302.7018 | 159.31
7.899552 | 302.7691 | 159.33
7.91063 | 302.8276 | 159.35
7.921983 | 302.8938 | 159.37
7.933213 | 302.9691 | 159.39
7.94423 | 303.0293 | 159.41
7.955583 | 303.1021 | 159.43
7.96666 | 303.176 | 159.45
7.978044 | 303.2386 | 159.47
7.988786 | 303.3055 | 159.49
8.000138 | 303.3795 | 159.51
8.011369 | 303.4361 | 159.53
8.022691 | 303.5022 | 159.55
8.03383 | 303.5689 | 159.57
8.045213 | 303.6264 | 159.59
8.056352 | 303.6869 | 159.61
8.067582 | 303.7514 | 159.63
8.078568 | 303.8052 | 159.65
8.089646 | 303.8671 | 159.67
8.100968 | 303.9344 | 159.69
8.112382 | 303.9938 | 159.71
8.123216 | 304.0587 | 159.73
8.13469 | 304.1199 | 159.75
8.145829 | 304.1787 | 159.77
8.156846 | 304.2407 | 159.79
8.167924 | 304.2979 | 159.81
8.17891 | 304.3564 | 159.83
8.190141 | 304.4275 | 159.85
8.201219 | 304.4905 | 159.87
8.212449 | 304.552 | 159.89
8.223557 | 304.6236 | 159.91
8.234757 | 304.6879 | 159.93
8.246049 | 304.7481 | 159.95
8.256944 | 304.8161 | 159.97
8.268266 | 304.8769 | 159.99
8.279496 | 304.932 | 160.01
8.290574 | 304.9961 | 160.03
8.301896 | 305.0583 | 160.05
8.313066 | 305.1127 | 160.07
8.324143 | 305.1763 | 160.09
8.335252 | 305.234 | 160.11
8.346452 | 305.2913 | 160.13
8.357408 | 305.349 | 160.15
8.368852 | 305.4075 | 160.17
8.379899 | 305.4641 | 160.19
8.391221 | 305.532 | 160.21
8.402513 | 305.5889 | 160.23
8.41356 | 305.6497 | 160.25
8.424729 | 305.7189 | 160.27
8.435685 | 305.7764 | 160.29
8.446733 | 305.8305 | 160.31
8.458146 | 305.898 | 160.33
8.469254 | 305.9565 | 160.35
8.480363 | 306.0093 | 160.37
8.491685 | 306.0757 | 160.39
8.50258 | 306.1384 | 160.41
8.513749 | 306.1923 | 160.43
8.524766 | 306.2575 | 160.45
8.536149 | 306.3153 | 160.47
8.547166 | 306.372 | 160.49
8.55861 | 306.4389 | 160.51
8.569718 | 306.4956 | 160.53
8.580888 | 306.5452 | 160.55
8.592179 | 306.6096 | 160.57
8.60344 | 306.6635 | 160.59
8.614488 | 306.7164 | 160.61
8.625688 | 306.7826 | 160.63
8.637101 | 306.8423 | 160.65
8.648088 | 306.8966 | 160.67
8.65944 | 306.9648 | 160.69
8.670701 | 307.0177 | 160.71
8.682023 | 307.0685 | 160.73
8.69307 | 307.1318 | 160.75
8.70427 | 307.1874 | 160.77
8.715318 | 307.2373 | 160.79
8.726884 | 307.2993 | 160.81
8.737718 | 307.3502 | 160.83
8.749314 | 307.3972 | 160.85
8.760545 | 307.4574 | 160.87
8.771714 | 307.5062 | 160.89
8.783128 | 307.5582 | 160.91
8.794053 | 307.6253 | 160.93
8.805467 | 307.6839 | 160.95
8.816819 | 307.735 | 160.97
8.828416 | 307.7994 | 160.99
8.83928 | 307.8455 | 161.01
8.850785 | 307.8971 | 161.03
8.861894 | 307.9593 | 161.05
8.873063 | 308.0134 | 161.07
8.884233 | 308.0669 | 161.09
8.895646 | 308.1334 | 161.11
8.907121 | 308.1811 | 161.13
8.918382 | 308.2259 | 161.15
8.929765 | 308.2806 | 161.17
8.940995 | 308.3202 | 161.19
8.952165 | 308.3615 | 161.21
8.963334 | 308.4163 | 161.23
8.974504 | 308.4609 | 161.25
8.985917 | 308.5116 | 161.27
8.997178 | 308.5766 | 161.29
9.008286 | 308.6293 | 161.31
9.019914 | 308.684 | 161.33
9.0309 | 308.7516 | 161.35
9.042436 | 308.7992 | 161.37
9.053605 | 308.8539 | 161.39
9.064958 | 308.9119 | 161.41
9.076219 | 308.9552 | 161.43
9.087693 | 309.0038 | 161.45
9.099015 | 309.0596 | 161.47
9.110551 | 309.1022 | 161.49
9.121903 | 309.1591 | 161.51
9.133164 | 309.2204 | 161.53
9.144608 | 309.2691 | 161.55
9.155961 | 309.3279 | 161.57
9.167253 | 309.3913 | 161.59
9.17891 | 309.4397 | 161.61
9.190202 | 309.49 | 161.63
9.201737 | 309.5441 | 161.65
9.213059 | 309.5907 | 161.67
9.224473 | 309.6376 | 161.69
9.235826 | 309.6909 | 161.71
9.24727 | 309.74 | 161.73
9.258836 | 309.7916 | 161.75
9.27028 | 309.8423 | 161.77
9.281724 | 309.8905 | 161.79
9.293321 | 309.9438 | 161.81
9.304612 | 309.9983 | 161.83
9.31627 | 310.0429 | 161.85
9.327683 | 310.1001 | 161.87
9.339189 | 310.1526 | 161.89
9.350694 | 310.1915 | 161.91
9.362077 | 310.242 | 161.93
9.37346 | 310.2955 | 161.95
9.385179 | 310.3318 | 161.97
9.396501 | 310.3837 | 161.99
9.408036 | 310.4419 | 162.01
9.41948 | 310.4838 | 162.03
9.430863 | 310.5343 | 162.05
9.442399 | 310.5907 | 162.07
9.453935 | 310.6313 | 162.09
9.465287 | 310.6817 | 162.11
9.477128 | 310.7364 | 162.13
9.488603 | 310.7819 | 162.15
9.500077 | 310.8383 | 162.17
9.511643 | 310.897 | 162.19
9.523057 | 310.9411 | 162.21
9.534562 | 310.9945 | 162.23
9.546098 | 311.0447 | 162.25
9.557542 | 311.0821 | 162.27
9.569108 | 311.1271 | 162.29
9.58043 | 311.1687 | 162.31
9.591966 | 311.2127 | 162.33
9.603166 | 311.263 | 162.35
9.614884 | 311.3099 | 162.37
9.62642 | 311.3481 | 162.39
9.637864 | 311.4039 | 162.41
9.649369 | 311.4463 | 162.43
9.660783 | 311.4881 | 162.45
9.672379 | 311.5372 | 162.47
9.683976 | 311.5876 | 162.49
9.695451 | 311.6251 | 162.51
9.707047 | 311.6705 | 162.53
9.718797 | 311.7141 | 162.55
9.73021 | 311.7579 | 162.57
9.741715 | 311.8087 | 162.59
9.753343 | 311.8573 | 162.61
9.764848 | 311.905 | 162.63
9.776414 | 311.958 | 162.65
9.787889 | 312.0031 | 162.67
9.799119 | 312.0442 | 162.69
9.811082 | 312.0961 | 162.71
9.822434 | 312.1394 | 162.73
9.834153 | 312.1786 | 162.75
9.845689 | 312.2298 | 162.77
9.857163 | 312.2752 | 162.79
9.868821 | 312.3173 | 162.81
9.880326 | 312.3697 | 162.83
9.891801 | 312.4161 | 162.85
9.903339 | 312.4532 | 162.87
9.915058 | 312.5042 | 162.89
9.926594 | 312.5422 | 162.91
9.938465 | 312.5775 | 162.93
9.950092 | 312.6244 | 162.95
9.961567 | 312.6686 | 162.97
9.973103 | 312.7064 | 162.99
9.984699 | 312.7624 | 163.01
9.996387 | 312.8078 | 163.03
10.0082 | 312.8495 | 163.05
10.01976 | 312.8989 | 163.07
10.03148 | 312.9363 | 163.09
10.04296 | 312.9682 | 163.11
10.05486 | 313.0183 | 163.13
10.06618 | 313.0551 | 163.15
10.07778 | 313.094 | 163.17
10.08937 | 313.147 | 163.19
10.10091 | 313.1898 | 163.21
10.11275 | 313.2256 | 163.23
10.12413 | 313.2742 | 163.25
10.13582 | 313.3185 | 163.27
10.14757 | 313.3546 | 163.29
10.15914 | 313.4025 | 163.31
10.1708 | 313.4403 | 163.33
10.18248 | 313.4797 | 163.35
10.19411 | 313.5235 | 163.37
10.20592 | 313.563 | 163.39
10.2177 | 313.5932 | 163.41
10.22936 | 313.642 | 163.43
10.24123 | 313.6772 | 163.45
10.2527 | 313.713 | 163.47
10.26418 | 313.7601 | 163.49
10.27593 | 313.8014 | 163.51
10.28749 | 313.8382 | 163.53
10.29924 | 313.8821 | 163.55
10.31115 | 313.9139 | 163.57
10.32265 | 313.9446 | 163.59
10.33443 | 313.9904 | 163.61
10.34591 | 314.0201 | 163.63
10.35756 | 314.0585 | 163.65
10.3695 | 314.1129 | 163.67
10.38106 | 314.1487 | 163.69
10.39287 | 314.1848 | 163.71
10.4045 | 314.2348 | 163.73
10.41646 | 314.2696 | 163.75
10.4283 | 314.3011 | 163.77
10.43999 | 314.3494 | 163.79
10.45174 | 314.3864 | 163.81
10.4634 | 314.4287 | 163.83
10.47521 | 314.4755 | 163.85
10.48677 | 314.5068 | 163.87
10.49855 | 314.543 | 163.89
10.51024 | 314.5872 | 163.91
10.52199 | 314.6123 | 163.93
10.53362 | 314.6508 | 163.95
10.54525 | 314.6956 | 163.97
10.5569 | 314.7285 | 163.99
10.56838 | 314.7645 | 164.01
10.58031 | 314.8126 | 164.03
10.59212 | 314.8465 | 164.05
10.6039 | 314.8857 | 164.07
10.61589 | 314.929 | 164.09
10.62749 | 314.9655 | 164.11
10.63942 | 315.0013 | 164.13
10.6512 | 315.0424 | 164.15
10.66277 | 315.0712 | 164.17
10.67461 | 315.109 | 164.19
10.68624 | 315.1514 | 164.21
10.69805 | 315.1883 | 164.23
10.70992 | 315.2302 | 164.25
10.72152 | 315.2795 | 164.27
10.7333 | 315.3189 | 164.29
10.74517 | 315.3612 | 164.31
10.75682 | 315.4022 | 164.33
10.76851 | 315.4348 | 164.35
10.78029 | 315.4711 | 164.37
10.79201 | 315.5078 | 164.39
10.80394 | 315.5336 | 164.41
10.81585 | 315.5714 | 164.43
10.82778 | 315.6125 | 164.45
10.83968 | 315.6427 | 164.47
10.85134 | 315.6798 | 164.49
10.86321 | 315.7185 | 164.51
10.87499 | 315.7478 | 164.53
10.88689 | 315.7817 | 164.55
10.89855 | 315.8214 | 164.57
10.91014 | 315.8527 | 164.59
10.92217 | 315.8958 | 164.61
10.9338 | 315.9358 | 164.63
10.94564 | 315.9691 | 164.65
10.95748 | 316.0098 | 164.67
10.96917 | 316.0478 | 164.69
10.98131 | 316.0772 | 164.71
10.99297 | 316.1157 | 164.73
11.00496 | 316.1473 | 164.75
11.0168 | 316.173 | 164.77
11.02871 | 316.2107 | 164.79
11.04058 | 316.2441 | 164.81
11.05236 | 316.2705 | 164.83
11.06429 | 316.3105 | 164.85
11.07619 | 316.3471 | 164.87
11.08809 | 316.374 | 164.89
11.09972 | 316.4136 | 164.91
11.11184 | 316.4517 | 164.93
11.12365 | 316.4818 | 164.95
11.1353 | 316.5222 | 164.97
11.14721 | 316.5548 | 164.99
11.15892 | 316.5819 | 165.01
11.17098 | 316.6169 | 165.03
11.18291 | 316.6446 | 165.05
11.19469 | 316.6733 | 165.07
11.20693 | 316.7171 | 165.09
11.21877 | 316.7485 | 165.11
11.23073 | 316.7825 | 165.13
11.24285 | 316.8261 | 165.15
11.25469 | 316.8589 | 165.17
11.26668 | 316.8907 | 165.19
11.27846 | 316.9334 | 165.21
11.29033 | 316.9657 | 165.23
11.30227 | 316.9968 | 165.25
11.31426 | 317.0364 | 165.27
11.32601 | 317.0637 | 165.29
11.338 | 317.0891 | 165.31
11.34993 | 317.1207 | 165.33
11.36165 | 317.1534 | 165.35
11.37349 | 317.1819 | 165.37
11.38546 | 317.219 | 165.39
11.39757 | 317.253 | 165.41
11.40953 | 317.2818 | 165.43
11.42162 | 317.3139 | 165.45
11.43367 | 317.3406 | 165.47
11.44558 | 317.3667 | 165.49
11.45754 | 317.4023 | 165.51
11.46938 | 317.4271 | 165.53
11.48137 | 317.4501 | 165.55
11.49327 | 317.4847 | 165.57
11.50487 | 317.5106 | 165.59
11.51702 | 317.5328 | 165.61
11.52886 | 317.5762 | 165.63
11.54107 | 317.6063 | 165.65
11.55709 | 317.6299 | 165.67
11.57344 | 317.669 | 165.69
11.58504 | 317.7002 | 165.71
11.59685 | 317.7215 | 165.73
11.60884 | 317.7621 | 165.75
11.62075 | 317.7977 | 165.77
11.63274 | 317.8251 | 165.79
11.6447 | 317.8646 | 165.81
11.65679 | 317.8969 | 165.83
11.66881 | 317.92 | 165.85
11.68081 | 317.9551 | 165.87
11.69304 | 317.9804 | 165.89
11.70488 | 318.0047 | 165.91
11.717 | 318.0432 | 165.93
11.72893 | 318.0702 | 165.95
11.74074 | 318.0993 | 165.97
11.75286 | 318.1445 | 165.99
11.76461 | 318.1726 | 166.01
11.77669 | 318.197 | 166.03
11.78893 | 318.2373 | 166.05
11.80056 | 318.2631 | 166.07
11.81261 | 318.2819 | 166.09
11.82451 | 318.3215 | 166.11
11.83651 | 318.3463 | 166.13
11.84868 | 318.3692 | 166.15
11.86065 | 318.3987 | 166.17
11.87294 | 318.4251 | 166.19
11.88518 | 318.4467 | 166.21
11.89721 | 318.4797 | 166.23
11.90895 | 318.5043 | 166.25
11.92119 | 318.5343 | 166.27
11.93316 | 318.5663 | 166.29
11.94512 | 318.5883 | 166.31
11.95708 | 318.6194 | 166.33
11.96907 | 318.6519 | 166.35
11.98137 | 318.6715 | 166.37
11.99334 | 318.6976 | 166.39
12.00536 | 318.7305 | 166.41
12.01757 | 318.748 | 166.43
12.02959 | 318.7734 | 166.45
12.04165 | 318.8074 | 166.47
12.05355 | 318.8322 | 166.49
12.06588 | 318.8578 | 166.51
12.07802 | 318.8948 | 166.53
12.09005 | 318.9181 | 166.55
12.10228 | 318.9458 | 166.57
12.11434 | 318.984 | 166.59
12.12658 | 319.0128 | 166.61
12.13845 | 319.0459 | 166.63
12.15044 | 319.077 | 166.65
12.16265 | 319.1042 | 166.67
12.17461 | 319.1291 | 166.69
12.18666 | 319.1589 | 166.71
12.19881 | 319.1727 | 166.73
12.21108 | 319.2049 | 166.75
12.2231 | 319.2313 | 166.77
12.23525 | 319.2497 | 166.79
12.24727 | 319.2763 | 166.81
12.25957 | 319.3115 | 166.83
12.27163 | 319.3325 | 166.85
12.28356 | 319.3633 | 166.87
12.29589 | 319.3975 | 166.89
12.30806 | 319.4211 | 166.91
12.3203 | 319.4459 | 166.93
12.33248 | 319.4766 | 166.95
12.34447 | 319.4981 | 166.97
12.35677 | 319.5269 | 166.99
12.36892 | 319.5551 | 167.01
12.38097 | 319.5751 | 167.03
12.39336 | 319.6052 | 167.05
12.40563 | 319.6326 | 167.07
12.41805 | 319.652 | 167.09
12.43023 | 319.6792 | 167.11
12.44246 | 319.706 | 167.13
12.45479 | 319.7236 | 167.15
12.46703 | 319.7539 | 167.17
12.47899 | 319.7765 | 167.19
12.49102 | 319.7937 | 167.21
12.50322 | 319.8206 | 167.23
12.51528 | 319.8446 | 167.25
12.52755 | 319.8582 | 167.27
12.53975 | 319.8869 | 167.29
12.5522 | 319.9158 | 167.31
12.56441 | 319.9375 | 167.33
12.57659 | 319.9689 | 167.35
12.58892 | 319.9999 | 167.37
12.60128 | 320.0267 | 167.39
12.61364 | 320.06 | 167.41
12.62578 | 320.089 | 167.43
12.63781 | 320.11 | 167.45
12.65029 | 320.144 | 167.47
12.66259 | 320.1639 | 167.49
12.67498 | 320.185 | 167.51
12.68712 | 320.216 | 167.53
12.69915 | 320.239 | 167.55
12.71154 | 320.2576 | 167.57
12.7235 | 320.2905 | 167.59
12.73586 | 320.308 | 167.61
12.74807 | 320.3271 | 167.63
12.76024 | 320.3592 | 167.65
12.77257 | 320.3813 | 167.67
12.7849 | 320.401 | 167.69
12.79723 | 320.4357 | 167.71
12.80947 | 320.4581 | 167.73
12.82161 | 320.4793 | 167.75
12.83376 | 320.5091 | 167.77
12.84618 | 320.5342 | 167.79
12.85833 | 320.549 | 167.81
12.87044 | 320.5724 | 167.83
12.88274 | 320.5916 | 167.85
12.89482 | 320.6069 | 167.87
12.90718 | 320.6323 | 167.89
12.91953 | 320.6551 | 167.91
12.93165 | 320.6776 | 167.93
12.94413 | 320.7077 | 167.95
12.95622 | 320.7296 | 167.97
12.9687 | 320.7453 | 167.99
12.98109 | 320.7718 | 168.01
12.99336 | 320.7909 | 168.03
13.00566 | 320.8061 | 168.05
13.01771 | 320.8354 | 168.07
13.03004 | 320.8539 | 168.09
13.0424 | 320.8731 | 168.11
13.05473 | 320.8997 | 168.13
13.06678 | 320.9118 | 168.15
13.07923 | 320.9223 | 168.17
13.09153 | 320.9479 | 168.19
13.10362 | 320.9625 | 168.21
13.11598 | 320.9771 | 168.23
13.12837 | 321.0105 | 168.25
13.14097 | 321.0325 | 168.27
13.15321 | 321.053 | 168.29
13.1656 | 321.0814 | 168.31
13.17787 | 321.1011 | 168.33
13.1901 | 321.1159 | 168.35
13.2024 | 321.1399 | 168.37
13.21427 | 321.1551 | 168.39
13.22657 | 321.1697 | 168.41
13.23893 | 321.1968 | 168.43
13.2508 | 321.2145 | 168.45
13.26319 | 321.2328 | 168.47
13.27537 | 321.2597 | 168.49
13.28785 | 321.2803 | 168.51
13.30027 | 321.2971 | 168.53
13.31263 | 321.3275 | 168.55
13.32511 | 321.3445 | 168.57
13.33741 | 321.3658 | 168.59
13.34959 | 321.3909 | 168.61
13.36192 | 321.4096 | 168.63
13.37425 | 321.4273 | 168.65
13.38639 | 321.4569 | 168.67
13.39884 | 321.4703 | 168.69
13.41111 | 321.4916 | 168.71
13.42347 | 321.5216 | 168.73
13.43614 | 321.5411 | 168.75
13.44837 | 321.566 | 168.77
13.4607 | 321.5975 | 168.79
13.47291 | 321.6129 | 168.81
13.48515 | 321.6314 | 168.83
13.49778 | 321.6564 | 168.85
13.51002 | 321.6657 | 168.87
13.5225 | 321.6821 | 168.89
13.53526 | 321.7091 | 168.91
13.54743 | 321.723 | 168.93
13.55985 | 321.7424 | 168.95
13.57206 | 321.7678 | 168.97
13.58439 | 321.7809 | 168.99
13.59669 | 321.7998 | 169.01
13.60908 | 321.8223 | 169.03
13.62132 | 321.8349 | 169.05
13.63368 | 321.8572 | 169.07
13.64616 | 321.8859 | 169.09
13.6584 | 321.8992 | 169.11
13.67094 | 321.9253 | 169.13
13.68366 | 321.9528 | 169.15
13.69602 | 321.9636 | 169.17
13.70844 | 321.9811 | 169.19
13.72105 | 322.0034 | 169.21
13.73387 | 322.0124 | 169.23
13.74665 | 322.0256 | 169.25
13.75971 | 322.0481 | 169.27
13.77262 | 322.0587 | 169.29
13.78523 | 322.0761 | 169.31
13.79777 | 322.0984 | 169.33
13.80982 | 322.1125 | 169.35
13.82246 | 322.1311 | 169.37
13.83485 | 322.1549 | 169.39
13.84724 | 322.1692 | 169.41
13.85999 | 322.1928 | 169.43
13.8722 | 322.2129 | 169.45
13.88487 | 322.228 | 169.47
13.89747 | 322.2503 | 169.49
13.9098 | 322.2697 | 169.51
13.92246 | 322.2759 | 169.53
13.93485 | 322.2969 | 169.55
13.94712 | 322.3137 | 169.57
13.95954 | 322.3201 | 169.59
13.97196 | 322.3432 | 169.61
13.98432 | 322.3641 | 169.63
13.99699 | 322.3754 | 169.65
14.0092 | 322.3986 | 169.67
14.02183 | 322.4233 | 169.69
14.03584 | 322.4383 | 169.71
14.05 | 322.4589 | 169.73
14.06272 | 322.4795 | 169.75
14.0753 | 322.4902 | 169.77
14.0879 | 322.5117 | 169.79
14.10032 | 322.5239 | 169.81
14.11253 | 322.5369 | 169.83
14.12504 | 322.5631 | 169.85
14.13752 | 322.5788 | 169.87
14.15 | 322.592 | 169.89
14.16255 | 322.6176 | 169.91
14.17503 | 322.6371 | 169.93
14.18742 | 322.6467 | 169.95
14.19984 | 322.6725 | 169.97
14.21244 | 322.6847 | 169.99
14.22495 | 322.6985 | 170.01
14.23768 | 322.7215 | 170.03
14.25013 | 322.7393 | 170.05
14.26252 | 322.75 | 170.07
14.27497 | 322.7717 | 170.09
14.28749 | 322.7849 | 170.11
14.30003 | 322.7936 | 170.13
14.31236 | 322.8123 | 170.15
14.32496 | 322.8309 | 170.17
14.33735 | 322.8456 | 170.19
14.34989 | 322.8699 | 170.21
14.36241 | 322.8824 | 170.23
14.37498 | 322.8942 | 170.25
14.38774 | 322.9165 | 170.27
14.40031 | 322.9289 | 170.29
14.41276 | 322.9376 | 170.31
14.42561 | 322.9627 | 170.33
14.43791 | 322.9767 | 170.35
14.45045 | 322.9842 | 170.37
14.46293 | 323.0049 | 170.39
14.47532 | 323.0184 | 170.41
14.48796 | 323.031 | 170.43
14.50022 | 323.0516 | 170.45
14.51274 | 323.064 | 170.47
14.5254 | 323.0744 | 170.49
14.53794 | 323.0974 | 170.51
14.55039 | 323.1075 | 170.53
14.56321 | 323.1142 | 170.55
14.5756 | 323.135 | 170.57
14.5883 | 323.1465 | 170.59
14.60078 | 323.1548 | 170.61
14.61323 | 323.1774 | 170.63
14.62599 | 323.1886 | 170.65
14.63828 | 323.1938 | 170.67
14.65055 | 323.2142 | 170.69
14.66306 | 323.2249 | 170.71
14.67552 | 323.2275 | 170.73
14.68827 | 323.2519 | 170.75
14.70088 | 323.2655 | 170.77
14.71336 | 323.277 | 170.79
14.72624 | 323.2989 | 170.81
14.73869 | 323.3133 | 170.83
14.75129 | 323.3168 | 170.85
14.76408 | 323.3366 | 170.87
14.77671 | 323.345 | 170.89
14.78938 | 323.352 | 170.91
14.80198 | 323.37 | 170.93
14.81462 | 323.3881 | 170.95
14.82713 | 323.4039 | 170.97
14.83967 | 323.4231 | 170.99
14.85209 | 323.4331 | 171.01
14.86469 | 323.4504 | 171.03
14.87727 | 323.4679 | 171.05
14.88966 | 323.4755 | 171.07
14.90208 | 323.4882 | 171.09
14.91468 | 323.5075 | 171.11
14.9275 | 323.5131 | 171.13
14.94013 | 323.5254 | 171.15
14.95286 | 323.5432 | 171.17
14.9654 | 323.5526 | 171.19
14.97804 | 323.5655 | 171.21
14.99067 | 323.5824 | 171.23
15.00312 | 323.5905 | 171.25
15.01591 | 323.6014 | 171.27
15.02879 | 323.6204 | 171.29
15.04106 | 323.6269 | 171.31
15.05387 | 323.6384 | 171.33
15.06617 | 323.6579 | 171.35
15.07881 | 323.6655 | 171.37
15.09141 | 323.6779 | 171.39
15.1038 | 323.6984 | 171.41
15.11656 | 323.7023 | 171.43
15.12913 | 323.7161 | 171.45
15.14167 | 323.7373 | 171.47
15.15455 | 323.7406 | 171.49
15.16737 | 323.7555 | 171.51
15.17997 | 323.78 | 171.53
15.19261 | 323.7818 | 171.55
15.20509 | 323.7924 | 171.57
15.21754 | 323.8161 | 171.59
15.23023 | 323.823 | 171.61
15.24256 | 323.8373 | 171.63
15.25523 | 323.8566 | 171.65
15.26777 | 323.8616 | 171.67
15.28034 | 323.8685 | 171.69
15.29322 | 323.8839 | 171.71
15.30573 | 323.8875 | 171.73
15.31861 | 323.9018 | 171.75
15.33155 | 323.9202 | 171.77
15.3441 | 323.9299 | 171.79
15.35673 | 323.947 | 171.81
15.36927 | 323.9651 | 171.83
15.38197 | 323.9722 | 171.85
15.39454 | 323.9918 | 171.87
15.40733 | 324.0081 | 171.89
15.41999 | 324.011 | 171.91
15.43266 | 324.0255 | 171.93
15.44526 | 324.0414 | 171.95
15.45786 | 324.0398 | 171.97
15.47059 | 324.0525 | 171.99
15.48338 | 324.0667 | 172.01
15.49619 | 324.0701 | 172.03
15.5088 | 324.0837 | 172.05
15.52155 | 324.1004 | 172.07
15.53449 | 324.1084 | 172.09
15.54743 | 324.1248 | 172.11
15.56043 | 324.1394 | 172.13
15.57322 | 324.1462 | 172.15
15.58607 | 324.1595 | 172.17
15.59864 | 324.1693 | 172.19
15.61109 | 324.1706 | 172.21
15.62397 | 324.1892 | 172.23
15.63655 | 324.1989 | 172.25
15.6493 | 324.2041 | 172.27
15.66218 | 324.2176 | 172.29
15.67472 | 324.231 | 172.31
15.68751 | 324.2292 | 172.33
15.70005 | 324.2413 | 172.35
15.71278 | 324.2538 | 172.37
15.72556 | 324.2608 | 172.39
15.73829 | 324.276 | 172.41
15.75093 | 324.2915 | 172.43
15.76383 | 324.3025 | 172.45
15.77665 | 324.3174 | 172.47
15.78938 | 324.3293 | 172.49
15.80219 | 324.3341 | 172.51
15.81483 | 324.3453 | 172.53
15.82759 | 324.3507 | 172.55
15.84028 | 324.3536 | 172.57
15.85285 | 324.3662 | 172.59
15.86567 | 324.3705 | 172.61
15.8784 | 324.3775 | 172.63
15.89118 | 324.3926 | 172.65
15.90403 | 324.4006 | 172.67
15.9166 | 324.4063 | 172.69
15.92964 | 324.4238 | 172.71
15.9423 | 324.4267 | 172.73
15.95506 | 324.4311 | 172.75
15.96781 | 324.4499 | 172.77
15.98057 | 324.4563 | 172.79
15.99351 | 324.457 | 172.81
16.00611 | 324.4745 | 172.83
16.01887 | 324.4799 | 172.85
16.03166 | 324.4776 | 172.87
16.04445 | 324.4911 | 172.89
16.05705 | 324.5002 | 172.91
16.06978 | 324.5031 | 172.93
16.08257 | 324.5219 | 172.95
16.09535 | 324.5343 | 172.97
16.10829 | 324.5386 | 172.99
16.12111 | 324.554 | 173.01
16.13417 | 324.5634 | 173.03
16.14705 | 324.5639 | 173.05
16.1599 | 324.577 | 173.07
16.17281 | 324.5842 | 173.09
16.18544 | 324.586 | 173.11
16.19832 | 324.5984 | 173.13
16.21105 | 324.6033 | 173.15
16.22374 | 324.6035 | 173.17
16.2368 | 324.6202 | 173.19
16.24928 | 324.6297 | 173.21
16.2621 | 324.6333 | 173.23
16.27486 | 324.6497 | 173.25
16.28765 | 324.6579 | 173.27
16.30055 | 324.6586 | 173.29
16.31337 | 324.6745 | 173.31
16.32643 | 324.6816 | 173.33
16.3394 | 324.6878 | 173.35
16.35228 | 324.7055 | 173.37
16.36507 | 324.7137 | 173.39
16.37804 | 324.7168 | 173.41
16.39067 | 324.7271 | 173.43
16.4034 | 324.7308 | 173.45
16.41612 | 324.7304 | 173.47
16.42888 | 324.7447 | 173.49
16.442 | 324.7498 | 173.51
16.45476 | 324.7608 | 173.53
16.46752 | 324.7772 | 173.55
16.48064 | 324.7865 | 173.57
16.49352 | 324.7923 | 173.59
16.50649 | 324.8069 | 173.61
16.5194 | 324.8118 | 173.63
16.53243 | 324.815 | 173.65
16.5454 | 324.8301 | 173.67
16.55803 | 324.8375 | 173.69
16.57082 | 324.8476 | 173.71
16.58351 | 324.861 | 173.73
16.59648 | 324.8637 | 173.75
16.60921 | 324.8701 | 173.77
16.62184 | 324.8804 | 173.79
16.63487 | 324.8772 | 173.81
16.64778 | 324.8842 | 173.83
16.66066 | 324.8972 | 173.85
16.67366 | 324.8944 | 173.87
16.68672 | 324.9023 | 173.89
16.69969 | 324.9179 | 173.91
16.7126 | 324.918 | 173.93
16.72539 | 324.9299 | 173.95
16.7383 | 324.9501 | 173.97
16.75118 | 324.9496 | 173.99
16.76378 | 324.9553 | 174.01
16.77684 | 324.9676 | 174.03
16.78975 | 324.9706 | 174.05
16.80257 | 324.9779 | 174.07
16.81563 | 324.9947 | 174.09
16.82848 | 324.9966 | 174.11
16.84142 | 325.0108 | 174.13
16.85454 | 325.0205 | 174.15
16.86714 | 325.0176 | 174.17
16.88036 | 325.0228 | 174.19
16.89314 | 325.0359 | 174.21
16.90605 | 325.0335 | 174.23
16.91905 | 325.0439 | 174.25
16.93178 | 325.0562 | 174.27
16.94463 | 325.0589 | 174.29
16.95748 | 325.07 | 174.31
16.9702 | 325.0829 | 174.33
16.98296 | 325.0815 | 174.35
16.99617 | 325.0926 | 174.37
17.00914 | 325.1063 | 174.39
17.0222 | 325.1038 | 174.41
17.03514 | 325.1149 | 174.43
17.04802 | 325.124 | 174.45
17.06114 | 325.1207 | 174.47
17.07411 | 325.1288 | 174.49
17.08714 | 325.1371 | 174.51
17.10018 | 325.1296 | 174.53
17.11293 | 325.1412 | 174.55
17.12581 | 325.1492 | 174.57
17.13863 | 325.1459 | 174.59
17.15145 | 325.161 | 174.61
17.16429 | 325.1744 | 174.63
17.17717 | 325.1738 | 174.65
17.19014 | 325.1856 | 174.67
17.2029 | 325.1947 | 174.69
17.21596 | 325.1916 | 174.71
17.22884 | 325.2003 | 174.73
17.24208 | 325.2054 | 174.75
17.25539 | 325.203 | 174.77
17.26848 | 325.2127 | 174.79
17.28142 | 325.2187 | 174.81
17.29424 | 325.2172 | 174.83
17.30718 | 325.2305 | 174.85
17.31999 | 325.2349 | 174.87
17.33287 | 325.2338 | 174.89
17.34566 | 325.2468 | 174.91
17.35863 | 325.252 | 174.93
17.37145 | 325.249 | 174.95
17.38445 | 325.2635 | 174.97
17.39766 | 325.2678 | 174.99
17.41057 | 325.2629 | 175.01
17.42357 | 325.2707 | 175.03
17.43639 | 325.2706 | 175.05
17.44905 | 325.2698 | 175.07
17.46211 | 325.2795 | 175.09
17.47496 | 325.2837 | 175.11
17.4879 | 325.2841 | 175.13
17.5009 | 325.2941 | 175.15
17.5136 | 325.2969 | 175.17
17.52651 | 325.2972 | 175.19
17.53945 | 325.3074 | 175.21
17.55232 | 325.309 | 175.23
17.56532 | 325.3108 | 175.25
17.57829 | 325.3188 | 175.27
17.5912 | 325.3176 | 175.29
17.60433 | 325.3179 | 175.31
17.61727 | 325.3318 | 175.33
17.63017 | 325.3348 | 175.35
17.64321 | 325.3354 | 175.37
17.65608 | 325.3466 | 175.39
17.66893 | 325.3433 | 175.41
17.6819 | 325.3406 | 175.43
17.69469 | 325.3522 | 175.45
17.70766 | 325.3545 | 175.47
17.7206 | 325.357 | 175.49
17.73354 | 325.3735 | 175.51
17.74654 | 325.3755 | 175.53
17.75942 | 325.372 | 175.55
17.77242 | 325.3823 | 175.57
17.78542 | 325.38 | 175.59
17.79839 | 325.3764 | 175.61
17.81133 | 325.3882 | 175.63
17.82439 | 325.3927 | 175.65
17.83736 | 325.3878 | 175.67
17.85018 | 325.4058 | 175.69
17.86324 | 325.4058 | 175.71
17.87612 | 325.4042 | 175.73
17.8889 | 325.4143 | 175.75
17.90193 | 325.4196 | 175.77
17.91481 | 325.4134 | 175.79
17.92781 | 325.4295 | 175.81
17.9409 | 325.4291 | 175.83
17.95391 | 325.4276 | 175.85
17.967 | 325.4376 | 175.87
17.98006 | 325.4389 | 175.89
17.99297 | 325.4354 | 175.91
18.00585 | 325.4484 | 175.93
18.01897 | 325.4477 | 175.95
18.03182 | 325.4468 | 175.97
18.04491 | 325.4584 | 175.99
18.05788 | 325.4564 | 176.01
18.07076 | 325.4499 | 176.03
18.08388 | 325.4566 | 176.05
18.09651 | 325.4536 | 176.07
18.10967 | 325.4492 | 176.09
18.12245 | 325.4537 | 176.11
18.13521 | 325.4519 | 176.13
18.14839 | 325.4587 | 176.15
18.1613 | 325.464 | 176.17
18.17446 | 325.4587 | 176.19
18.18736 | 325.4649 | 176.21
18.20027 | 325.4737 | 176.23
18.21321 | 325.4624 | 176.25
18.22627 | 325.4653 | 176.27
18.23909 | 325.4755 | 176.29
18.25191 | 325.4667 | 176.31
18.265 | 325.4695 | 176.33
18.27767 | 325.4778 | 176.35
18.29091 | 325.4718 | 176.37
18.3037 | 325.4731 | 176.39
18.31676 | 325.4799 | 176.41
18.32994 | 325.4708 | 176.43
18.34273 | 325.4684 | 176.45
18.35588 | 325.479 | 176.47
18.36882 | 325.4725 | 176.49
18.38198 | 325.4778 | 176.51
18.39495 | 325.4892 | 176.53
18.40779 | 325.488 | 176.55
18.42092 | 325.4914 | 176.57
18.43367 | 325.5014 | 176.59
18.44661 | 325.499 | 176.61
18.45943 | 325.5035 | 176.63
18.47234 | 325.5143 | 176.65
18.48543 | 325.5084 | 176.67
18.49831 | 325.5111 | 176.69
18.51134 | 325.5186 | 176.71
18.52449 | 325.5095 | 176.73
18.53758 | 325.5066 | 176.75
18.55071 | 325.5095 | 176.77
18.56359 | 325.5059 | 176.79
18.57637 | 325.5021 | 176.81
18.58934 | 325.5098 | 176.83
18.60243 | 325.5106 | 176.85
18.6151 | 325.5149 | 176.87
18.62825 | 325.5125 | 176.89
18.64122 | 325.5098 | 176.91
18.65416 | 325.5105 | 176.93
18.6671 | 325.5107 | 176.95
18.67986 | 325.502 | 176.97
18.69313 | 325.5059 | 176.99
18.70622 | 325.5081 | 177.01
18.71901 | 325.5037 | 177.03
18.73219 | 325.5054 | 177.05
18.74507 | 325.5091 | 177.07
18.7581 | 325.5061 | 177.09
18.77107 | 325.5093 | 177.11
18.78389 | 325.507 | 177.13
18.79689 | 325.5039 | 177.15
18.8098 | 325.5075 | 177.17
18.82253 | 325.5059 | 177.19
18.83544 | 325.4953 | 177.21
18.84853 | 325.4985 | 177.23
18.86135 | 325.4976 | 177.25
18.87428 | 325.494 | 177.27
18.88707 | 325.4972 | 177.29
18.89995 | 325.4952 | 177.31
18.91313 | 325.4881 | 177.33
18.92604 | 325.4854 | 177.35
18.93904 | 325.4714 | 177.37
18.95214 | 325.4584 | 177.39
18.96504 | 325.4611 | 177.41
18.97795 | 325.4554 | 177.43
18.99068 | 325.4457 | 177.45
19.00362 | 325.4545 | 177.47
19.01641 | 325.4527 | 177.49
19.0291 | 325.4417 | 177.51
19.04207 | 325.4395 | 177.53
19.05483 | 325.4376 | 177.55
19.06792 | 325.4262 | 177.57
19.08077 | 325.4293 | 177.59
19.09371 | 325.4292 | 177.61
19.10665 | 325.4257 | 177.63
19.11946 | 325.4313 | 177.65
19.1324 | 325.4309 | 177.67
19.14528 | 325.4261 | 177.69
19.15849 | 325.4307 | 177.71
19.17156 | 325.4272 | 177.73
19.18456 | 325.4215 | 177.75
19.1974 | 325.4311 | 177.77
19.21037 | 325.4264 | 177.79
19.22325 | 325.4223 | 177.81
19.23601 | 325.4297 | 177.83
19.24892 | 325.4232 | 177.85
19.26186 | 325.4111 | 177.87
19.2749 | 325.4143 | 177.89
19.28784 | 325.4073 | 177.91
19.30041 | 325.4015 | 177.93
19.31356 | 325.4097 | 177.95
19.32629 | 325.4105 | 177.97
19.33911 | 325.4093 | 177.99
19.35198 | 325.4192 | 178.01
19.36495 | 325.4149 | 178.03
19.37795 | 325.4078 | 178.05
19.39095 | 325.4116 | 178.07
19.40399 | 325.4056 | 178.09
19.41689 | 325.4026 | 178.11
19.42986 | 325.415 | 178.13
19.44262 | 325.4111 | 178.15
19.45544 | 325.4037 | 178.17
19.4685 | 325.415 | 178.19
19.48144 | 325.4087 | 178.21
19.49438 | 325.404 | 178.23
19.50717 | 325.415 | 178.25
19.52026 | 325.4146 | 178.27
19.5332 | 325.4051 | 178.29
19.54617 | 325.4131 | 178.31
19.55914 | 325.4042 | 178.33
19.57189 | 325.3915 | 178.35
19.58502 | 325.392 | 178.37
19.59789 | 325.3857 | 178.39
19.61093 | 325.3719 | 178.41
19.62411 | 325.3784 | 178.43
19.63687 | 325.3788 | 178.45
19.64996 | 325.3768 | 178.47
19.66293 | 325.3842 | 178.49
19.67575 | 325.3857 | 178.51
19.68878 | 325.3813 | 178.53
19.70181 | 325.3878 | 178.55
19.71478 | 325.3795 | 178.57
19.72778 | 325.375 | 178.59
19.74078 | 325.3808 | 178.61
19.75353 | 325.3722 | 178.63
19.7676 | 325.3681 | 178.65
19.78158 | 325.3744 | 178.67
19.7947 | 325.3696 | 178.69
19.80758 | 325.3616 | 178.71
19.82064 | 325.3654 | 178.73
19.83404 | 325.3537 | 178.75
19.84707 | 325.3533 | 178.77
19.8601 | 325.3587 | 178.79
19.87344 | 325.3479 | 178.81
19.88662 | 325.3457 | 178.83
19.90005 | 325.3528 | 178.85
19.91326 | 325.3443 | 178.87
19.92623 | 325.3381 | 178.89
19.93945 | 325.3455 | 178.91
19.9522 | 325.3385 | 178.93
19.9652 | 325.3399 | 178.95
19.97827 | 325.3431 | 178.97
19.99139 | 325.3347 | 178.99
20.00457 | 325.3332 | 179.01
20.01766 | 325.3359 | 179.03
20.03088 | 325.3239 | 179.05
20.044 | 325.322 | 179.07
20.057 | 325.3225 | 179.09
20.06991 | 325.3108 | 179.11
20.08315 | 325.305 | 179.13
20.09655 | 325.3057 | 179.15
20.10949 | 325.2973 | 179.17
20.1224 | 325.2981 | 179.19
20.13543 | 325.3049 | 179.21
20.14852 | 325.2995 | 179.23
20.16134 | 325.295 | 179.25
20.17419 | 325.2896 | 179.27
20.18716 | 325.2792 | 179.29
20.2004 | 325.2751 | 179.31
20.21365 | 325.2749 | 179.33
20.22656 | 325.2676 | 179.35
20.23983 | 325.2703 | 179.37
20.25295 | 325.2719 | 179.39
20.2658 | 325.2647 | 179.41
20.27923 | 325.2617 | 179.43
20.29211 | 325.2598 | 179.45
20.30517 | 325.2475 | 179.47
20.31838 | 325.2403 | 179.49
20.33123 | 325.2354 | 179.51
20.34435 | 325.221 | 179.53
20.35729 | 325.2164 | 179.55
20.37011 | 325.2156 | 179.57
20.38293 | 325.2055 | 179.59
20.39639 | 325.2054 | 179.61
20.41052 | 325.2112 | 179.63
20.4241 | 325.2011 | 179.65
20.43725 | 325.2033 | 179.67
20.4504 | 325.2069 | 179.69
20.46383 | 325.1931 | 179.71
20.47671 | 325.1863 | 179.73
20.48992 | 325.1787 | 179.75
20.50292 | 325.1633 | 179.77
20.51577 | 325.156 | 179.79
20.5288 | 325.1477 | 179.81
20.54174 | 325.1387 | 179.83
20.55493 | 325.1443 | 179.85
20.56802 | 325.1383 | 179.87
20.58108 | 325.1275 | 179.89
20.59417 | 325.1324 | 179.91
20.60714 | 325.1247 | 179.93
20.62014 | 325.1108 | 179.95
20.63296 | 325.1109 | 179.97
20.64614 | 325.1058 | 179.99
20.65933 | 325.0901 | 180.01
20.67312 | 325.0877 | 180.03
20.68798 | 325.0806 | 180.05
20.70144 | 325.0717 | 180.07
20.7145 | 325.0755 | 180.09
20.72744 | 325.0732 | 180.11
20.74035 | 325.0692 | 180.13
20.75317 | 325.073 | 180.15
20.76632 | 325.062 | 180.17
20.77932 | 325.0486 | 180.19
20.79232 | 325.0466 | 180.21
20.80563 | 325.0349 | 180.23
20.81841 | 325.0208 | 180.25
20.83157 | 325.0232 | 180.27
20.84451 | 325.0096 | 180.29
20.85742 | 324.9935 | 180.31
20.87075 | 324.9893 | 180.33
20.88372 | 324.979 | 180.35
20.89672 | 324.9658 | 180.37
20.90978 | 324.9717 | 180.39
20.92269 | 324.9664 | 180.41
20.93597 | 324.9569 | 180.43
20.94918 | 324.9603 | 180.45
20.96237 | 324.9541 | 180.47
20.97576 | 324.9409 | 180.49
20.98886 | 324.9429 | 180.51
21.00186 | 324.9359 | 180.53
21.01516 | 324.9238 | 180.55
21.02844 | 324.9232 | 180.57
21.04171 | 324.9119 | 180.59
21.05486 | 324.8991 | 180.61
21.06793 | 324.8982 | 180.63
21.08108 | 324.8874 | 180.65
21.09414 | 324.8747 | 180.67
21.10702 | 324.8725 | 180.69
21.12023 | 324.8644 | 180.71
21.13345 | 324.851 | 180.73
21.14657 | 324.8528 | 180.75
21.15972 | 324.837 | 180.77
21.17266 | 324.8309 | 180.79
21.18594 | 324.831 | 180.81
21.19879 | 324.816 | 180.83
21.21188 | 324.8027 | 180.85
21.22488 | 324.8068 | 180.87
21.23803 | 324.7932 | 180.89
21.25115 | 324.7773 | 180.91
21.26403 | 324.7761 | 180.93
21.27722 | 324.7625 | 180.95
21.29019 | 324.7532 | 180.97
21.30313 | 324.7523 | 180.99
21.31606 | 324.7431 | 181.01
21.3291 | 324.7371 | 181.03
21.34219 | 324.7371 | 181.05
21.3554 | 324.7225 | 181.07
21.3684 | 324.7088 | 181.09
21.38137 | 324.7054 | 181.11
21.39471 | 324.6937 | 181.13
21.40762 | 324.6838 | 181.15
21.42053 | 324.6818 | 181.17
21.43362 | 324.669 | 181.19
21.44647 | 324.6601 | 181.21
21.4595 | 324.6591 | 181.23
21.47235 | 324.6432 | 181.25
21.48532 | 324.6339 | 181.27
21.49844 | 324.6345 | 181.29
21.51119 | 324.6226 | 181.31
21.52423 | 324.6127 | 181.33
21.53723 | 324.6086 | 181.35
21.55026 | 324.5878 | 181.37
21.56323 | 324.5786 | 181.39
21.5762 | 324.5728 | 181.41
21.58941 | 324.5538 | 181.43
21.60238 | 324.55 | 181.45
21.61529 | 324.551 | 181.47
21.62832 | 324.5302 | 181.49
21.6415 | 324.5196 | 181.51
21.65441 | 324.5181 | 181.53
21.66738 | 324.4969 | 181.55
21.68032 | 324.4868 | 181.57
21.69341 | 324.4856 | 181.59
21.70651 | 324.4695 | 181.61
21.71914 | 324.4606 | 181.63
21.73232 | 324.457 | 181.65
21.74536 | 324.4373 | 181.67
21.75817 | 324.4272 | 181.69
21.77111 | 324.4201 | 181.71
21.78387 | 324.3981 | 181.73
21.79708 | 324.3897 | 181.75
21.81027 | 324.3873 | 181.77
21.82293 | 324.3705 | 181.79
21.83602 | 324.3636 | 181.81
21.84902 | 324.3638 | 181.83
21.86169 | 324.3452 | 181.85
21.87457 | 324.3372 | 181.87
21.88775 | 324.3349 | 181.89
21.90075 | 324.3193 | 181.91
21.91384 | 324.3073 | 181.93
21.92651 | 324.3043 | 181.95
21.93948 | 324.2871 | 181.97
21.95272 | 324.2762 | 181.99
21.9656 | 324.2688 | 182.01
21.9786 | 324.2511 | 182.03
21.99172 | 324.2375 | 182.05
22.00479 | 324.2296 | 182.07
22.01788 | 324.2066 | 182.09
22.03091 | 324.1929 | 182.11
22.04394 | 324.1816 | 182.13
22.057 | 324.1595 | 182.15
22.06991 | 324.1476 | 182.17
22.0827 | 324.1369 | 182.19
22.09539 | 324.1171 | 182.21
22.10858 | 324.1069 | 182.23
22.12155 | 324.0962 | 182.25
22.1343 | 324.075 | 182.27
22.14742 | 324.0661 | 182.29
22.16015 | 324.0538 | 182.31
22.173 | 324.0344 | 182.33
22.18594 | 324.0256 | 182.35
22.19879 | 324.0122 | 182.37
22.21191 | 323.9937 | 182.39
22.22473 | 323.986 | 182.41
22.23748 | 323.9724 | 182.43
22.25039 | 323.9548 | 182.45
22.26345 | 323.9504 | 182.47
22.27627 | 323.9358 | 182.49
22.28915 | 323.9149 | 182.51
22.30203 | 323.9059 | 182.53
22.31497 | 323.8879 | 182.55
22.32784 | 323.868 | 182.57
22.34072 | 323.8572 | 182.59
22.35366 | 323.8378 | 182.61
22.36669 | 323.8204 | 182.63
22.37982 | 323.815 | 182.65
22.39285 | 323.7948 | 182.67
22.40569 | 323.7746 | 182.69
22.41891 | 323.7713 | 182.71
22.43154 | 323.752 | 182.73
22.44433 | 323.7298 | 182.75
22.45748 | 323.7206 | 182.77
22.47018 | 323.7064 | 182.79
22.48309 | 323.6828 | 182.81
22.49587 | 323.6757 | 182.83
22.50863 | 323.6625 | 182.85
22.52166 | 323.6418 | 182.87
22.53439 | 323.6298 | 182.89
22.54712 | 323.6126 | 182.91
22.55997 | 323.589 | 182.93
22.57275 | 323.5761 | 182.95
22.58533 | 323.5608 | 182.97
22.59817 | 323.5418 | 182.99
22.61065 | 323.5354 | 183.01
22.62344 | 323.5204 | 183.03
22.63629 | 323.5041 | 183.05
22.64883 | 323.4944 | 183.07
22.6618 | 323.4768 | 183.09
22.67453 | 323.4544 | 183.11
22.68725 | 323.4453 | 183.13
22.69998 | 323.4242 | 183.15
22.71271 | 323.4023 | 183.17
22.72549 | 323.3921 | 183.19
22.73791 | 323.3734 | 183.21
22.75076 | 323.3514 | 183.23
22.76355 | 323.3434 | 183.25
22.77624 | 323.3266 | 183.27
22.78897 | 323.3061 | 183.29
22.80166 | 323.2946 | 183.31
22.81442 | 323.2711 | 183.33
22.82715 | 323.2471 | 183.35
22.83966 | 323.2333 | 183.37
22.85235 | 323.2134 | 183.39
22.86575 | 323.1941 | 183.41
22.87866 | 323.1844 | 183.43
22.89136 | 323.1601 | 183.45
22.90417 | 323.1383 | 183.47
22.91675 | 323.1226 | 183.49
22.92956 | 323.0985 | 183.51
22.94217 | 323.0767 | 183.53
22.95495 | 323.0668 | 183.55
22.96765 | 323.0432 | 183.57
22.98022 | 323.0221 | 183.59
22.99295 | 323.0057 | 183.61
23.00552 | 322.9744 | 183.63
23.01837 | 322.9464 | 183.65
23.03128 | 322.9302 | 183.67
23.04379 | 322.8975 | 183.69
23.05658 | 322.8729 | 183.71
23.06927 | 322.8608 | 183.73
23.08185 | 322.8337 | 183.75
23.09466 | 322.8103 | 183.77
23.10745 | 322.7991 | 183.79
23.1214 | 322.7755 | 183.81
23.13446 | 322.7597 | 183.83
23.14706 | 322.7439 | 183.85
23.16003 | 322.7143 | 183.87
23.17325 | 322.6925 | 183.89
23.18597 | 322.6693 | 183.91
23.19891 | 322.6292 | 183.93
23.21167 | 322.6078 | 183.95
23.2243 | 322.5916 | 183.97
23.23718 | 322.5583 | 183.99
23.24981 | 322.535 | 184.01
23.2626 | 322.5189 | 184.03
23.2767 | 322.4846 | 184.05
23.29245 | 322.4592 | 184.07
23.30627 | 322.4388 | 184.09
23.31903 | 322.4094 | 184.11
23.33203 | 322.3852 | 184.13
23.34509 | 322.3651 | 184.15
23.35776 | 322.3282 | 184.17
23.37079 | 322.305 | 184.19
23.38333 | 322.2811 | 184.21
23.39581 | 322.2501 | 184.23
23.40878 | 322.2249 | 184.25
23.42157 | 322.203 | 184.27
23.43484 | 322.1664 | 184.29
23.4476 | 322.1454 | 184.31
23.4602 | 322.1194 | 184.33
23.47293 | 322.0832 | 184.35
23.48584 | 322.059 | 184.37
23.49853 | 322.0331 | 184.39
23.51211 | 321.9911 | 184.41
23.52524 | 321.9612 | 184.43
23.53763 | 321.937 | 184.45
23.55029 | 321.8947 | 184.47
23.56375 | 321.8663 | 184.49
23.57678 | 321.8361 | 184.51
23.58987 | 321.7968 | 184.53
23.60248 | 321.7622 | 184.55
23.61508 | 321.7347 | 184.57
23.62747 | 321.6919 | 184.59
23.63983 | 321.6625 | 184.61
23.65207 | 321.6264 | 184.63
23.66458 | 321.5871 | 184.65
23.67749 | 321.5536 | 184.67
23.68963 | 321.5201 | 184.69
23.70205 | 321.4761 | 184.71
23.71469 | 321.4441 | 184.73
23.72711 | 321.4029 | 184.75
23.73968 | 321.3559 | 184.77
23.75216 | 321.3177 | 184.79
23.76471 | 321.278 | 184.81
23.77722 | 321.2317 | 184.83
23.7897 | 321.1973 | 184.85
23.80197 | 321.159 | 184.87
23.8147 | 321.1161 | 184.89
23.82709 | 321.0805 | 184.91
23.83948 | 321.0424 | 184.93
23.8518 | 320.9994 | 184.95
23.86401 | 320.9677 | 184.97
23.87649 | 320.926 | 184.99
23.88858 | 320.8835 | 185.01
23.90091 | 320.8536 | 185.03
23.91348 | 320.809 | 185.05
23.9256 | 320.7593 | 185.07
23.93805 | 320.7252 | 185.09
23.95013 | 320.6756 | 185.11
23.96216 | 320.6192 | 185.13
23.97458 | 320.5799 | 185.15
23.98688 | 320.533 | 185.17
23.99905 | 320.4786 | 185.19
24.01117 | 320.4402 | 185.21
24.02359 | 320.3884 | 185.23
24.03613 | 320.3347 | 185.25
24.04828 | 320.2916 | 185.27
24.06024 | 320.2372 | 185.29
24.07263 | 320.1766 | 185.31
24.08511 | 320.1312 | 185.33
24.09735 | 320.0723 | 185.35
24.10965 | 320.0064 | 185.37
24.1217 | 319.9591 | 185.39
24.13415 | 319.9012 | 185.41
24.14633 | 319.8429 | 185.43
24.15805 | 319.7988 | 185.45
24.17007 | 319.7464 | 185.47
24.18231 | 319.6892 | 185.49
24.19421 | 319.6473 | 185.51
24.20611 | 319.5904 | 185.53
24.21811 | 319.5317 | 185.55
24.23016 | 319.4836 | 185.57
24.24191 | 319.4215 | 185.59
24.25384 | 319.3529 | 185.61
24.26593 | 319.3013 | 185.63
24.2778 | 319.2364 | 185.65
24.28979 | 319.1713 | 185.67
24.30151 | 319.1183 | 185.69
24.31329 | 319.0517 | 185.71
24.32544 | 318.9833 | 185.73
24.3374 | 318.929 | 185.75
24.34924 | 318.8558 | 185.77
24.36127 | 318.7877 | 185.79
24.37323 | 318.732 | 185.81
24.38498 | 318.6594 | 185.83
24.39688 | 318.5866 | 185.85
24.40903 | 318.5258 | 185.87
24.42117 | 318.4541 | 185.89
24.43289 | 318.3833 | 185.91
24.44497 | 318.3239 | 185.93
24.45706 | 318.244 | 185.95
24.46881 | 318.1691 | 185.97
24.48038 | 318.1023 | 185.99
24.49209 | 318.022 | 186.01
24.50387 | 317.9385 | 186.03
24.51584 | 317.8694 | 186.05
24.52743 | 317.7849 | 186.07
24.53915 | 317.697 | 186.09
24.55102 | 317.6216 | 186.11
24.56289 | 317.5333 | 186.13
24.57492 | 317.4492 | 186.15
24.58758 | 317.3739 | 186.17
24.6008 | 317.2863 | 186.19
24.61535 | 317.2002 | 186.21
24.63159 | 317.1231 | 186.23
24.647 | 317.0317 | 186.25
24.65875 | 316.9469 | 186.27
24.67041 | 316.8674 | 186.29
24.68179 | 316.7717 | 186.31
24.69345 | 316.6822 | 186.33
24.70498 | 316.5922 | 186.35
24.71695 | 316.4905 | 186.37
24.72851 | 316.3929 | 186.39
24.74008 | 316.3057 | 186.41
24.75177 | 316.2025 | 186.43
24.76318 | 316.1105 | 186.45
24.77478 | 316.0179 | 186.47
24.78622 | 315.9125 | 186.49
24.79776 | 315.8084 | 186.51
24.80954 | 315.7077 | 186.53
24.82089 | 315.5936 | 186.55
24.83221 | 315.4861 | 186.57
24.84372 | 315.3832 | 186.59
24.85538 | 315.2725 | 186.61
24.86673 | 315.1656 | 186.63
24.87823 | 315.0633 | 186.65
24.88986 | 314.9508 | 186.67
24.90127 | 314.8454 | 186.69
24.91275 | 314.7435 | 186.71
24.92465 | 314.6303 | 186.73
24.93655 | 314.5212 | 186.75
24.948 | 314.4108 | 186.77
24.95932 | 314.2861 | 186.79
24.97088 | 314.1655 | 186.81
24.98276 | 314.0529 | 186.83
24.9945 | 313.9282 | 186.85
25.00583 | 313.8123 | 186.87
25.01761 | 313.7003 | 186.89
25.02929 | 313.5716 | 186.91
25.0412 | 313.4444 | 186.93
25.05313 | 313.3206 | 186.95
25.06494 | 313.1822 | 186.97
25.07699 | 313.0438 | 186.99
25.08908 | 312.9154 | 187.01
25.1011 | 312.7719 | 187.03
25.11307 | 312.6388 | 187.05
25.12509 | 312.5063 | 187.07
25.13681 | 312.3692 | 187.09
25.14853 | 312.2367 | 187.11
25.16025 | 312.1076 | 187.13
25.1723 | 311.9623 | 187.15
25.18411 | 311.827 | 187.17
25.19562 | 311.6855 | 187.19
25.20758 | 311.5399 | 187.21
25.21948 | 311.4002 | 187.23
25.23114 | 311.2612 | 187.25
25.24307 | 311.1109 | 187.27
25.25497 | 310.9713 | 187.29
25.26672 | 310.8241 | 187.31
25.27856 | 310.6701 | 187.33
25.29025 | 310.5233 | 187.35
25.30194 | 310.3758 | 187.37
25.31369 | 310.2221 | 187.39
25.32504 | 310.0756 | 187.41
25.33648 | 309.921 | 187.43
25.34762 | 309.7614 | 187.45
25.35904 | 309.6111 | 187.47
25.37048 | 309.4546 | 187.49
25.3818 | 309.29 | 187.51
25.39313 | 309.1385 | 187.53
25.40439 | 308.9782 | 187.55
25.4151 | 308.8143 | 187.57
25.42538 | 308.6578 | 187.59
25.43692 | 308.4925 | 187.61
25.44855 | 308.3248 | 187.63
25.46008 | 308.1674 | 187.65
25.47149 | 307.9947 | 187.67
25.48297 | 307.8207 | 187.69
25.49469 | 307.6586 | 187.71
25.50622 | 307.489 | 187.73
25.51776 | 307.3044 | 187.75
25.52926 | 307.1392 | 187.77
25.54101 | 306.9634 | 187.79
25.55282 | 306.7807 | 187.81
25.56436 | 306.6042 | 187.83
25.57614 | 306.4297 | 187.85
25.58761 | 306.242 | 187.87
25.59888 | 306.068 | 187.89
25.60942 | 305.8802 | 187.91
25.61991 | 305.6888 | 187.93
25.63136 | 305.508 | 187.95
25.64244 | 305.3172 | 187.97
25.65348 | 305.1233 | 187.99
25.66459 | 304.9406 | 188.01
25.67579 | 304.7491 | 188.03
25.6876 | 304.5509 | 188.05
25.69917 | 304.3644 | 188.07
25.71076 | 304.1643 | 188.09
25.7223 | 303.9691 | 188.11
25.73387 | 303.7827 | 188.13
25.74491 | 303.5832 | 188.15
25.74894 | 303.388 | 188.17
25.75646 | 303.206 | 188.19
25.7669 | 303.0033 | 188.21
25.77789 | 302.7995 | 188.23
25.7886 | 302.6049 | 188.25
25.79992 | 302.3954 | 188.27
25.81118 | 302.1784 | 188.29
25.82235 | 301.9833 | 188.31
25.83331 | 301.7744 | 188.33
25.84399 | 301.5649 | 188.35
25.85485 | 301.3735 | 188.37
25.86563 | 301.1634 | 188.39
25.87643 | 300.9439 | 188.41
25.88729 | 300.7363 | 188.43
25.89776 | 300.5118 | 188.45
25.90792 | 300.2799 | 188.47
25.91699 | 300.0654 | 188.49
25.92596 | 299.8366 | 188.51
25.93707 | 299.6102 | 188.53
25.94808 | 299.402 | 188.55
25.9587 | 299.1707 | 188.57
25.96969 | 298.9319 | 188.59
25.98086 | 298.708 | 188.61
25.99154 | 298.4624 | 188.63
26.00268 | 298.2211 | 188.65
26.014 | 297.9904 | 188.67
26.02508 | 297.7478 | 188.69
26.03564 | 297.5053 | 188.71
26.0465 | 297.2721 | 188.73
26.05798 | 297.0152 | 188.75
26.06912 | 296.7633 | 188.77
26.0798 | 296.5189 | 188.79
26.09063 | 296.2533 | 188.81
26.10119 | 295.9964 | 188.83
26.11157 | 295.7439 | 188.85
26.12213 | 295.4739 | 188.87
26.13302 | 295.2114 | 188.89
26.14376 | 294.9564 | 188.91
26.15399 | 294.6846 | 188.93
26.16442 | 294.4158 | 188.95
26.17513 | 294.1533 | 188.97
26.186 | 293.8715 | 188.99
26.19659 | 293.5934 | 189.01
26.20712 | 293.3191 | 189.03
26.21813 | 293.0298 | 189.05
26.22909 | 292.7423 | 189.07
26.2395 | 292.4611 | 189.09
26.24975 | 292.1662 | 189.11
26.26101 | 291.8701 | 189.13
26.27184 | 291.5789 | 189.15
26.28246 | 291.2696 | 189.17
26.29278 | 290.9691 | 189.19
26.30346 | 290.6698 | 189.21
26.31475 | 290.3556 | 189.23
26.32568 | 290.0501 | 189.25
26.33645 | 289.7483 | 189.27
26.34741 | 289.4203 | 189.29
26.35882 | 289.0948 | 189.31
26.37042 | 288.7744 | 189.33
26.38201 | 288.4289 | 189.35
26.39416 | 288.0885 | 189.37
26.40618 | 287.7556 | 189.39
26.41802 | 287.4014 | 189.41
26.43029 | 287.0398 | 189.43
26.44241 | 286.6794 | 189.45
26.45449 | 286.2891 | 189.47
26.46682 | 285.8913 | 189.49
26.4793 | 285.4935 | 189.51
26.49191 | 285.0757 | 189.53
26.50439 | 284.658 | 189.55
26.51666 | 284.2365 | 189.57
26.52905 | 283.7888 | 189.59
26.54193 | 283.3237 | 189.61
26.55425 | 282.8024 | 189.63
26.56652 | 282.1802 | 189.65
26.57922 | 281.4544 | 189.67
26.59219 | 280.6264 | 189.69
26.6058 | 279.6837 | 189.71
26.61907 | 278.6362 | 189.73
26.63241 | 277.4715 | 189.75
26.64544 | 276.1347 | 189.77
26.65927 | 274.4338 | 189.79
26.67364 | 271.9348 | 189.81
26.68936 | 266.7971 | 189.83

## 4
4 | 4 | 4
Strain | Standard force | Test time
% | MPa | s
0 | 5.306393 | 0
2.411008e-05 | 5.302585 | 0.02
6.809831e-05 | 5.299543 | 0.04
5.879998e-05 | 5.295164 | 0.06
1.350045e-05 | 5.293644 | 0.08
4.082918e-06 | 5.28785 | 0.1
3.072619e-05 | 5.286552 | 0.12
-1.23377e-06 | 5.289299 | 0.14
5.74172e-05 | 5.291924 | 0.16
3.876095e-05 | 5.299291 | 0.18
0.0001479567 | 5.310656 | 0.2
8.81732e-05 | 5.30673 | 0.22
3.882055e-05 | 5.299822 | 0.24
1.617079e-05 | 5.304423 | 0.26
2.14458e-05 | 5.303217 | 0.28
-3.190036e-05 | 5.30224 | 0.3
-3.991718e-05 | 5.302326 | 0.32
-3.915979e-06 | 5.30305 | 0.34
0.0001439035 | 5.301136 | 0.36
0.0001534403 | 5.301824 | 0.38
7.357006e-05 | 5.300304 | 0.4
8.009677e-05 | 5.300408 | 0.42
8.677249e-05 | 5.297823 | 0.44
2.849149e-06 | 5.291721 | 0.46
-1.263572e-06 | 5.282152 | 0.48
8.671288e-05 | 5.275506 | 0.5
0.000165391 | 5.277368 | 0.52
0.0002040148 | 5.284433 | 0.54
0.0002054453 | 5.288298 | 0.56
0.0001881004 | 5.295534 | 0.58
0.0001601607 | 5.296662 | 0.6
9.221141e-05 | 5.297055 | 0.62
3.749435e-05 | 5.292998 | 0.64
7.468765e-05 | 5.29348 | 0.66
0.0001679093 | 5.290531 | 0.68
0.000169459 | 5.289652 | 0.7
0.0001906522 | 5.28079 | 0.72
0.0002360709 | 5.27419 | 0.74
0.0002081164 | 5.266037 | 0.76
0.0001761087 | 5.262904 | 0.78
0.000162787 | 5.267584 | 0.8
0.0001094409 | 5.289029 | 0.82
0.0001827546 | 5.308796 | 0.84
0.000196106 | 5.330661 | 0.86
0.0002318986 | 5.351791 | 0.88
0.0002973445 | 5.385558 | 0.9
0.0003400214 | 5.430755 | 0.92
0.0003880926 | 5.509404 | 0.94
0.0004121133 | 5.618045 | 0.96
0.0004693337 | 5.762341 | 0.98
0.0005426474 | 5.94271 | 1
0.0005800792 | 6.174253 | 1.02
0.000794179 | 6.444388 | 1.04
0.00107742 | 6.757307 | 1.06
0.00127197 | 7.121401 | 1.08
0.001414544 | 7.517374 | 1.1
0.001532085 | 7.920898 | 1.12
0.001715667 | 8.33281 | 1.14
0.001907832 | 8.760663 | 1.16
0.002085216 | 9.189354 | 1.18
0.002444751 | 9.619723 | 1.2
0.002792842 | 10.06939 | 1.22
0.003110416 | 10.52744 | 1.24
0.003330714 | 10.99892 | 1.26
0.00353194 | 11.48549 | 1.28
0.003790385 | 12.0006 | 1.3
0.003974444 | 12.53415 | 1.32
0.004282481 | 13.0912 | 1.34
0.004692561 | 13.65831 | 1.36
0.005059726 | 14.23046 | 1.38
0.005451686 | 14.7959 | 1.4
0.005816943 | 15.35798 | 1.42
0.006158358 | 15.92342 | 1.44
0.006381995 | 16.49892 | 1.46
0.006531722 | 17.11637 | 1.48
0.006782061 | 17.77073 | 1.5
0.007092959 | 18.44019 | 1.52
0.00747729 | 19.1818 | 1.54
0.00800944 | 20.0157 | 1.56
0.008608348 | 20.9318 | 1.58
0.009096629 | 21.89489 | 1.6
0.009625918 | 22.90496 | 1.62
0.01023436 | 23.91503 | 1.64
0.01071406 | 24.92174 | 1.66
0.01119376 | 25.91503 | 1.68
0.01174498 | 26.89154 | 1.7
0.01241255 | 27.84456 | 1.72
0.01298762 | 28.80093 | 1.74
0.01327372 | 29.74053 | 1.76
0.01368571 | 30.65999 | 1.78
0.01417971 | 31.58952 | 1.8
0.01446868 | 32.51905 | 1.82
0.01494837 | 33.43516 | 1.84
0.01544619 | 34.37811 | 1.86
0.01628924 | 35.34791 | 1.88
0.0168233 | 36.32107 | 1.9
0.01741648 | 37.311 | 1.92
0.01805354 | 38.28751 | 1.94
0.01843787 | 39.22711 | 1.96
0.01866508 | 40.14657 | 1.98
0.01906372 | 41.03919 | 2
0.01943661 | 41.92845 | 2.02
0.02002979 | 42.83449 | 2.04
0.02049709 | 43.77409 | 2.06
0.02113796 | 44.73046 | 2.08
0.02184177 | 45.72711 | 2.1
0.02235485 | 46.71704 | 2.12
0.02271057 | 47.69691 | 2.14
0.02321125 | 48.65999 | 2.16
0.02355648 | 49.6063 | 2.18
0.02395225 | 50.52912 | 2.2
0.02440048 | 51.45529 | 2.22
0.02495552 | 52.39489 | 2.24
0.0255983 | 53.3714 | 2.26
0.02591825 | 54.36805 | 2.28
0.02642465 | 55.35798 | 2.3
0.02685285 | 56.35462 | 2.32
0.02740694 | 57.38147 | 2.34
0.02800203 | 58.40831 | 2.36
0.02843881 | 59.42174 | 2.38
0.02901293 | 60.43852 | 2.4
0.02969576 | 61.45865 | 2.42
0.03000189 | 62.49892 | 2.44
0.03062177 | 63.50899 | 2.46
0.03102232 | 64.49221 | 2.48
0.03145147 | 65.46536 | 2.5
0.03204466 | 66.44187 | 2.52
0.03267027 | 67.4318 | 2.54
0.03307415 | 68.41838 | 2.56
0.0336597 | 69.39825 | 2.58
0.03429867 | 70.37811 | 2.6
0.03478695 | 71.3714 | 2.62
0.03521038 | 72.3412 | 2.64
0.03573108 | 73.29758 | 2.66
0.03605963 | 74.24724 | 2.68
0.03642774 | 75.18013 | 2.7
0.03693796 | 76.12308 | 2.72
0.03743292 | 77.07946 | 2.74
0.03798605 | 78.04925 | 2.76
0.03867842 | 79.03583 | 2.78
0.03920103 | 80.04254 | 2.8
0.03967691 | 81.06603 | 2.82
0.04013086 | 82.07946 | 2.84
0.04066015 | 83.05261 | 2.86
0.04095484 | 83.99556 | 2.88
0.0414517 | 84.97207 | 2.9
0.04200674 | 85.95194 | 2.92
0.04245497 | 86.94523 | 2.94
0.0430615 | 87.94858 | 2.96
0.04372049 | 88.95529 | 2.98
0.04421163 | 89.96872 | 3
0.04466749 | 90.97878 | 3.02
0.04519964 | 91.94187 | 3.04
0.04569841 | 92.87476 | 3.06
0.04607797 | 93.81771 | 3.08
0.04663778 | 94.76066 | 3.1
0.04720236 | 95.70362 | 3.12
0.04764963 | 96.64321 | 3.14
0.04819036 | 97.58617 | 3.16
0.04880071 | 98.55597 | 3.18
0.04910303 | 99.51234 | 3.2
0.0494969 | 100.462 | 3.22
0.05013586 | 101.4251 | 3.24
0.05066038 | 102.3848 | 3.26
0.05109239 | 103.3546 | 3.28
0.05175806 | 104.3345 | 3.3
0.05248476 | 105.3009 | 3.32
0.05287576 | 106.2439 | 3.34
0.0533383 | 107.1801 | 3.36
0.05386091 | 108.0996 | 3.38
0.05407549 | 109.0258 | 3.4
0.05456091 | 109.9385 | 3.42
0.05515409 | 110.8479 | 3.44
0.05555559 | 111.7909 | 3.46
0.0561812 | 112.7472 | 3.48
0.05676103 | 113.7036 | 3.5
0.05721641 | 114.6768 | 3.52
0.05771137 | 115.6365 | 3.54
0.05805708 | 116.5962 | 3.56
0.05842949 | 117.5627 | 3.58
0.0590036 | 118.5258 | 3.6
0.05948616 | 119.4855 | 3.62
0.0600555 | 120.4687 | 3.64
0.06067253 | 121.4721 | 3.66
0.06115795 | 122.509 | 3.68
0.06175113 | 123.5224 | 3.7
0.06237675 | 124.4956 | 3.72
0.06270958 | 125.4654 | 3.74
0.06314255 | 126.4352 | 3.76
0.06371952 | 127.3815 | 3.78
0.06413914 | 128.3378 | 3.8
0.06473423 | 129.2875 | 3.82
0.0652969 | 130.2372 | 3.84
0.06577755 | 131.207 | 3.86
0.06635929 | 132.1566 | 3.88
0.06667305 | 133.0862 | 3.9
0.06722618 | 134.0056 | 3.92
0.06786514 | 134.9184 | 3.94
0.06819225 | 135.8513 | 3.96
0.06873966 | 136.7875 | 3.98
0.06917358 | 137.717 | 4
0.06972862 | 138.66 | 4.02
0.0702045 | 139.6298 | 4.04
0.07056356 | 140.5929 | 4.06
0.07103945 | 141.5526 | 4.08
0.07144476 | 142.5157 | 4.1
0.07193781 | 143.4855 | 4.12
0.07260729 | 144.4855 | 4.14
0.07313276 | 145.4888 | 4.16
0.07377935 | 146.4821 | 4.18
0.07438494 | 147.4486 | 4.2
0.0749991 | 148.4251 | 4.22
0.07530905 | 149.4184 | 4.24
0.07585169 | 150.368 | 4.26
0.07633234 | 151.2875 | 4.28
0.07672907 | 152.2036 | 4.3
0.07714105 | 153.1365 | 4.32
0.07791925 | 154.0425 | 4.34
0.07833124 | 154.9687 | 4.36
0.0789969 | 155.8915 | 4.38
0.07931162 | 156.8043 | 4.4
0.07968927 | 157.7003 | 4.42
0.08012319 | 158.6029 | 4.44
0.08048464 | 159.4989 | 4.46
0.08103491 | 160.4117 | 4.48
0.08159281 | 161.358 | 4.5
0.08210588 | 162.3412 | 4.52
0.08273817 | 163.3445 | 4.54
0.08323789 | 164.3378 | 4.56
0.08383966 | 165.2942 | 4.58
0.08430696 | 166.2707 | 4.6
0.0847714 | 167.2204 | 4.62
0.08524347 | 168.1365 | 4.64
0.08566595 | 169.066 | 4.66
0.0861323 | 169.9821 | 4.68
0.08669306 | 170.9016 | 4.7
0.08721758 | 171.8513 | 4.72
0.08771921 | 172.7942 | 4.74
0.08822466 | 173.717 | 4.76
0.0886211 | 174.6561 | 4.78
0.08907887 | 175.5957 | 4.8
0.08967777 | 176.5421 | 4.82
0.09016224 | 177.4816 | 4.84
0.09085461 | 178.4145 | 4.86
0.09136673 | 179.3743 | 4.88
0.09188458 | 180.334 | 4.9
0.09253689 | 181.2736 | 4.92
0.09282967 | 182.203125 | 4.94
0.09334084 | 183.0924 | 4.96
0.09378763 | 183.9649 | 4.98
0.09418865 | 184.834 | 5
0.09478851 | 185.6998 | 5.02
0.0952663 | 186.5689 | 5.04
0.09589859 | 187.4582 | 5.06
0.09641167 | 188.3407 | 5.08
0.09683796 | 189.2535 | 5.1
0.09745213 | 190.1494 | 5.12
0.09787937 | 191.0454 | 5.14
0.09829804 | 191.9313 | 5.16
0.09895416 | 192.834 | 5.18
0.09944626 | 193.7065 | 5.2
0.1000452 | 194.5924 | 5.22
0.1004624 | 195.4582 | 5.24
0.1008877 | 196.2971 | 5.26
0.1013608 | 197.1125 | 5.28
0.1016473 | 197.9095 | 5.3
0.1020717 | 198.7065 | 5.32
0.1024036 | 199.5169 | 5.34
0.102993 | 200.3877 | 5.36
0.1035051 | 201.2803 | 5.38
0.1041727 | 202.2367 | 5.4
0.1047239 | 203.1964 | 5.42
0.1052875 | 204.1461 | 5.44
0.1057977 | 205.079 | 5.46
0.1061811 | 206.0152 | 5.48
0.1067171 | 206.9145 | 5.5
0.1072797 | 207.8105 | 5.52
0.107707 | 208.6796 | 5.54
0.1082725 | 209.5488 | 5.56
0.1088552 | 210.4028 | 5.58
0.109394 | 211.2518 | 5.6
0.1099996 | 212.0622 | 5.62
0.1105127 | 212.8659 | 5.64
0.1108513 | 213.6528 | 5.66
0.1112661 | 214.4347 | 5.68
0.1116819 | 215.2082 | 5.7
0.1120047 | 215.9749 | 5.72
0.1125073 | 216.7568 | 5.74
0.1130833 | 217.5672 | 5.76
0.1136593 | 218.3944 | 5.78
0.1141734 | 219.2182 | 5.8
0.1147542 | 220.0488 | 5.82
0.1152367 | 220.8424 | 5.84
0.1156087 | 221.6108 | 5.86
0.1160273 | 222.3575 | 5.88
0.1163809 | 223.0739 | 5.9
0.1168282 | 223.7635 | 5.92
0.1172831 | 224.4716 | 5.94
0.1179087 | 225.1847 | 5.96
0.1183331 | 225.8877 | 5.98
0.1187937 | 226.5538 | 6
0.1192886 | 227.1863 | 6.02
0.1198179 | 227.8004 | 6.04
0.1201727 | 228.3692 | 6.06
0.1205208 | 228.8759 | 6.08
0.1207916 | 229.2811 | 6.1
0.1210835 | 229.6234 | 6.12
0.1213648 | 229.9045 | 6.14
0.1217091 | 230.102 | 6.16
0.1218435 | 230.2086 | 6.18
0.1220953 | 230.3015 | 6.2
0.1222002 | 230.3967 | 6.22
0.1233341 | 230.4576 | 6.24
0.1264622 | 230.4826 | 6.26
0.1269199 | 230.5214 | 6.28
0.1269052 | 230.5676 | 6.3
0.126641 | 230.5238 | 6.32
0.1262185 | 230.4502 | 6.34
0.1253373 | 230.3854 | 6.36
0.1249997 | 230.3353 | 6.38
0.1248411 | 230.3182 | 6.4
0.1243976 | 230.3496 | 6.42
0.1232913 | 230.3816 | 6.44
0.1223415 | 230.4164 | 6.46
0.1217273 | 230.4515 | 6.48
0.1213067 | 230.4258 | 6.5
0.1206315 | 230.379 | 6.52
0.1201185 | 230.3456 | 6.54
0.1196121 | 230.322 | 6.56
0.118523 | 230.2561 | 6.58
0.1162494 | 230.163 | 6.6
0.1151298 | 230.0798 | 6.62
0.1145997 | 230.0036 | 6.64
0.1147542 | 229.8818 | 6.66
0.1157393 | 229.7417 | 6.68
0.1166472 | 229.641 | 6.7
0.1174311 | 229.5428 | 6.72
0.118402 | 229.3809 | 6.74
0.1193366 | 229.2031 | 6.76
0.1202483 | 229.0265 | 6.78
0.1211753 | 228.8298 | 6.8
0.1224475 | 228.5697 | 6.82
0.1234583 | 228.3037 | 6.84
0.123933 | 228.0571 | 6.86
0.1242371 | 227.8172 | 6.88
0.1247049 | 227.5386 | 6.9
0.1259675 | 227.2752 | 6.92
0.1274514 | 227.0592 | 6.94
0.1291032 | 226.8339 | 6.96
0.1314302 | 226.5764 | 6.98
0.1337648 | 226.3365 | 7
0.1358628 | 226.1334 | 7.02
0.1375871 | 225.9266 | 7.04
0.1388612 | 225.7043 | 7.06
0.1397367 | 225.5051 | 7.08
0.1404262 | 225.3499 | 7.1
0.1412063 | 225.2022 | 7.12
0.1417942 | 225.0399 | 7.14
0.1422768 | 224.9166 | 7.16
0.1432362 | 224.8653 | 7.18
0.1440716 | 224.8041 | 7.2
0.1449108 | 224.7386 | 7.22
0.1459446 | 224.7185 | 7.24
0.1469231 | 224.7479 | 7.26
0.1481896 | 224.7609 | 7.28
0.149128 | 224.7667 | 7.3
0.1500111 | 224.8063 | 7.32
0.1507282 | 224.8818 | 7.34
0.1513691 | 224.9323 | 7.36
0.1520806 | 224.9699 | 7.38
0.1526489 | 225.0483 | 7.4
0.1533394 | 225.1599 | 7.42
0.1541233 | 225.2186 | 7.44
0.1547661 | 225.2476 | 7.46
0.1554833 | 225.2712 | 7.48
0.1561566 | 225.2924 | 7.5
0.1568318 | 225.2668 | 7.52
0.1574059 | 225.1946 | 7.54
0.1579218 | 225.0918 | 7.56
0.1583128 | 224.9694 | 7.58
0.1584983 | 224.8246 | 7.6
0.1586476 | 224.6866 | 7.62
0.1590166 | 224.591 | 7.64
0.1592922 | 224.5731 | 7.66
0.1598158 | 224.6015 | 7.68
0.1602821 | 224.7084 | 7.7
0.1605163 | 224.8489 | 7.72
0.1610236 | 225.0272 | 7.74
0.161511 | 225.2374 | 7.76
0.162086 | 225.4907 | 7.78
0.1627345 | 225.7109375 | 7.8
0.1632915 | 225.8938 | 7.82
0.1638312 | 226.0826 | 7.84
0.1643491 | 226.2646 | 7.86
0.1649566 | 226.3917 | 7.88
0.1654058 | 226.4981 | 7.9
0.1659207 | 226.6256 | 7.92
0.1665368 | 226.7581 | 7.94
0.1671243 | 226.8573 | 7.96
0.1677289 | 226.9528 | 7.98
0.1682916 | 227.0469 | 8
0.1688619 | 227.1377 | 8.02
0.1695485 | 227.2013 | 8.04
0.1700902 | 227.228 | 8.06
0.1705499 | 227.2363 | 8.08
0.1711126 | 227.2361 | 8.1
0.1715541 | 227.2096 | 8.12
0.1721072 | 227.1638 | 8.14
0.1724563 | 227.1388 | 8.16
0.1729369 | 227.1497 | 8.18
0.1733356 | 227.1643 | 8.2
0.1737914 | 227.1969 | 8.22
0.1741901 | 227.2589 | 8.24
0.1746488 | 227.3581 | 8.26
0.1751866 | 227.4822 | 8.28
0.1758409 | 227.6202 | 8.3
0.176394 | 227.7645 | 8.32
0.1769529 | 227.9139 | 8.34
0.177443 | 228.0577 | 8.36
0.1779637 | 228.1567 | 8.38
0.1783796 | 228.2421 | 8.4
0.1789823 | 228.3438 | 8.42
0.1794181 | 228.4447 | 8.44
0.1800037 | 228.5298 | 8.46
0.1805244 | 228.6284 | 8.48
0.1811519 | 228.7438 | 8.5
0.1817966 | 228.8583 | 8.52
0.1823745 | 228.9541 | 8.54
0.1829982 | 229.0288 | 8.56
0.1833778 | 229.0923 | 8.58
0.1837564 | 229.1498 | 8.6
0.184175 | 229.1731 | 8.62
0.1847644 | 229.2065 | 8.64
0.185206 | 229.259 | 8.66
0.1858525 | 229.3519 | 8.68
0.1864114 | 229.4404 | 8.7
0.1869073 | 229.5323 | 8.72
0.1876207 | 229.6311 | 8.74
0.1880021 | 229.7452 | 8.76
0.1885448 | 229.8368 | 8.78
0.1890922 | 229.9068 | 8.8
0.1895995 | 229.9735 | 8.82
0.1902032 | 230.0214 | 8.84
0.1907821 | 230.0729 | 8.86
0.191257 | 230.0931 | 8.88
0.1916766 | 230.1306 | 8.9
0.1922546 | 230.1887 | 8.92
0.1926589 | 230.2982 | 8.94
0.193317 | 230.3972 | 8.96
0.1937871 | 230.515 | 8.98
0.1943889 | 230.6249 | 9
0.1948557 | 230.7317 | 9.02
0.1952887 | 230.8127 | 9.04
0.195878 | 230.8911 | 9.06
0.1963444 | 230.9446 | 9.08
0.1969042 | 230.9876 | 9.1
0.1973992 | 231.0167 | 9.12
0.1979675 | 231.0324 | 9.14
0.1985817 | 231.0339 | 9.16
0.1990729 | 231.0385 | 9.18
0.1996889 | 231.0295 | 9.2
0.2001352 | 231.0043 | 9.22
0.2006407 | 230.9805 | 9.24
0.2011643 | 230.9476 | 9.26
0.2016459 | 230.9116 | 9.28
0.2021341 | 230.8649 | 9.3
0.2025004 | 230.8164 | 9.32
0.2030592 | 230.7449 | 9.34
0.2035628 | 230.6606 | 9.36
0.203969 | 230.5832 | 9.38
0.2043409 | 230.5255 | 9.4
0.2048407 | 230.4796 | 9.42
0.205266 | 230.3999 | 9.44
0.2056136 | 230.3055 | 9.46
0.2060323 | 230.1983 | 9.48
0.2062235 | 230.0725 | 9.5
0.2065035 | 229.9349 | 9.52
0.2069136 | 229.8223 | 9.54
0.2069889 | 229.7155 | 9.56
0.2073437 | 229.6056 | 9.58
0.2075371 | 229.4945 | 9.6
0.2078823 | 229.3644 | 9.62
0.2081808 | 229.2143 | 9.64
0.2084102 | 229.0586 | 9.66
0.208742 | 228.8934 | 9.68
0.2088727 | 228.7063 | 9.7
0.209082 | 228.5217 | 9.72
0.2093243 | 228.3456 | 9.74
0.2095703 | 228.1786 | 9.76
0.2096666 | 228.0196 | 9.78
0.2098157 | 227.8737 | 9.8
0.2099774 | 227.7139 | 9.82
0.2101212 | 227.5264 | 9.84
0.2103386 | 227.3238 | 9.86
0.2105847 | 227.1044 | 9.88
0.2107091 | 226.8729 | 9.9
0.2108441 | 226.643 | 9.92
0.2109666 | 226.4207 | 9.94
0.2110758 | 226.2017 | 9.96
0.2112184 | 225.9857 | 9.98
0.2113586 | 225.7827 | 10
0.211468 | 225.5885 | 10.02
0.2116478 | 225.4169 | 10.04
0.2118867 | 225.2546 | 10.06
0.2119813 | 225.1053 | 10.08
0.2120533 | 224.9618 | 10.1
0.2121747 | 224.8385 | 10.12
0.2123411 | 224.7156 | 10.14
0.2125757 | 224.5944 | 10.16
0.2127066 | 224.4773 | 10.18
0.212832 | 224.3636 | 10.2
0.2130332 | 224.2491 | 10.22
0.2132464 | 224.1451 | 10.24
0.2133799 | 224.0478 | 10.26
0.213533 | 223.9587 | 10.28
0.2137051 | 223.8815 | 10.3
0.2139039 | 223.8041 | 10.32
0.2140999 | 223.7259 | 10.34
0.2142268 | 223.6548 | 10.36
0.2143214 | 223.5876 | 10.38
0.2144917 | 223.5279 | 10.4
0.2146838 | 223.4829 | 10.42
0.2148383 | 223.445 | 10.44
0.2149919 | 223.4117 | 10.46
0.2150574 | 223.3759 | 10.48
0.215168 | 223.3339 | 10.5
0.2153531 | 223.2824 | 10.52
0.2155223 | 223.2197 | 10.54
0.215704 | 223.157 | 10.56
0.215812 | 223.1003 | 10.58
0.2158839 | 223.0526 | 10.6
0.2160627 | 222.9997 | 10.62
0.2161957 | 222.963 | 10.64
0.2163626 | 222.9383 | 10.66
0.2164971 | 222.9099 | 10.68
0.2166292 | 222.8741 | 10.7
0.216756 | 222.8531 | 10.72
0.2169105 | 222.8315 | 10.74
0.2170226 | 222.8035 | 10.76
0.2171437 | 222.782 | 10.78
0.2173106 | 222.771 | 10.8
0.2174746 | 222.7639 | 10.82
0.2175681 | 222.7506 | 10.84
0.2176654 | 222.7238 | 10.86
0.2177853 | 222.6897 | 10.88
0.217945 | 222.653 | 10.9
0.218121 | 222.611 | 10.92
0.2182717 | 222.5764 | 10.94
0.218408 | 222.555 | 10.96
0.218553 | 222.5378 | 10.98
0.2186836 | 222.5234 | 11
0.2188439 | 222.5062 | 11.02
0.2190198 | 222.4863 | 11.04
0.2191958 | 222.4682 | 11.06
0.2193627 | 222.4493 | 11.08
0.2194959 | 222.4292 | 11.1
0.2196533 | 222.4177 | 11.12
0.2198545 | 222.4093 | 11.14
0.2200505 | 222.4006 | 11.16
0.2202226 | 222.3898 | 11.18
0.2203147 | 222.3713 | 11.2
0.220436 | 222.3451 | 11.22
0.2206053 | 222.3133 | 11.24
0.2207612 | 222.2833 | 11.26
0.2208881 | 222.2642 | 11.28
0.2210254 | 222.2654 | 11.3
0.221132 | 222.2834 | 11.32
0.2212493 | 222.3094 | 11.34
0.22146 | 222.3342 | 11.36
0.2216465 | 222.3576 | 11.38
0.2217957 | 222.3643 | 11.4
0.2219693 | 222.3513 | 11.42
0.222088 | 222.3372 | 11.44
0.2222277 | 222.3301 | 11.46
0.2223851 | 222.321 | 11.48
0.2225107 | 222.3123 | 11.5
0.2226414 | 222.3075 | 11.52
0.2227864 | 222.3018 | 11.54
0.2229237 | 222.2877 | 11.56
0.2230598 | 222.2727 | 11.58
0.223272 | 222.2563 | 11.6
0.2234265 | 222.2426 | 11.62
0.2235786 | 222.2345 | 11.64
0.2237546 | 222.238 | 11.66
0.2239238 | 222.2425 | 11.68
0.224085 | 222.2514 | 11.7
0.2242481 | 222.2692 | 11.72
0.2244064 | 222.2821 | 11.74
0.2246052 | 222.2817 | 11.76
0.2248265 | 222.2719 | 11.78
0.2249972 | 222.2709 | 11.8
0.2251412 | 222.2611 | 11.82
0.2253091 | 222.2483 | 11.84
0.2254879 | 222.238 | 11.86
0.2256371 | 222.2357 | 11.88
0.2257973 | 222.2257 | 11.9
0.225949 | 222.2195 | 11.92
0.2261106 | 222.2118 | 11.94
0.2262704 | 222.2049 | 11.96
0.226396 | 222.2012 | 11.98
0.2265476 | 222.2036 | 12
0.2267317 | 222.2086 | 12.02
0.2269024 | 222.2185 | 12.04
0.2270545 | 222.2253 | 12.06
0.2272333 | 222.2227 | 12.08
0.2274441 | 222.2114 | 12.1
0.2276119 | 222.1807 | 12.12
0.2277533 | 222.1427 | 12.14
0.2278694 | 222.1053 | 12.16
0.2280559 | 222.0761 | 12.18
0.2282623 | 222.044 | 12.2
0.2285141 | 222.0087 | 12.22
0.2287463 | 221.9863 | 12.24
0.2289557 | 221.971 | 12.26
0.229164 | 221.9452 | 12.28
0.2293958 | 221.9165 | 12.3
0.2296347 | 221.9025 | 12.32
0.2298598 | 221.8832 | 12.34
0.2300758 | 221.8541 | 12.36
0.2303037 | 221.8384 | 12.38
0.2305278 | 221.8334 | 12.4
0.2307424 | 221.8325 | 12.42
0.2310409 | 221.8233 | 12.44
0.2313265 | 221.8102 | 12.46
0.2315544 | 221.7883 | 12.48
0.2318339 | 221.7613 | 12.5
0.2320651 | 221.7346 | 12.52
0.2322854 | 221.717 | 12.54
0.2325944 | 221.704 | 12.56
0.2328834 | 221.6958 | 12.58
0.233138 | 221.6883 | 12.6
0.2333798 | 221.6764 | 12.62
0.2336053 | 221.6603 | 12.64
0.233756 | 221.6429 | 12.66
0.2339358 | 221.6235 | 12.68
0.2341303 | 221.6017 | 12.7
0.2343187 | 221.587 | 12.72
0.2345227 | 221.5739 | 12.74
0.234733 | 221.5543 | 12.76
0.2349371 | 221.5341 | 12.78
0.2351693 | 221.5054 | 12.8
0.2353667 | 221.466 | 12.82
0.2355704 | 221.426 | 12.84
0.2358126 | 221.4022 | 12.86
0.2360534 | 221.3875 | 12.88
0.2362613 | 221.3965 | 12.9
0.2364921 | 221.4113 | 12.92
0.2367329 | 221.4285 | 12.94
0.2369584 | 221.4466 | 12.96
0.2371892 | 221.4586 | 12.98
0.2373933 | 221.4524 | 13
0.2376651 | 221.4406 | 13.02
0.2379178 | 221.4259 | 13.04
0.2381915 | 221.413 | 13.06
0.2384214 | 221.4002 | 13.08
0.2386145 | 221.3859 | 13.1
0.2388672 | 221.3747 | 13.12
0.23916 | 221.3625 | 13.14
0.2394089 | 221.3398 | 13.16
0.2396387 | 221.3155 | 13.18
0.2398919 | 221.2973 | 13.2
0.2401303 | 221.2825 | 13.22
0.2403945 | 221.2749 | 13.24
0.2406706 | 221.2763 | 13.26
0.240888 | 221.2783 | 13.28
0.2411131 | 221.288 | 13.3
0.2413525 | 221.3058 | 13.32
0.2416009 | 221.3134 | 13.34
0.2419214 | 221.3105 | 13.36
0.2421731 | 221.3049 | 13.38
0.2424182 | 221.2948 | 13.4
0.2426466 | 221.2821 | 13.42
0.2429413 | 221.2786 | 13.44
0.2431173 | 221.2772 | 13.46
0.2433466 | 221.2812 | 13.48
0.2435946 | 221.2884 | 13.5
0.2438435 | 221.2896 | 13.52
0.2440814 | 221.2853 | 13.54
0.2443346 | 221.2886 | 13.56
0.2445196 | 221.2948 | 13.58
0.2447423 | 221.3057 | 13.6
0.2450046 | 221.3213 | 13.62
0.2452926 | 221.3451 | 13.64
0.2455367 | 221.3659 | 13.66
0.2457384 | 221.3829 | 13.68
0.245892 | 221.3823 | 13.7
0.2461328 | 221.3746 | 13.72
0.2463812 | 221.3537 | 13.74
0.246592 | 221.335 | 13.76
0.2468051 | 221.3208 | 13.78
0.2469973 | 221.3139 | 13.8
0.2472371 | 221.3075 | 13.82
0.2474999 | 221.3178 | 13.84
0.2476906 | 221.331 | 13.86
0.2479252 | 221.3348 | 13.88
0.2481674 | 221.3411 | 13.9
0.2483863 | 221.3536 | 13.92
0.2486395 | 221.3579 | 13.94
0.2488894 | 221.3662 | 13.96
0.2491221 | 221.3851 | 13.98
0.2493796 | 221.4104 | 14
0.2496461 | 221.4335 | 14.02
0.2498717 | 221.4536 | 14.04
0.250049 | 221.458 | 14.06
0.2502626 | 221.4585 | 14.08
0.2504877 | 221.4532 | 14.1
0.2507366 | 221.4543 | 14.12
0.2509769 | 221.463 | 14.14
0.2511453 | 221.4777 | 14.16
0.2513198 | 221.4952 | 14.18
0.2514919 | 221.5124 | 14.2
0.2517013 | 221.5233 | 14.22
0.251872 | 221.5289 | 14.24
0.251984 | 221.5315 | 14.26
0.2521876 | 221.5328 | 14.28
0.2524489 | 221.532 | 14.3
0.2526878 | 221.5367 | 14.32
0.2529224 | 221.5447 | 14.34
0.2531594 | 221.555 | 14.36
0.2534141 | 221.5558 | 14.38
0.2535943 | 221.5551 | 14.4
0.2538814 | 221.5494 | 14.42
0.2541961 | 221.5403 | 14.44
0.2544464 | 221.5387 | 14.46
0.2547258 | 221.553 | 14.48
0.2549919 | 221.5829 | 14.5
0.2551679 | 221.6228 | 14.52
0.2553867 | 221.6703 | 14.54
0.2556585 | 221.7132 | 14.56
0.2559275 | 221.7466 | 14.58
0.2561916 | 221.7657 | 14.6
0.2564663 | 221.765 | 14.62
0.256729 | 221.768 | 14.64
0.256988 | 221.7745 | 14.66
0.2572307 | 221.7788 | 14.68
0.2574624 | 221.7842 | 14.7
0.257717 | 221.7987 | 14.72
0.2579545 | 221.8003 | 14.74
0.2582301 | 221.8016 | 14.76
0.2585658 | 221.7956 | 14.78
0.2588334 | 221.7953 | 14.8
0.2590947 | 221.795 | 14.82
0.2593875 | 221.8046 | 14.84
0.2595997 | 221.8146 | 14.86
0.2598238 | 221.831 | 14.88
0.2601013 | 221.8576 | 14.9
0.2603441 | 221.889 | 14.92
0.2606092 | 221.9096 | 14.94
0.2608571 | 221.9262 | 14.96
0.2610078 | 221.9454 | 14.98
0.2611599 | 221.9472 | 15
0.2614222 | 221.953 | 15.02
0.2616997 | 221.9597 | 15.04
0.262002 | 221.9645 | 15.06
0.2622347 | 221.974 | 15.08
0.2624092 | 221.9894 | 15.1
0.2626148 | 221.9973 | 15.12
0.2628665 | 222.0056 | 15.14
0.2631078 | 222.0196 | 15.16
0.2633605 | 222.0347 | 15.18
0.2635994 | 222.0557 | 15.2
0.2638245 | 222.0843 | 15.22
0.2641154 | 222.1163 | 15.24
0.2643872 | 222.1441 | 15.26
0.2646427 | 222.1717 | 15.28
0.2648626 | 222.1742 | 15.3
0.2651201 | 222.1654 | 15.32
0.2653947 | 222.1581 | 15.34
0.2657419 | 222.1537 | 15.36
0.2660098 | 222.1459 | 15.38
0.2662759 | 222.1474 | 15.4
0.2665353 | 222.1549 | 15.42
0.2668147 | 222.1744 | 15.44
0.2670412 | 222.1886 | 15.46
0.2672997 | 222.1986 | 15.48
0.2676077 | 222.2216 | 15.5
0.2678852 | 222.244 | 15.52
0.2681647 | 222.2541 | 15.54
0.2684422 | 222.2726 | 15.56
0.2686506 | 222.3036 | 15.58
0.2689233 | 222.3318 | 15.6
0.2692352 | 222.3588 | 15.62
0.2695146 | 222.3816 | 15.64
0.269794 | 222.3883 | 15.66
0.2700649 | 222.3867 | 15.68
0.2703662 | 222.3892 | 15.7
0.2707153 | 222.395 | 15.72
0.2710414 | 222.4073 | 15.74
0.2713104 | 222.427 | 15.76
0.2715907 | 222.4463 | 15.78
0.2718797 | 222.4619 | 15.8
0.2722059 | 222.4745 | 15.82
0.2725673 | 222.4794 | 15.84
0.2728925 | 222.4896 | 15.86
0.273233 | 222.4951 | 15.88
0.2735668 | 222.5032 | 15.9
0.273849 | 222.5163 | 15.92
0.2740784 | 222.5328 | 15.94
0.274396 | 222.5458 | 15.96
0.2747288 | 222.5569 | 15.98
0.2750073 | 222.5576 | 16
0.275322 | 222.5498 | 16.02
0.2755771 | 222.5453 | 16.04
0.2758079 | 222.5532 | 16.06
0.2760768 | 222.5773 | 16.08
0.2763419 | 222.6125 | 16.1
0.2766319 | 222.6575 | 16.12
0.276917 | 222.7078 | 16.14
0.2771464 | 222.749 | 16.16
0.2774086 | 222.7797 | 16.18
0.2777195 | 222.7966 | 16.2
0.27804 | 222.801 | 16.22
0.2783251 | 222.8058 | 16.24
0.2785979 | 222.81 | 16.26
0.2788239 | 222.8124 | 16.28
0.2791252 | 222.8232 | 16.3
0.2794571 | 222.8406 | 16.32
0.2797919 | 222.8442 | 16.34
0.2801104 | 222.8462 | 16.36
0.2804222 | 222.8471 | 16.38
0.2806864 | 222.8515625 | 16.4
0.2809754 | 222.8635 | 16.42
0.2812691 | 222.883 | 16.44
0.281621 | 222.907 | 16.46
0.2819128 | 222.9304 | 16.48
0.282178 | 222.9597 | 16.5
0.2824121 | 222.9871 | 16.52
0.2826224 | 223.0101 | 16.54
0.2829094 | 223.027 | 16.56
0.2831927 | 223.0383 | 16.58
0.2834606 | 223.0435 | 16.6
0.2837344 | 223.0473 | 16.62
0.2840166 | 223.0514 | 16.64
0.2843666 | 223.0606 | 16.66
0.2846852 | 223.0764 | 16.68
0.2849913 | 223.0888 | 16.7
0.2853346 | 223.0978 | 16.72
0.2856493 | 223.1104 | 16.74
0.2858959 | 223.1247 | 16.76
0.2861424 | 223.1491 | 16.78
0.2864685 | 223.1779 | 16.8
0.2867928 | 223.2084 | 16.82
0.2871027 | 223.2406 | 16.84
0.2874298 | 223.2681 | 16.86
0.2876826 | 223.2843 | 16.88
0.2878957 | 223.2907 | 16.9
0.2881847 | 223.2906 | 16.92
0.2884679 | 223.2841 | 16.94
0.2887492 | 223.2852 | 16.96
0.2890888 | 223.2941 | 16.98
0.28934 | 223.3026 | 17
0.2895131 | 223.3107 | 17.02
0.2897878 | 223.3339 | 17.04
0.2900558 | 223.3448 | 17.06
0.29034 | 223.3498 | 17.08
0.2906127 | 223.3599 | 17.1
0.290864 | 223.3813 | 17.12
0.2911473 | 223.3922 | 17.14
0.2914553 | 223.4108 | 17.16
0.2917319 | 223.4421 | 17.18
0.292018 | 223.4774 | 17.2
0.2922993 | 223.5069 | 17.22
0.2926331 | 223.5268 | 17.24
0.2929449 | 223.5415 | 17.26
0.2932568 | 223.5483 | 17.28
0.293581 | 223.5563 | 17.3
0.2939101 | 223.5661 | 17.32
0.2942515 | 223.5868 | 17.34
0.2945423 | 223.6085 | 17.36
0.2948046 | 223.6285 | 17.38
0.295125 | 223.6448 | 17.4
0.2954436 | 223.6577 | 17.42
0.2957812 | 223.6687 | 17.44
0.2961035 | 223.6808 | 17.46
0.2963934 | 223.6908 | 17.48
0.2966681 | 223.7099 | 17.5
0.2969866 | 223.731 | 17.52
0.2972832 | 223.751 | 17.54
0.2975636 | 223.7654 | 17.56
0.2978478 | 223.7773 | 17.58
0.2981406 | 223.7765 | 17.6
0.2984743 | 223.7727 | 17.62
0.2988539 | 223.7714 | 17.64
0.2991839 | 223.7812 | 17.66
0.2994862 | 223.8061 | 17.68
0.2998019 | 223.8421 | 17.7
0.3000827 | 223.8882 | 17.72
0.3003745 | 223.9325 | 17.74
0.3007274 | 223.9737 | 17.76
0.3011184 | 223.9992 | 17.78
0.3014541 | 224.0079 | 17.8
0.301764 | 224.0103 | 17.82
0.3020373 | 224.0181 | 17.84
0.3022304 | 224.024 | 17.86
0.3024941 | 224.0335 | 17.88
0.3027954 | 224.0462 | 17.9
0.3030863 | 224.0581 | 17.92
0.3033867 | 224.0629 | 17.94
0.3036747 | 224.0656 | 17.96
0.3039131 | 224.0679 | 17.98
0.3041954 | 224.0769 | 18
0.3044806 | 224.0858 | 18.02
0.30474 | 224.1028 | 18.04
0.3050433 | 224.1263 | 18.06
0.305336 | 224.1486 | 18.08
0.3055811 | 224.1754 | 18.1
0.3059054 | 224.2086 | 18.12
0.306222 | 224.2281 | 18.14
0.3065253 | 224.2353 | 18.16
0.3068219 | 224.2472 | 18.18
0.3071299 | 224.2526 | 18.2
0.3074227 | 224.2531 | 18.22
0.3077593 | 224.2536 | 18.24
0.3081179 | 224.2651 | 18.26
0.3084526 | 224.2717 | 18.28
0.3087874 | 224.2781 | 18.3
0.3091193 | 224.2813 | 18.32
0.3094359 | 224.2885 | 18.34
0.3097353 | 224.2946 | 18.36
0.3100767 | 224.307 | 18.38
0.3103867 | 224.3258 | 18.4
0.3107128 | 224.3421 | 18.42
0.3110581 | 224.3604 | 18.44
0.311348 | 224.3726 | 18.46
0.3116799 | 224.3833 | 18.48
0.3120318 | 224.3704 | 18.5
0.3123513 | 224.3546 | 18.52
0.312665 | 224.3388 | 18.54
0.3129664 | 224.3311 | 18.56
0.3132572 | 224.3192 | 18.58
0.313632 | 224.3121 | 18.6
0.3139983 | 224.317 | 18.62
0.3143139 | 224.3327 | 18.64
0.3146181 | 224.3329 | 18.66
0.3149472 | 224.3312 | 18.68
0.315217 | 224.3468 | 18.7
0.3155499 | 224.3541 | 18.72
0.3159209 | 224.3568 | 18.74
0.3163023 | 224.3724 | 18.76
0.3166714 | 224.3985 | 18.78
0.3170281 | 224.4207 | 18.8
0.3173094 | 224.4428 | 18.82
0.3176117 | 224.456 | 18.84
0.3179369 | 224.4632 | 18.86
0.3182879 | 224.466 | 18.88
0.3186703 | 224.4724 | 18.9
0.3190117 | 224.4802 | 18.92
0.3192892 | 224.4914 | 18.94
0.3195992 | 224.5075 | 18.96
0.3199435 | 224.5284 | 18.98
0.320262 | 224.5462 | 19
0.3205757 | 224.562 | 19.02
0.3208752 | 224.5761 | 19.04
0.3212033 | 224.5896 | 19.06
0.3215771 | 224.602 | 19.08
0.3218966 | 224.6149 | 19.1
0.3222199 | 224.6321 | 19.12
0.3225489 | 224.6456 | 19.14
0.3228636 | 224.6566 | 19.16
0.323184 | 224.6587 | 19.18
0.3235464 | 224.6524 | 19.2
0.3238583 | 224.6434 | 19.22
0.3241701 | 224.6468 | 19.24
0.3245049 | 224.66 | 19.26
0.3248339 | 224.6853 | 19.28
0.3250547 | 224.7258 | 19.3
0.3253694 | 224.7734 | 19.32
0.3257089 | 224.8161 | 19.34
0.3260341 | 224.8531 | 19.36
0.3263688 | 224.8762 | 19.38
0.3266454 | 224.882 | 19.4
0.3268614 | 224.8881 | 19.42
0.3271866 | 224.8976 | 19.44
0.3275547 | 224.9049 | 19.46
0.3278799 | 224.9168 | 19.48
0.3281851 | 224.9376 | 19.5
0.3284531 | 224.9464 | 19.52
0.328744 | 224.953 | 19.54
0.329073 | 224.958 | 19.56
0.329381 | 224.9605 | 19.58
0.3297205 | 224.9647 | 19.6
0.3300686 | 224.978 | 19.62
0.3303757 | 225.0002 | 19.64
0.3306866 | 225.0208 | 19.66
0.3310547 | 225.0487 | 19.68
0.3314076 | 225.0774 | 19.7
0.3317385 | 225.1069 | 19.72
0.3321266 | 225.1229 | 19.74
0.3324547 | 225.139 | 19.76
0.3326612 | 225.1513 | 19.78
0.3329835 | 225.1638 | 19.8
0.3333451 | 225.1757 | 19.82
0.3336932 | 225.1812 | 19.84
0.3340356 | 225.1923 | 19.86
0.3343503 | 225.2036 | 19.88
0.3345973 | 225.2172 | 19.9
0.334912 | 225.2243 | 19.92
0.3352372 | 225.2416 | 19.94
0.3355605 | 225.2557 | 19.96
0.3358781 | 225.2776 | 19.98
0.3361852 | 225.3051 | 20
0.3365485 | 225.3352 | 20.02
0.3369796 | 225.3647 | 20.04
0.3373076 | 225.3987 | 20.06
0.3375985 | 225.4159 | 20.08
0.337918 | 225.4104 | 20.1
0.3382384 | 225.4043 | 20.12
0.3385369 | 225.4002 | 20.14
0.3388841 | 225.3958 | 20.16
0.3392369 | 225.3964 | 20.18
0.3395783 | 225.403 | 20.2
0.3399169 | 225.4233 | 20.22
0.3402449 | 225.4442 | 20.24
0.3404967 | 225.454 | 20.26
0.3407876 | 225.4624 | 20.28
0.3411052 | 225.4809 | 20.3
0.3414027 | 225.4902 | 20.32
0.3417146 | 225.497 | 20.34
0.3419787 | 225.5222 | 20.36
0.3422248 | 225.5554 | 20.38
0.3425519 | 225.5873 | 20.4
0.3428637 | 225.6092 | 20.42
0.343146 | 225.6263 | 20.44
0.3434493 | 225.6341 | 20.46
0.3437821 | 225.6411 | 20.48
0.3440854 | 225.6469 | 20.5
0.3444259 | 225.6617 | 20.52
0.344753 | 225.6822 | 20.54
0.3450534 | 225.7009 | 20.56
0.3453624 | 225.7188 | 20.58
0.3456866 | 225.7354 | 20.6
0.3460223 | 225.7524 | 20.62
0.3463799 | 225.7599 | 20.64
0.3466851 | 225.7637 | 20.66
0.3470046 | 225.7719 | 20.68
0.3473422 | 225.7871 | 20.7
0.3476569 | 225.7963 | 20.72
0.3478801 | 225.8117 | 20.74
0.3481767 | 225.8245 | 20.76
0.3485276 | 225.8236 | 20.78
0.3488652 | 225.81 | 20.8
0.3491904 | 225.8021 | 20.82
0.3495013 | 225.7986 | 20.84
0.3497331 | 225.8096 | 20.86
0.3499872 | 225.8392 | 20.88
0.3503448 | 225.8799 | 20.9
0.3506719 | 225.9275 | 20.92
0.3509771 | 225.9725 | 20.94
0.3512852 | 226.0064 | 20.96
0.351576 | 226.0209 | 20.98
0.3519699 | 226.0157 | 21
0.3523294 | 226.008 | 21.02
0.352688 | 226.0042 | 21.04
0.3530266 | 225.9991 | 21.06
0.353368 | 225.9976 | 21.08
0.3536903 | 226.0061 | 21.1
0.3540613 | 226.0031 | 21.12
0.3544104 | 225.9888 | 21.14
0.3547546 | 225.9789 | 21.16
0.3551199 | 225.9661 | 21.18
0.3554985 | 225.9579 | 21.2
0.3557507 | 225.9551 | 21.22
0.3560473 | 225.9645 | 21.24
0.3563792 | 225.9684 | 21.26
0.3567302 | 225.984 | 21.28
0.3570973 | 226.0012 | 21.3
0.3574092 | 226.0077 | 21.32
0.3576848 | 226.0037 | 21.34
0.3579957 | 225.9978 | 21.36
0.3583352 | 225.9882 | 21.38
0.3586518 | 225.9735 | 21.4
0.3589475 | 225.9644 | 21.42
0.3592355 | 225.9546 | 21.44
0.3596446 | 225.9489 | 21.46
0.360069 | 225.9466 | 21.48
0.360377 | 225.9434 | 21.5
0.360686 | 225.9373 | 21.52
0.3610169 | 225.9363 | 21.54
0.3613355 | 225.942 | 21.56
0.3616979 | 225.9436 | 21.58
0.3620688 | 225.9527 | 21.6
0.3624465 | 225.9661 | 21.62
0.3628356 | 225.9737 | 21.64
0.3632113 | 225.9818 | 21.66
0.363526 | 225.9704 | 21.68
0.3638541 | 225.946 | 21.7
0.3642289 | 225.9211 | 21.72
0.3646266 | 225.904 | 21.74
0.3650653 | 225.8807 | 21.76
0.365422 | 225.8671 | 21.78
0.36571 | 225.8591 | 21.8
0.3660867 | 225.8647 | 21.82
0.3664195 | 225.8658 | 21.84
0.3667542 | 225.8589 | 21.86
0.3671061 | 225.8595 | 21.88
0.3674228 | 225.8675 | 21.9
0.3677594 | 225.865 | 21.92
0.3681304 | 225.8665 | 21.94
0.3684747 | 225.8825 | 21.96
0.3688161 | 225.904 | 21.98
0.3691489 | 225.9185 | 22
0.3694875 | 225.929 | 22.02
0.369888 | 225.9277 | 22.04
0.3702447 | 225.9168 | 22.06
0.370588 | 225.9037 | 22.08
0.3709676 | 225.8967 | 22.1
0.3713681 | 225.8934 | 22.12
0.3717448 | 225.8948 | 22.14
0.3721396 | 225.8972 | 22.16
0.3725316 | 225.8964 | 22.18
0.3729245 | 225.8921 | 22.2
0.3733107 | 225.8833 | 22.22
0.3736474 | 225.8713 | 22.24
0.373944 | 225.8624 | 22.26
0.3743131 | 225.8516 | 22.28
0.3746974 | 225.8422 | 22.3
0.3751094 | 225.8387 | 22.32
0.3755147 | 225.8349 | 22.34
0.3758399 | 225.8249 | 22.36
0.3762557 | 225.8088 | 22.38
0.3766419 | 225.7843 | 22.4
0.3770291 | 225.7566 | 22.42
0.3774087 | 225.7396 | 22.44
0.3777921 | 225.7364 | 22.46
0.3781478 | 225.7491 | 22.48
0.3785865 | 225.7758 | 22.5
0.3790156 | 225.8018 | 22.52
0.3794343 | 225.8236 | 22.54
0.3798558 | 225.8358 | 22.56
0.3802258 | 225.8305 | 22.58
0.3805835 | 225.8097 | 22.6
0.3810441 | 225.797 | 22.62
0.3814818 | 225.7882 | 22.64
0.3819024 | 225.7752 | 22.66
0.3823048 | 225.7713 | 22.68
0.3826405 | 225.7716 | 22.7
0.3830144 | 225.7645 | 22.72
0.3834321 | 225.75 | 22.74
0.3838279 | 225.7381 | 22.76
0.3842103 | 225.7245 | 22.78
0.3845593 | 225.7141 | 22.8
0.384977 | 225.7095 | 22.82
0.3854329 | 225.7112 | 22.84
0.3858373 | 225.7153 | 22.86
0.3862368 | 225.7269 | 22.88
0.3866441 | 225.7416 | 22.9
0.3870427 | 225.7462 | 22.92
0.3875195 | 225.7417 | 22.94
0.3879372 | 225.7348 | 22.96
0.3883626 | 225.7248 | 22.98
0.3887812 | 225.7113 | 23
0.3891713 | 225.6993 | 23.02
0.3894793 | 225.6935 | 23.04
0.3899152 | 225.69 | 23.06
0.39035 | 225.6848 | 23.08
0.3907782 | 225.6783 | 23.1
0.391237 | 225.6728 | 23.12
0.3915927 | 225.6711 | 23.14
0.3919465 | 225.6721 | 23.16
0.392369 | 225.678 | 23.18
0.3927905 | 225.6912 | 23.2
0.3931929 | 225.7056 | 23.22
0.3935992 | 225.7167 | 23.24
0.3939978 | 225.7241 | 23.26
0.3944013 | 225.7143 | 23.28
0.3948113 | 225.6968 | 23.3
0.3952119 | 225.6752 | 23.32
0.3955876 | 225.6571 | 23.34
0.3959662 | 225.6413 | 23.36
0.3964078 | 225.631 | 23.38
0.396856 | 225.6254 | 23.4
0.397289 | 225.6364 | 23.42
0.3977277 | 225.6391 | 23.44
0.3981473 | 225.6362 | 23.46
0.3985059 | 225.6442 | 23.48
0.3989074 | 225.653 | 23.5
0.3992984 | 225.6525 | 23.52
0.3996846 | 225.6562 | 23.54
0.4000918 | 225.6707 | 23.56
0.4005134 | 225.6812 | 23.58
0.4009101 | 225.6892 | 23.6
0.4012925 | 225.6888 | 23.62
0.4016902 | 225.6869 | 23.64
0.4021127 | 225.6809 | 23.66
0.4025065 | 225.6756 | 23.68
0.4028823 | 225.6739 | 23.7
0.4033305 | 225.6819 | 23.72
0.4037625 | 225.6896 | 23.74
0.4041821 | 225.6962 | 23.76
0.4045998 | 225.7029 | 23.78
0.4050118 | 225.7093 | 23.8
0.4054343 | 225.7099 | 23.82
0.4058902 | 225.7084 | 23.84
0.4063279 | 225.7102 | 23.86
0.4067571 | 225.7134 | 23.88
0.4071938 | 225.7221 | 23.9
0.4075801 | 225.7311 | 23.92
0.4079539 | 225.7387 | 23.94
0.4083821 | 225.7401 | 23.96
0.4088008 | 225.7353 | 23.98
0.4092261 | 225.7159 | 24
0.4096286 | 225.7001 | 24.02
0.4099299 | 225.6965 | 24.04
0.4103343 | 225.705 | 24.06
0.4107625 | 225.7239 | 24.08
0.4111382 | 225.754 | 24.1
0.4115359 | 225.7892 | 24.12
0.411926 | 225.8194 | 24.14
0.4123608 | 225.8381 | 24.16
0.4127166 | 225.8407 | 24.18
0.4131133 | 225.8377 | 24.2
0.4135367 | 225.8426 | 24.22
0.4139201 | 225.8458 | 24.24
0.4143397 | 225.8502 | 24.26
0.4148661 | 225.8605 | 24.28
0.4153239 | 225.8721 | 24.3
0.4157645 | 225.8665 | 24.32
0.4161898 | 225.8644 | 24.34
0.4165608 | 225.8567 | 24.36
0.4169757 | 225.8549 | 24.38
0.4174382 | 225.8566 | 24.4
0.4178712 | 225.8722 | 24.42
0.4182917 | 225.8832 | 24.44
0.4187476 | 225.9037 | 24.46
0.4190957 | 225.9284 | 24.48
0.4194438 | 225.9557 | 24.5
0.4198863 | 225.9691 | 24.52
0.420304 | 225.9793 | 24.54
0.4207303 | 225.9867 | 24.56
0.4211118 | 225.9933 | 24.58
0.4215104 | 225.9925 | 24.6
0.421992 | 225.9971 | 24.62
0.4224183 | 226.0085 | 24.64
0.4228131 | 226.0189 | 24.66
0.4231955 | 226.0284 | 24.68
0.4235465 | 226.0365 | 24.7
0.4239365 | 226.0433 | 24.72
0.4243953 | 226.0538 | 24.74
0.4248473 | 226.0755 | 24.76
0.425286 | 226.0963 | 24.78
0.425698 | 226.1237 | 24.8
0.4260481 | 226.153 | 24.82
0.4264143 | 226.1733 | 24.84
0.4268664 | 226.1835 | 24.86
0.4273146 | 226.1812 | 24.88
0.4277533 | 226.1688 | 24.9
0.4281519 | 226.1515 | 24.92
0.4285105 | 226.1401 | 24.94
0.4289206 | 226.1269 | 24.96
0.4293774 | 226.1101 | 24.98
0.4298361 | 226.1034 | 25
0.4303053 | 226.1065 | 25.02
0.4307554 | 226.0949 | 25.04
0.43128 | 226.0756 | 25.06
0.4318255 | 226.0716 | 25.08
0.4323128 | 226.0626 | 25.1
0.4328106 | 226.0481 | 25.12
0.4333161 | 226.0473 | 25.14
0.4337805 | 226.0618 | 25.16
0.4342974 | 226.0724 | 25.18
0.4347809 | 226.0844 | 25.2
0.4352663 | 226.0864 | 25.22
0.4357699 | 226.0836 | 25.24
0.43622 | 226.0785 | 25.26
0.4366234 | 226.0752 | 25.28
0.4371155 | 226.0745 | 25.3
0.4376209 | 226.0827 | 25.32
0.4380959 | 226.0946 | 25.34
0.4385565 | 226.1045 | 25.36
0.4389341 | 226.1149 | 25.38
0.4393366 | 226.1193 | 25.4
0.4397553 | 226.1216 | 25.42
0.4401873 | 226.1223 | 25.44
0.4406393 | 226.1209 | 25.46
0.4410914 | 226.1254 | 25.48
0.44149 | 226.1397 | 25.5
0.4419315 | 226.1511 | 25.52
0.4423531 | 226.1621 | 25.54
0.4427832 | 226.1679 | 25.56
0.4432181 | 226.1591 | 25.58
0.4436358 | 226.1462 | 25.6
0.4441136 | 226.1409 | 25.62
0.4446228 | 226.1447 | 25.64
0.4451101 | 226.1658 | 25.66
0.4455879 | 226.2012 | 25.68
0.4460953 | 226.2409 | 25.7
0.4465197 | 226.2809 | 25.72
0.4469307 | 226.316 | 25.74
0.4473961 | 226.3328 | 25.76
0.4478796 | 226.3379 | 25.78
0.4483641 | 226.3372 | 25.8
0.4488266 | 226.3452 | 25.82
0.449209 | 226.3492 | 25.84
0.4496668 | 226.3582 | 25.86
0.4501465 | 226.3704 | 25.88
0.450569 | 226.3798 | 25.9
0.4509915 | 226.3786 | 25.92
0.4514025 | 226.3772 | 25.94
0.4518574 | 226.3781 | 25.96
0.4523619 | 226.3797 | 25.98
0.4527786 | 226.3923 | 26
0.4532211 | 226.4099 | 26.02
0.4536474 | 226.4284 | 26.04
0.4540423 | 226.4546 | 26.06
0.4544609 | 226.4865 | 26.08
0.4549072 | 226.5139 | 26.1
0.4553545 | 226.5312 | 26.12
0.4558209 | 226.5447 | 26.14
0.4562729 | 226.5499 | 26.16
0.4566477 | 226.5561 | 26.18
0.4570892 | 226.5605 | 26.2
0.4575413 | 226.566 | 26.22
0.4579752 | 226.5803 | 26.24
0.4584368 | 226.5951 | 26.26
0.4588612 | 226.6044 | 26.28
0.4592274 | 226.6125 | 26.3
0.4596518 | 226.6286 | 26.32
0.4601133 | 226.6427 | 26.34
0.4605473 | 226.665 | 26.36
0.4609717 | 226.6952 | 26.38
0.4613693 | 226.7283 | 26.4
0.4617994 | 226.758 | 26.42
0.4622753 | 226.7863 | 26.44
0.4627598 | 226.8029 | 26.46
0.46325 | 226.8053 | 26.48
0.4636973 | 226.8015 | 26.5
0.464114 | 226.799 | 26.52
0.4645594 | 226.8014 | 26.54
0.46504 | 226.8053 | 26.56
0.4655197 | 226.8073 | 26.58
0.4659718 | 226.8239 | 26.6
0.4664353 | 226.8466 | 26.62
0.4668272 | 226.8518 | 26.64
0.467265 | 226.8618 | 26.66
0.4677723 | 226.8839 | 26.68
0.468232 | 226.8948 | 26.7
0.4687079 | 226.8996 | 26.72
0.4691437 | 226.9276 | 26.74
0.4695252 | 226.9574 | 26.76
0.4699476 | 226.9828 | 26.78
0.470394 | 227.0077 | 26.8
0.4708384 | 227.0272 | 26.82
0.4712666 | 227.0358 | 26.84
0.4716633 | 227.0432 | 26.86
0.4721001 | 227.0534 | 26.88
0.4725702 | 227.0697 | 26.9
0.4730347 | 227.0862 | 26.92
0.4734905 | 227.1092 | 26.94
0.4739941 | 227.1284 | 26.96
0.4744347 | 227.1512 | 26.98
0.4748572 | 227.164 | 27
0.4753206 | 227.1777 | 27.02
0.4757879 | 227.1853 | 27.04
0.476261 | 227.1962 | 27.06
0.4767225 | 227.2067 | 27.08
0.4771355 | 227.2253 | 27.1
0.4775761 | 227.235 | 27.12
0.4780472 | 227.2464 | 27.14
0.4785393 | 227.2498 | 27.16
0.4790371 | 227.2448 | 27.18
0.4795159 | 227.2308 | 27.2
0.4798849 | 227.2322 | 27.22
0.4802769 | 227.2444 | 27.24
0.4807566 | 227.2687 | 27.26
0.4811943 | 227.3049 | 27.28
0.4816235 | 227.3524 | 27.3
0.4820727 | 227.3966 | 27.32
0.4825628 | 227.4291 | 27.34
0.483074 | 227.4472 | 27.36
0.4835318 | 227.4503 | 27.38
0.4839771 | 227.4517 | 27.4
0.4844368 | 227.4587 | 27.42
0.4848679 | 227.4627 | 27.44
0.4853209 | 227.4707 | 27.46
0.4858158 | 227.4874 | 27.48
0.4862621 | 227.4956 | 27.5
0.486717 | 227.4904 | 27.52
0.4871605 | 227.4863 | 27.54
0.4875506 | 227.4879 | 27.56
0.4879501 | 227.4859 | 27.58
0.4884089 | 227.4887 | 27.6
0.4888819 | 227.5108 | 27.62
0.4893406 | 227.5291 | 27.64
0.4898108 | 227.5514 | 27.66
0.4902142 | 227.5784 | 27.68
0.49065 | 227.605 | 27.7
0.4911144 | 227.6161 | 27.72
0.4915903 | 227.6269 | 27.74
0.4920385 | 227.6308 | 27.76
0.4924877 | 227.6346 | 27.78
0.4929197 | 227.6399 | 27.8
0.4934214 | 227.6448 | 27.82
0.4938639 | 227.6553 | 27.84
0.4943436 | 227.6655 | 27.86
0.4948099 | 227.6728 | 27.88
0.4952639 | 227.6769 | 27.9
0.4957102 | 227.6868 | 27.92
0.4962252 | 227.6987 | 27.94
0.4967173 | 227.7194 | 27.96
0.4972418 | 227.7441 | 27.98
0.4977987 | 227.7727 | 28
0.4982384 | 227.7999 | 28.02
0.4986637 | 227.8253 | 28.04
0.4991367 | 227.835 | 28.06
0.499584 | 227.8324 | 28.08
0.5000494 | 227.8234 | 28.1
0.5005167 | 227.8175 | 28.12
0.5009173 | 227.8147 | 28.14
0.5013226 | 227.8131 | 28.16
0.5017889 | 227.8151 | 28.18
0.5022534 | 227.8338 | 28.2
0.5027035 | 227.8498 | 28.22
0.5031489 | 227.8522 | 28.24
0.5035971 | 227.8654 | 28.26
0.5040825 | 227.8803 | 28.28
0.5045412 | 227.8869 | 28.3
0.5049837 | 227.8985 | 28.32
0.5054138 | 227.9251 | 28.34
0.5058516 | 227.9497 | 28.36
0.5062731 | 227.98 | 28.38
0.5067576 | 228.0053 | 28.4
0.5072554 | 228.0163 | 28.42
0.5077341 | 228.023 | 28.44
0.5081995 | 228.0297 | 28.46
0.5086306 | 228.0363 | 28.48
0.5090626 | 228.0477 | 28.5
0.5095757 | 228.0681 | 28.52
0.5100983 | 228.0838 | 28.54
0.5106514 | 228.1039 | 28.56
0.5111435 | 228.1217 | 28.58
0.5115278 | 228.1298 | 28.6
0.5119198 | 228.1318 | 28.62
0.5123833 | 228.1364 | 28.64
0.5128382 | 228.1382 | 28.66
0.5132969 | 228.146 | 28.68
0.5137394 | 228.155 | 28.7
0.5141886 | 228.1644 | 28.72
0.5147017 | 228.1749 | 28.74
0.515189 | 228.1731 | 28.76
0.5156487 | 228.1617 | 28.78
0.5161198 | 228.1576 | 28.8
0.5165861 | 228.1609 | 28.82
0.5170477 | 228.1764 | 28.84
0.5175398 | 228.2128 | 28.86
0.5179985 | 228.2544 | 28.88
0.518482 | 228.3024 | 28.9
0.5189713 | 228.349 | 28.92
0.5193565 | 228.3819 | 28.94
0.5197533 | 228.3944 | 28.96
0.5202387 | 228.3952 | 28.98
0.5206926 | 228.3967 | 29
0.5211237 | 228.4022 | 29.02
0.5215653 | 228.4078 | 29.04
0.5219849 | 228.4184 | 29.06
0.5224331 | 228.4368 | 29.08
0.5229252 | 228.4371 | 29.1
0.523382 | 228.433 | 29.12
0.5238369 | 228.4248 | 29.14
0.5242499 | 228.4184 | 29.16
0.5246504 | 228.4168 | 29.18
0.5251225 | 228.4286 | 29.2
0.5256184 | 228.4428 | 29.22
0.5260685 | 228.4609 | 29.24
0.5265492 | 228.4855 | 29.26
0.5270212 | 228.5145 | 29.28
0.5275181 | 228.5374 | 29.3
0.528035 | 228.5468 | 29.32
0.528509 | 228.5567 | 29.34
0.5289887 | 228.5665 | 29.36
0.529476 | 228.5638 | 29.38
0.5298813 | 228.5638 | 29.4
0.5302876 | 228.5765 | 29.42
0.5307816 | 228.5884 | 29.44
0.5312632 | 228.598 | 29.46
0.5317371 | 228.6122 | 29.48
0.5322064 | 228.6222 | 29.5
0.5326527 | 228.6326 | 29.52
0.5331104 | 228.6522 | 29.54
0.5335739 | 228.6728 | 29.56
0.534026 | 228.7034 | 29.58
0.5344837 | 228.7307 | 29.6
0.5348862 | 228.7564 | 29.62
0.5352972 | 228.773 | 29.64
0.535816 | 228.7707 | 29.66
0.5362986 | 228.7547 | 29.68
0.5367306 | 228.7449 | 29.7
0.5371807 | 228.7329 | 29.72
0.5376213 | 228.7262 | 29.74
0.5380638 | 228.7269 | 29.76
0.5385635 | 228.7292 | 29.78
0.5390728 | 228.7451 | 29.8
0.5395783 | 228.7601 | 29.82
0.5400702 | 228.7661 | 29.84
0.5405184 | 228.777 | 29.86
0.5409752 | 228.7949 | 29.88
0.5415131 | 228.802 | 29.9
0.5420119 | 228.8125 | 29.92
0.5424973 | 228.8334 | 29.94
0.5429989 | 228.8599 | 29.96
0.5434223 | 228.8855 | 29.98
0.5439039 | 228.9034 | 30
0.5444037 | 228.9121 | 30.02
0.5448853 | 228.9178 | 30.04
0.545364 | 228.9258 | 30.06
0.5458332 | 228.9319 | 30.08
0.5462433 | 228.9413 | 30.1
0.5467058 | 228.9605 | 30.12
0.5471913 | 228.9767 | 30.14
0.5476519 | 228.9888 | 30.16
0.5481192 | 229.0004 | 30.18
0.5486027 | 229.0107 | 30.2
0.5490252 | 229.0161 | 30.22
0.5495173 | 229.0227 | 30.24
0.5500036 | 229.0338 | 30.26
0.550491 | 229.0456 | 30.28
0.5509888 | 229.0567 | 30.3
0.5514818 | 229.069 | 30.32
0.5519024 | 229.074 | 30.34
0.5523726 | 229.0677 | 30.36
0.5528237 | 229.0587 | 30.38
0.5532767 | 229.0559 | 30.4
0.553744 | 229.0548 | 30.42
0.5541636 | 229.0687 | 30.44
0.5545851 | 229.1008 | 30.46
0.5550305 | 229.1427 | 30.48
0.5554806 | 229.1841 | 30.5
0.5559441 | 229.2308 | 30.52
0.5563895 | 229.2623 | 30.54
0.5567967 | 229.2712 | 30.56
0.5572277 | 229.2692 | 30.58
0.5576941 | 229.2741 | 30.6
0.55817 | 229.2785 | 30.62
0.5586573 | 229.2825 | 30.64
0.5591341 | 229.2931 | 30.66
0.5595814 | 229.3061 | 30.68
0.5600878 | 229.3061 | 30.7
0.5606009 | 229.2936 | 30.72
0.5610987 | 229.2889 | 30.74
0.5616213 | 229.2863 | 30.76
0.562121 | 229.2823 | 30.78
0.562554 | 229.2954 | 30.8
0.5630223 | 229.3126 | 30.82
0.5634905 | 229.3326 | 30.84
0.5639712 | 229.3583 | 30.86
0.5644785 | 229.3912 | 30.88
0.5649067 | 229.4066 | 30.9
0.5652834 | 229.42 | 30.92
0.5657755 | 229.427 | 30.94
0.5662533 | 229.431 | 30.96
0.5666834 | 229.4336 | 30.98
0.5671107 | 229.439 | 31
0.5675493 | 229.4442 | 31.02
0.5680529 | 229.4597 | 31.04
0.5685421 | 229.4726 | 31.06
0.5690266 | 229.4771 | 31.08
0.5694968 | 229.4834 | 31.1
0.5699574 | 229.4969 | 31.12
0.5704161 | 229.5091 | 31.14
0.5708758 | 229.5286 | 31.16
0.5713907 | 229.5546875 | 31.18
0.5718809 | 229.5788 | 31.2
0.5723692 | 229.602 | 31.22
0.5728747 | 229.6202 | 31.24
0.5733553 | 229.6216 | 31.26
0.5738293 | 229.6133 | 31.28
0.5743014 | 229.6078 | 31.3
0.5747944 | 229.605 | 31.32
0.575276 | 229.6026 | 31.34
0.5757557 | 229.6007 | 31.36
0.5761811 | 229.6108 | 31.38
0.576636 | 229.6293 | 31.4
0.5771233 | 229.6349 | 31.42
0.5776116 | 229.6379 | 31.44
0.5780693 | 229.6551 | 31.46
0.5785424 | 229.6676 | 31.48
0.5790001 | 229.6671 | 31.5
0.5794817 | 229.681 | 31.52
0.579949 | 229.704 | 31.54
0.5804144 | 229.7236 | 31.56
0.580897 | 229.7418 | 31.58
0.5814072 | 229.7622 | 31.6
0.5818478 | 229.7709 | 31.62
0.5823399 | 229.7737 | 31.64
0.5828263 | 229.7812 | 31.66
0.5832888 | 229.7908 | 31.68
0.5837694 | 229.7989 | 31.7
0.58421 | 229.812 | 31.72
0.5846106 | 229.8255 | 31.74
0.5850779 | 229.8412 | 31.76
0.58555 | 229.8532 | 31.78
0.5860211 | 229.8651 | 31.8
0.5864798 | 229.8791 | 31.82
0.5869194 | 229.8884 | 31.84
0.5873333 | 229.9007 | 31.86
0.5878111 | 229.9109 | 31.88
0.5882622 | 229.9245 | 31.9
0.5887133 | 229.9345 | 31.92
0.5891672 | 229.9398 | 31.94
0.5895754 | 229.9309 | 31.96
0.590016 | 229.9225 | 31.98
0.59051 | 229.9141 | 32
0.5909821 | 229.9140625 | 32.02
0.5914513 | 229.9323 | 32.04
0.5919434 | 229.9618 | 32.06
0.5923859 | 230.0031 | 32.08
0.5929085 | 230.0466 | 32.1
0.5934101 | 230.0861 | 32.12
0.5938841 | 230.1107 | 32.14
0.5943638 | 230.1173 | 32.16
0.594833 | 230.1182 | 32.18
0.5952288 | 230.1244 | 32.2
0.5957199 | 230.125 | 32.22
0.5962654 | 230.1276 | 32.24
0.5967346 | 230.1383 | 32.26
0.5972143 | 230.1438 | 32.28
0.5976568 | 230.1388 | 32.3
0.5980946 | 230.1319 | 32.32
0.5985733 | 230.1261 | 32.34
0.5990502 | 230.1246 | 32.36
0.5995651 | 230.1299 | 32.38
0.6001126 | 230.1441 | 32.4
0.6006294 | 230.1596 | 32.42
0.6010805 | 230.1818 | 32.44
0.6015412 | 230.2007 | 32.46
0.6019932 | 230.2201 | 32.48
0.6024424 | 230.2325 | 32.5
0.6029116 | 230.242 | 32.52
0.6033293 | 230.2466 | 32.54
0.6037794 | 230.2462 | 32.56
0.6042811 | 230.245 | 32.58
0.6047665 | 230.2421875 | 32.6
0.6052557 | 230.2433 | 32.62
0.6057478 | 230.2429 | 32.64
0.6062027 | 230.2473 | 32.66
0.6066653 | 230.254 | 32.68
0.6071535 | 230.2631 | 32.7
0.607699 | 230.2703 | 32.72
0.608256 | 230.2855 | 32.74
0.6088339 | 230.3075 | 32.76
0.6093622 | 230.3256 | 32.78
0.609881 | 230.342 | 32.8
0.6103665 | 230.3669 | 32.82
0.6108357 | 230.3801 | 32.84
0.6112953 | 230.3748 | 32.86
0.6117445 | 230.3614 | 32.88
0.612188 | 230.3551 | 32.9
0.612661 | 230.3449 | 32.92
0.6131378 | 230.3372 | 32.94
0.613609 | 230.3313 | 32.96
0.614081 | 230.3445 | 32.98
0.6145426 | 230.3568 | 33
0.6150299 | 230.3602 | 33.02
0.6155678 | 230.3652 | 33.04
0.6161133 | 230.3828 | 33.06
0.6166455 | 230.3871 | 33.08
0.6171414 | 230.3865 | 33.1
0.6175982 | 230.4038 | 33.12
0.618014 | 230.4274 | 33.14
0.6184889 | 230.4489 | 33.16
0.6189905 | 230.4683 | 33.18
0.6195017 | 230.4863 | 33.2
0.6200072 | 230.4927 | 33.22
0.6204067 | 230.4909 | 33.24
0.6208435 | 230.4946 | 33.26
0.6213013 | 230.5045 | 33.28
0.6217552 | 230.5146 | 33.3
0.6222121 | 230.5252 | 33.32
0.6226746 | 230.5376 | 33.34
0.6231219 | 230.5486 | 33.36
0.6236244 | 230.5531 | 33.38
0.6241966 | 230.5588 | 33.4
0.6247555 | 230.5626 | 33.42
0.6252571 | 230.5733 | 33.44
0.6257397 | 230.5829 | 33.46
0.6261851 | 230.5977 | 33.48
0.6266638 | 230.6059 | 33.5
0.6271416 | 230.6182 | 33.52
0.6276604 | 230.6177 | 33.54
0.628204 | 230.6099 | 33.56
0.628738 | 230.5943 | 33.58
0.6291968 | 230.5921 | 33.6
0.6296984 | 230.596 | 33.62
0.6302267 | 230.6168 | 33.64
0.6307312 | 230.6485 | 33.66
0.6312348 | 230.6936 | 33.68
0.6316887 | 230.731 | 33.7
0.6320654 | 230.76 | 33.72
0.6325346 | 230.7732 | 33.74
0.6329981 | 230.7701 | 33.76
0.6334568 | 230.7636 | 33.78
0.6339623 | 230.7681 | 33.8
0.6344639 | 230.7707 | 33.82
0.6349884 | 230.7743 | 33.84
0.6354586 | 230.7847 | 33.86
0.6358801 | 230.7891 | 33.88
0.6363474 | 230.7803 | 33.9
0.6368061 | 230.7744 | 33.92
0.6372448 | 230.7701 | 33.94
0.6377226 | 230.7663 | 33.96
0.6382891 | 230.7765 | 33.98
0.6388937 | 230.7932 | 34
0.6395003 | 230.8071 | 34.02
0.6400934 | 230.8261 | 34.04
0.6405379 | 230.855 | 34.06
0.6409765 | 230.8706 | 34.08
0.6414639 | 230.8788 | 34.1
0.6419731 | 230.8837 | 34.12
0.6424786 | 230.8856 | 34.14
0.6430088 | 230.883 | 34.16
0.643437 | 230.8761 | 34.18
0.6438824 | 230.8742 | 34.2
0.6443917 | 230.8784 | 34.22
0.6448742 | 230.8807 | 34.24
0.645332 | 230.8792 | 34.26
0.6457878 | 230.8823 | 34.28
0.6463505 | 230.8832 | 34.3
0.6469399 | 230.8854 | 34.32
0.6474453 | 230.8964 | 34.34
0.6479346 | 230.911 | 34.36
0.6484305 | 230.9258 | 34.38
0.6489321 | 230.9349 | 34.4
0.6494967 | 230.9414 | 34.42
0.6501452 | 230.9296 | 34.44
0.6507689 | 230.8995 | 34.46
0.6513716 | 230.8666 | 34.48
0.6519839 | 230.8381 | 34.5
0.6525408 | 230.8117 | 34.52
0.6531664 | 230.7869 | 34.54
0.6536986 | 230.7706 | 34.56
0.6542155 | 230.7626 | 34.58
0.6547495 | 230.7603 | 34.6
0.6552874 | 230.7438 | 34.62
0.6558405 | 230.731 | 34.64
0.6564146 | 230.728 | 34.66
0.6569906 | 230.7146 | 34.68
0.6575266 | 230.6971 | 34.7
0.6581026 | 230.6967 | 34.72
0.6586844 | 230.7008 | 34.74
0.6593062 | 230.6996 | 34.76
0.6598841 | 230.6967 | 34.78
0.6604258 | 230.6863 | 34.8
0.6610609 | 230.6674 | 34.82
0.6616988 | 230.6477 | 34.84
0.6623568 | 230.6259 | 34.86
0.6630663 | 230.6117 | 34.88
0.6637091 | 230.5961 | 34.9
0.6643195 | 230.5824 | 34.92
0.664905 | 230.5616 | 34.94
0.6654086 | 230.5427 | 34.96
0.6660265 | 230.5157 | 34.98
0.6667094 | 230.4837 | 35
0.6673788 | 230.4488 | 35.02
0.6680464 | 230.4192 | 35.04
0.6686491 | 230.3881 | 35.06
0.6692976 | 230.3587 | 35.08
0.6699385 | 230.3325 | 35.1
0.6705145 | 230.2998 | 35.12
0.6711306 | 230.259 | 35.14
0.6717181 | 230.2127 | 35.16
0.6724066 | 230.1664 | 35.18
0.6730513 | 230.1311 | 35.2
0.6736464 | 230.108 | 35.22
0.6742834 | 230.0992 | 35.24
0.6748518 | 230.1017 | 35.26
0.6755156 | 230.1057 | 35.28
0.6761908 | 230.1064 | 35.3
0.6768889 | 230.1005 | 35.32
0.6775984 | 230.0742 | 35.34
0.6782183 | 230.0316 | 35.36
0.6787848 | 229.9916 | 35.38
0.6794066 | 229.9545 | 35.4
0.6800551 | 229.9171 | 35.42
0.6806769 | 229.8833 | 35.44
0.6812891 | 229.8543 | 35.46
0.6819529 | 229.8189 | 35.48
0.6826414 | 229.7692 | 35.5
0.6833033 | 229.7158 | 35.52
0.6839728 | 229.6703 | 35.54
0.6846346 | 229.6268 | 35.56
0.6853384 | 229.5897 | 35.58
0.6859888 | 229.5665 | 35.6
0.6865973 | 229.544 | 35.62
0.6872362 | 229.528 | 35.64
0.6878657 | 229.5127 | 35.66
0.6885409 | 229.4896 | 35.68
0.6892542 | 229.4549 | 35.7
0.689939 | 229.4192 | 35.72
0.6906409 | 229.3779 | 35.74
0.6912932 | 229.3359 | 35.76
0.6918291 | 229.2965 | 35.78
0.6924586 | 229.2628 | 35.8
0.6931223 | 229.2325 | 35.82
0.6937804 | 229.2042 | 35.84
0.6943716 | 229.1739 | 35.86
0.6949133 | 229.1429 | 35.88
0.6954989 | 229.1132 | 35.9
0.6961169 | 229.0875 | 35.92
0.6967196 | 229.0688 | 35.94
0.6973395 | 229.0564 | 35.96
0.6979823 | 229.0476 | 35.98
0.6986861 | 229.0331 | 36
0.6993517 | 229.0149 | 36.02
0.7000174 | 228.9705 | 36.04
0.7006754 | 228.9143 | 36.06
0.7013583 | 228.8501 | 36.08
0.702104 | 228.7897 | 36.1
0.702804 | 228.7261 | 36.12
0.7035212 | 228.6664 | 36.14
0.704225 | 228.6085 | 36.16
0.7048811 | 228.5667 | 36.18
0.705625 | 228.5095 | 36.2
0.7064089 | 228.4407 | 36.22
0.7071604 | 228.3763 | 36.24
0.7078947 | 228.3092 | 36.26
0.7086443 | 228.2324 | 36.28
0.7094454 | 228.1651 | 36.3
0.7102084 | 228.11 | 36.32
0.7109637 | 228.0634 | 36.34
0.7116789 | 228.0215 | 36.36
0.7124132514 | 227.9686 | 36.38
0.7131934 | 227.9082 | 36.4
0.714004 | 227.8503 | 36.42
0.7147498 | 227.7937 | 36.44
0.715423 | 227.7403 | 36.46
0.716104 | 227.6889 | 36.48
0.7168803 | 227.6507 | 36.5
0.7176661 | 227.6033 | 36.52
0.7184157 | 227.5541 | 36.54
0.7190432 | 227.5044 | 36.56
0.7197432 | 227.4556 | 36.58
0.7205443 | 227.4041 | 36.6
0.7213034 | 227.355 | 36.62
0.7220625 | 227.3043 | 36.64
0.7227148 | 227.2609 | 36.66
0.723392 | 227.2156 | 36.68
0.7241797 | 227.1621 | 36.7
0.724914 | 227.1111 | 36.72
0.7256102 | 227.0522 | 36.74
0.7263388 | 226.9807 | 36.76
0.7271037 | 226.9129 | 36.78
0.7278361 | 226.8668 | 36.8
0.7285761 | 226.832 | 36.82
0.7292971 | 226.8146 | 36.84
0.7299494 | 226.8071 | 36.86
0.7306704 | 226.8082 | 36.88
0.7313876 | 226.7993 | 36.9
0.7321162 | 226.7769 | 36.92
0.7328219 | 226.7356 | 36.94
0.7334132 | 226.6855 | 36.96
0.7341322 | 226.641 | 36.98
0.7348933 | 226.5974 | 37
0.73562 | 226.554 | 37.02
0.7362723 | 226.5169 | 37.04
0.7368597 | 226.4834 | 37.06
0.7375693 | 226.4382 | 37.08
0.7382883 | 226.3889 | 37.1
0.7389788 | 226.3395 | 37.12
0.7396254 | 226.2923 | 37.14
0.7403101 | 226.259 | 37.16
0.7410464 | 226.2311 | 37.18
0.7417769 | 226.2055 | 37.2
0.7424864 | 226.1854 | 37.22
0.7431654 | 226.1739 | 37.24
0.7438807 | 226.1587 | 37.26
0.744615 | 226.1353 | 37.28
0.7453284 | 226.1119 | 37.3
0.7460226 | 226.0873 | 37.32
0.746675 | 226.0589 | 37.34
0.7473025 | 226.0261 | 37.36
0.7479758 | 225.9997 | 37.38
0.7486662 | 225.9734 | 37.4
0.7493605 | 225.9541 | 37.42
0.7499842 | 225.935 | 37.44
0.7506155 | 225.9146 | 37.46
0.7512888 | 225.8965 | 37.48
0.7519678 | 225.8871 | 37.5
0.7526297 | 225.8809 | 37.52
0.7532229 | 225.8787 | 37.54
0.7538428 | 225.888 | 37.56
0.7545256 | 225.8964 | 37.58
0.7551913 | 225.8982 | 37.6
0.7558741 | 225.89 | 37.62
0.7564921 | 225.8659 | 37.64
0.757131 | 225.8325 | 37.66
0.7578234 | 225.7982 | 37.68
0.7584929 | 225.7733 | 37.7
0.75917 | 225.753 | 37.72
0.7597918 | 225.7395 | 37.74
0.7603392 | 225.7313 | 37.76
0.7609782 | 225.7382 | 37.78
0.76164 | 225.7304 | 37.8
0.7623286 | 225.7187 | 37.82
0.7629637 | 225.7233 | 37.84
0.763492 | 225.7248 | 37.86
0.7641425 | 225.7175 | 37.88
0.7647967 | 225.7222 | 37.9
0.7654185 | 225.7387 | 37.92
0.7660384 | 225.7517 | 37.94
0.766683 | 225.7659 | 37.96
0.7673506 | 225.767 | 37.98
0.7679476 | 225.7642 | 38
0.7685465 | 225.7551 | 38.02
0.7691759 | 225.7493 | 38.04
0.7697691 | 225.7476 | 38.06
0.7704253 | 225.7611 | 38.08
0.7710738 | 225.7767 | 38.1
0.7717051 | 225.7924 | 38.12
0.7723326 | 225.8039 | 38.14
0.7728934 | 225.8105 | 38.16
0.7734026 | 225.8094 | 38.18
0.7739939 | 225.8103 | 38.2
0.7745947 | 225.8129 | 38.22
0.7752356 | 225.8173 | 38.24
0.7758402 | 225.8265 | 38.26
0.7763533 | 225.8429 | 38.28
0.776916 | 225.8535 | 38.3
0.7774996 | 225.8566 | 38.32
0.7780966 | 225.8555 | 38.34
0.7786707 | 225.8484 | 38.36
0.7792372 | 225.8439 | 38.38
0.7798743 | 225.8498 | 38.4
0.780456 | 225.8712 | 38.42
0.7810339 | 225.9085 | 38.44
0.7816157 | 225.9548 | 38.46
0.7821898 | 225.9967 | 38.48
0.7827639 | 226.0388 | 38.5
0.7833914 | 226.0702 | 38.52
0.7840208 | 226.0801 | 38.54
0.7846465 | 226.085 | 38.56
0.7852091 | 226.0998 | 38.58
0.7857317 | 226.109375 | 38.6
0.7862963 | 226.1208 | 38.62
0.7868704 | 226.1356 | 38.64
0.7874331 | 226.1507 | 38.66
0.7880225 | 226.1596 | 38.68
0.7885241 | 226.1671 | 38.7
0.7890477 | 226.1754 | 38.72
0.7896256 | 226.1884 | 38.74
0.7901863 | 226.2037 | 38.76
0.7907318 | 226.2291 | 38.78
0.791264 | 226.2559 | 38.8
0.7918229 | 226.2873 | 38.82
0.792416 | 226.3182 | 38.84
0.792973 | 226.349 | 38.86
0.793549 | 226.3719 | 38.88
0.794104 | 226.3935 | 38.9
0.7945179 | 226.4103 | 38.92
0.7950158 | 226.4271 | 38.94
0.7956147 | 226.4403 | 38.96
0.7962059 | 226.4499 | 38.98
0.7967915 | 226.4615 | 39
0.7973236 | 226.4764 | 39.02
0.7978081 | 226.493 | 39.04
0.798367 | 226.5092 | 39.06
0.7989373 | 226.5292 | 39.08
0.7995114 | 226.5539 | 39.1
0.8001294 | 226.5856 | 39.12
0.8006787 | 226.6228 | 39.14
0.801249 | 226.6675 | 39.16
0.8018555 | 226.7086 | 39.18
0.8024372 | 226.746 | 39.2
0.8029656 | 226.774 | 39.22
0.8034787 | 226.7851 | 39.24
0.8039784 | 226.7924 | 39.26
0.8045315 | 226.798 | 39.28
0.8050923 | 226.8085 | 39.3
0.8056492 | 226.8188 | 39.32
0.8061623 | 226.8337 | 39.34
0.8066477 | 226.8582 | 39.36
0.8072123 | 226.8891 | 39.38
0.8077902 | 226.9086 | 39.4
0.8083739 | 226.9308 | 39.42
0.8089289 | 226.9621 | 39.44
0.8094372 | 226.9878 | 39.46
0.809853 | 227.0094 | 39.48
0.8103623 | 227.041 | 39.5
0.8109459 | 227.0836 | 39.52
0.8114952 | 227.1222 | 39.54
0.812014 | 227.1553 | 39.56
0.8125023 | 227.1804 | 39.58
0.8129887 | 227.2026 | 39.6
0.8134941 | 227.2164 | 39.62
0.8140168 | 227.236 | 39.64
0.8145184 | 227.2609 | 39.66
0.8150181 | 227.2931 | 39.68
0.8155159 | 227.3235 | 39.7
0.8161168 | 227.3522 | 39.72
0.8166832 | 227.3817 | 39.74
0.8172364 | 227.4069 | 39.76
0.8178181 | 227.4274 | 39.78
0.8183426 | 227.4482 | 39.8
0.8188729 | 227.4716 | 39.82
0.819468 | 227.4977 | 39.84
0.8200091 | 227.5253 | 39.86
0.8205374 | 227.549 | 39.88
0.82106 | 227.5767 | 39.9
0.8215225 | 227.5978 | 39.92
0.822049 | 227.6025 | 39.94
0.8226154 | 227.6021 | 39.96
0.8231571 | 227.6159 | 39.98
0.8237198 | 227.6309 | 40
0.8242224 | 227.6635 | 40.02
0.8247316 | 227.708 | 40.04
0.8252791 | 227.7571 | 40.06
0.8258093 | 227.8101 | 40.08
0.826309 | 227.8543 | 40.1
0.8268202 | 227.8785 | 40.12
0.8273295 | 227.8899 | 40.14
0.8279169 | 227.9033 | 40.16
0.8284853 | 227.913 | 40.18
0.8290232 | 227.9205 | 40.2
0.829563 | 227.9278 | 40.22
0.8300846 | 227.9414 | 40.24
0.8306797 | 227.9488 | 40.26
0.8312386 | 227.9402 | 40.28
0.8317879 | 227.9331 | 40.3
0.8323639 | 227.9242 | 40.32
0.8329094 | 227.9152 | 40.34
0.8334969 | 227.911 | 40.36
0.8340996 | 227.9201 | 40.38
0.8346737 | 227.9268 | 40.4
0.8352574 | 227.9468 | 40.42
0.8358067 | 227.9678 | 40.44
0.8363388 | 227.9848 | 40.46
0.8370045 | 227.9939 | 40.48
0.8376568 | 228.004 | 40.5
0.8382691 | 228.001 | 40.52
0.8388699 | 228.001 | 40.54
0.8394554 | 228.0027 | 40.56
0.8400715 | 228.0061 | 40.58
0.8406532 | 228.015 | 40.6
0.8412445 | 228.0267 | 40.62
0.841853 | 228.038 | 40.64
0.8424023 | 228.0446 | 40.66
0.8430107 | 228.0562 | 40.68
0.8436077 | 228.0665 | 40.7
0.8441418 | 228.0872 | 40.72
0.844693 | 228.1126 | 40.74
0.8451765 | 228.1382 | 40.76
0.8455876 | 228.1595 | 40.78
0.8460835 | 228.182 | 40.8
0.8466232 | 228.1934 | 40.82
0.8471573 | 228.1874 | 40.84
0.8477181 | 228.1815 | 40.86
0.8482197 | 228.1846 | 40.88
0.8487843 | 228.1883 | 40.9
0.8493927 | 228.1871 | 40.92
0.8499783 | 228.1973 | 40.94
0.8505543 | 228.2209 | 40.96
0.851117 | 228.2379 | 40.98
0.8517159 | 228.243 | 41
0.8522461 | 228.2543 | 41.02
0.8527372 | 228.2704 | 41.04
0.8532503 | 228.279 | 41.06
0.8538035 | 228.2889 | 41.08
0.8543394 | 228.3124 | 41.1
0.854965 | 228.3472 | 41.12
0.8555582 | 228.3744 | 41.14
0.8561857 | 228.3972 | 41.16
0.8568209 | 228.4105 | 41.18
0.8573988 | 228.4254 | 41.2
0.8579729 | 228.4307 | 41.22
0.8585547 | 228.4432 | 41.24
0.8590735 | 228.4589 | 41.26
0.8596113 | 228.4834 | 41.28
0.8601206 | 228.5001 | 41.3
0.8605974 | 228.5243 | 41.32
0.8611124 | 228.5381 | 41.34
0.8616331 | 228.5521 | 41.36
0.8621519 | 228.5609 | 41.38
0.8626936 | 228.5731 | 41.4
0.8632067 | 228.5786 | 41.42
0.8637961 | 228.5909 | 41.44
0.8644217 | 228.6055 | 41.46
0.8650263 | 228.6194 | 41.48
0.865629 | 228.6249 | 41.5
0.8661936 | 228.626 | 41.52
0.8667048 | 228.6227 | 41.54
0.8672732 | 228.6159 | 41.56
0.867811 | 228.6183 | 41.58
0.8683489 | 228.6307 | 41.6
0.8689268 | 228.6576 | 41.62
0.8694952 | 228.6967 | 41.64
0.870096 | 228.7346 | 41.66
0.8707064 | 228.7747 | 41.68
0.8712881 | 228.811 | 41.7
0.871887 | 228.8245 | 41.72
0.8725241 | 228.8223 | 41.74
0.8730372 | 228.831 | 41.76
0.8735502 | 228.8337 | 41.78
0.87409 | 228.8376 | 41.8
0.8746412 | 228.8497 | 41.82
0.8751696 | 228.8638 | 41.84
0.8756502 | 228.8676 | 41.86
0.8761299 | 228.8681 | 41.88
0.8766907 | 228.8659 | 41.9
0.8773239 | 228.8657 | 41.92
0.8779171 | 228.8787 | 41.94
0.8784969 | 228.8924 | 41.96
0.8790482 | 228.9139 | 41.98
0.8796452 | 228.9318 | 42
0.8802689 | 228.9615 | 42.02
0.8808678 | 228.9834 | 42.04
0.8814533 | 229.0055 | 42.06
0.8819531 | 229.0189 | 42.08
0.882346 | 229.0362 | 42.1
0.8828295 | 229.0388 | 42.12
0.8833521 | 229.0398 | 42.14
0.8839014 | 229.04 | 42.16
0.8844507 | 229.0425 | 42.18
0.8849638 | 229.046 | 42.2
0.8855246 | 229.0562 | 42.22
0.8861368 | 229.0659 | 42.24
0.8867281 | 229.0771 | 42.26
0.8872946 | 229.0892 | 42.28
0.8877819 | 229.1067 | 42.3
0.8882931 | 229.1334 | 42.32
0.8888329 | 229.1675 | 42.34
0.8893593 | 229.1991 | 42.36
0.8899105 | 229.2267 | 42.38
0.8904961 | 229.2502 | 42.4
0.8910034 | 229.2549 | 42.42
0.8916062 | 229.2513 | 42.44
0.8921764 | 229.2429 | 42.46
0.8927353 | 229.246 | 42.48
0.8933075 | 229.2482 | 42.5
0.8938454 | 229.2503 | 42.52
0.8943642 | 229.2577 | 42.54
0.8949211 | 229.2809 | 42.56
0.8955219 | 229.2938 | 42.58
0.8960865 | 229.2984 | 42.6
0.8966053 | 229.318 | 42.62
0.8970821 | 229.3334 | 42.64
0.8976467 | 229.3394 | 42.66
0.8982304 | 229.3541 | 42.68
0.8988007 | 229.3801 | 42.7
0.8993614 | 229.4055 | 42.72
0.899884 | 229.4307 | 42.74
0.9003895 | 229.4517 | 42.76
0.9009636 | 229.4597 | 42.78
0.9014824 | 229.4691 | 42.8
0.9019621 | 229.4751 | 42.82
0.9024571 | 229.4858 | 42.84
0.9029663 | 229.5032 | 42.86
0.903529 | 229.5291 | 42.88
0.9041622 | 229.5482 | 42.9
0.904765 | 229.572 | 42.92
0.9053372 | 229.5923 | 42.94
0.905896 | 229.6043 | 42.96
0.9064129 | 229.6125 | 42.98
0.9069927 | 229.6219 | 43
0.9075459 | 229.6274 | 43.02
0.9081104 | 229.6368 | 43.04
0.9087132 | 229.653 | 43.06
0.9092358 | 229.6671 | 43.08
0.9097603 | 229.6766 | 43.1
0.910363 | 229.6833 | 43.12
0.9109467 | 229.6782 | 43.14
0.9114712 | 229.6748 | 43.16
0.9119423 | 229.6765 | 43.18
0.9124439 | 229.6965 | 43.2
0.9130047 | 229.7218 | 43.22
0.9135655 | 229.7646 | 43.24
0.9141281 | 229.8061 | 43.26
0.914708 | 229.8511 | 43.28
0.9152134 | 229.8827 | 43.3
0.9157799 | 229.8992 | 43.32
0.9163387 | 229.9009 | 43.34
0.9169071 | 229.9077 | 43.36
0.9175346 | 229.9159 | 43.38
0.9181088 | 229.9268 | 43.4
0.9185827 | 229.9359 | 43.42
0.9190691 | 229.9542 | 43.44
0.9195841 | 229.962 | 43.46
0.9201277 | 229.9583 | 43.48
0.9206179 | 229.9534 | 43.5
0.9210098 | 229.9581 | 43.52
0.9215181 | 229.9622 | 43.54
0.9221151 | 229.9818 | 43.56
0.9226397 | 230.0047 | 43.58
0.9232023 | 230.0299 | 43.6
0.9237612 | 230.0592 | 43.62
0.9243734 | 230.0904 | 43.64
0.9249743 | 230.1055 | 43.66
0.9254797 | 230.1184 | 43.68
0.925968 | 230.1309 | 43.7
0.9264811 | 230.1394 | 43.72
0.9269446 | 230.1461 | 43.74
0.9274376 | 230.1516 | 43.76
0.9279831 | 230.1599 | 43.78
0.928521 | 230.1697 | 43.8
0.929076 | 230.1826 | 43.82
0.929652 | 230.1914 | 43.84
0.9302261 | 230.2059 | 43.86
0.9308556 | 230.2217 | 43.88
0.9314716 | 230.2424 | 43.9
0.9320839 | 230.2646 | 43.92
0.932679 | 230.2929 | 43.94
0.9331291 | 230.3191 | 43.96
0.9335755 | 230.3452 | 43.98
0.9340675 | 230.3588 | 44
0.9345673 | 230.36 | 44.02
0.935067 | 230.3561 | 44.04
0.9355133 | 230.3487 | 44.06
0.9359968 | 230.3461 | 44.08
0.9365919 | 230.3484 | 44.1
0.9371527 | 230.3489 | 44.12
0.9377325 | 230.3543 | 44.14
0.9383238 | 230.3789 | 44.16
0.9388903 | 230.3903 | 44.18
0.9394987 | 230.3975 | 44.2
0.9400309 | 230.4154 | 44.22
0.9405573 | 230.43 | 44.24
0.9411028 | 230.436 | 44.26
0.9416159 | 230.4542 | 44.28
0.9421309 | 230.4804 | 44.3
0.9426726 | 230.5121 | 44.32
0.9432142 | 230.5423 | 44.34
0.9437483 | 230.5569 | 44.36
0.9442518 | 230.5662 | 44.38
0.9447744 | 230.572 | 44.4
0.9454134 | 230.5774 | 44.42
0.9459971 | 230.5875 | 44.44
0.9464958 | 230.612 | 44.46
0.9470299 | 230.6372 | 44.48
0.9475077 | 230.6618 | 44.5
0.947996 | 230.6779 | 44.52
0.9485853 | 230.6906 | 44.54
0.94919 | 230.7013 | 44.56
0.9497545 | 230.7049 | 44.58
0.9502905 | 230.7073 | 44.6
0.9508131 | 230.7178 | 44.62
0.9513281 | 230.7315 | 44.64
0.951845 | 230.7402 | 44.66
0.9523848 | 230.7559 | 44.68
0.9529169 | 230.7685 | 44.7
0.9534014 | 230.7729 | 44.72
0.9538925 | 230.7682 | 44.74
0.9544228 | 230.77 | 44.76
0.955016 | 230.7803 | 44.78
0.9556282 | 230.8039 | 44.8
0.956189 | 230.8393 | 44.82
0.9566353 | 230.8866 | 44.84
0.9571481 | 230.9347 | 44.86
0.9577069 | 230.9762 | 44.88
0.9582133 | 231.0043 | 44.9
0.9587035 | 231.0131 | 44.92
0.9591632 | 231.0119 | 44.94
0.9596601 | 231.0191 | 44.96
0.9601769 | 231.0255 | 44.98
0.9607053 | 231.0288 | 45
0.9612489 | 231.0407 | 45.02
0.961802 | 231.0535 | 45.04
0.9623227 | 231.0524 | 45.06
0.962893 | 231.0481 | 45.08
0.9635205 | 231.0497 | 45.1
0.9641423 | 231.0527 | 45.12
0.9647126 | 231.0603 | 45.14
0.9651999 | 231.0731 | 45.16
0.9656396 | 231.088 | 45.18
0.9661641 | 231.1118 | 45.2
0.9667249 | 231.1357 | 45.22
0.9673009 | 231.1615 | 45.24
0.967896 | 231.1809 | 45.26
0.9683995 | 231.1975 | 45.28
0.9689221 | 231.2038 | 45.3
0.9693999 | 231.2137 | 45.32
0.969934 | 231.2199 | 45.34
0.9704366 | 231.2261 | 45.36
0.9708905 | 231.2367 | 45.38
0.9713798 | 231.2512 | 45.4
0.9719558 | 231.2633 | 45.42
0.9725261 | 231.2754 | 45.44
0.9730525 | 231.2873 | 45.46
0.9735169 | 231.3011 | 45.48
0.9740014 | 231.3192 | 45.5
0.9745564 | 231.3421 | 45.52
0.9750848 | 231.3691 | 45.54
0.9755712 | 231.398 | 45.56
0.9760995 | 231.4243 | 45.58
0.9766812 | 231.44 | 45.6
0.9772496 | 231.4345 | 45.62
0.9778314 | 231.4221 | 45.64
0.9784284 | 231.41 | 45.66
0.9789643 | 231.4017 | 45.68
0.9794984 | 231.3974 | 45.7
0.9799943 | 231.4025 | 45.72
0.9804664 | 231.4153 | 45.74
0.9810462 | 231.4353 | 45.76
0.9816318 | 231.4443 | 45.78
0.9821467 | 231.4494 | 45.8
0.9826341 | 231.4654 | 45.82
0.98311 | 231.478 | 45.84
0.983604 | 231.4836 | 45.86
0.9841609 | 231.5019 | 45.88
0.9847331 | 231.5346 | 45.9
0.9852881 | 231.5585 | 45.92
0.9858508 | 231.578125 | 45.94
0.9864249 | 231.5909 | 45.96
0.9870372 | 231.5956 | 45.98
0.9875922 | 231.5974 | 46
0.9881225 | 231.6051 | 46.02
0.9886489 | 231.6162 | 46.04
0.9891486 | 231.632 | 46.06
0.989635 | 231.6529 | 46.08
0.9902167 | 231.667 | 46.1
0.990808 | 231.6824 | 46.12
0.9913974 | 231.6939 | 46.14
0.9919906 | 231.7069 | 46.16
0.9924369 | 231.7151 | 46.18
0.9928756 | 231.7243 | 46.2
0.9933772 | 231.7402 | 46.22
0.9938312 | 231.757 | 46.24
0.9943061 | 231.7691 | 46.26
0.994781 | 231.7782 | 46.28
0.9952731 | 231.7847 | 46.3
0.9958186 | 231.7761 | 46.32
0.9963584 | 231.7624 | 46.34
0.9969306 | 231.7547 | 46.36
0.9974933 | 231.7586 | 46.38
0.9980388 | 231.7792 | 46.4
0.9986129 | 231.8054 | 46.42
0.9992652 | 231.8443 | 46.44
0.9998507 | 231.8792 | 46.46
1.000361 | 231.9097 | 46.48
1.000889 | 231.9179 | 46.5
1.001366 | 231.9171 | 46.52
1.001888 | 231.9118 | 46.54
1.002439 | 231.9173 | 46.56
1.003009 | 231.918 | 46.58
1.003551 | 231.9212 | 46.6
1.004046 | 231.9302 | 46.62
1.00451 | 231.9364 | 46.64
1.005044 | 231.9285 | 46.66
1.005645 | 231.9246 | 46.68
1.00624 | 231.922 | 46.7
1.006818 | 231.9201 | 46.72
1.007379 | 231.9259 | 46.74
1.007936 | 231.9417 | 46.76
1.008525 | 231.9539 | 46.78
1.009071 | 231.971 | 46.8
1.009618 | 231.9912 | 46.82
1.010177 | 232.0082 | 46.84
1.01067 | 232.0155 | 46.86
1.011227 | 232.0181 | 46.88
1.011734 | 232.0192 | 46.9
1.012236 | 232.0177 | 46.92
1.012751 | 232.0118 | 46.94
1.013242 | 232.0065 | 46.96
1.013746 | 232.0081 | 46.98
1.014305 | 232.0072 | 47
1.014863 | 232.0031 | 47.02
1.01544 | 232.0028 | 47.04
1.016027 | 232.0053 | 47.06
1.016584 | 232.0095 | 47.08
1.017173 | 232.0239 | 47.1
1.017776 | 232.0427 | 47.12
1.018354 | 232.0624 | 47.14
1.018892 | 232.0833 | 47.16
1.019381 | 232.1018 | 47.18
1.019913 | 232.1031 | 47.2
1.020483 | 232.0952 | 47.22
1.021014 | 232.0768 | 47.24
1.021542 | 232.0571 | 47.26
1.022057 | 232.0493 | 47.28
1.022552 | 232.0392 | 47.3
1.02312 | 232.0305 | 47.32
1.02375 | 232.0395 | 47.34
1.024375 | 232.0502 | 47.36
1.024988 | 232.0364 | 47.38
1.025564 | 232.0281 | 47.4
1.026136 | 232.0307 | 47.42
1.026777 | 232.0198 | 47.44
1.027378 | 232.0085 | 47.46
1.027965 | 232.0129 | 47.48
1.028493 | 232.0228 | 47.5
1.028957 | 232.0286 | 47.52
1.029421 | 232.0318 | 47.54
1.029959 | 232.0267 | 47.56
1.030471 | 232.0126 | 47.58
1.031 | 232.0014 | 47.6
1.031557 | 231.991 | 47.62
1.032163 | 231.9809 | 47.64
1.032794 | 231.9774 | 47.66
1.033397 | 231.9753 | 47.68
1.034023 | 231.9702 | 47.7
1.034645 | 231.9623 | 47.72
1.035264 | 231.9536 | 47.74
1.035945 | 231.9432 | 47.76
1.036603 | 231.931 | 47.78
1.037256 | 231.9184 | 47.8
1.037904 | 231.9135 | 47.82
1.038486 | 231.9114 | 47.84
1.039077 | 231.9084 | 47.86
1.039674 | 231.9019 | 47.88
1.040269 | 231.8863 | 47.9
1.040849 | 231.8582 | 47.92
1.041358 | 231.8296 | 47.94
1.041854 | 231.8025 | 47.96
1.042408 | 231.7881 | 47.98
1.042987 | 231.7951 | 48
1.043603 | 231.8096 | 48.02
1.044181 | 231.8245 | 48.04
1.044784 | 231.8461 | 48.06
1.045444 | 231.8586 | 48.08
1.046051 | 231.8442 | 48.1
1.04668 | 231.8219 | 48.12
1.047313 | 231.804 | 48.14
1.047889 | 231.7794 | 48.16
1.048547 | 231.7549 | 48.18
1.049209 | 231.7384 | 48.2
1.049842 | 231.7246 | 48.22
1.050437 | 231.7043 | 48.24
1.051021 | 231.6771 | 48.26
1.05162 | 231.6486 | 48.28
1.052217 | 231.6236 | 48.3
1.052856 | 231.606 | 48.32
1.053524 | 231.5909 | 48.34
1.054147 | 231.5801 | 48.36
1.054721 | 231.5711 | 48.38
1.055377 | 231.5705 | 48.4
1.055997 | 231.5641 | 48.42
1.056617 | 231.5524 | 48.44
1.057193 | 231.5432 | 48.46
1.05776 | 231.5276 | 48.48
1.058393 | 231.5034 | 48.5
1.059015 | 231.4803 | 48.52
1.059616 | 231.4571 | 48.54
1.060241 | 231.4306 | 48.56
1.060901 | 231.4122 | 48.58
1.061635 | 231.3916 | 48.6
1.062305 | 231.3682 | 48.62
1.062961 | 231.3482 | 48.64
1.063627 | 231.3289 | 48.66
1.064222 | 231.3103 | 48.68
1.06484 | 231.2996 | 48.7
1.065502 | 231.2942 | 48.72
1.066143 | 231.2901 | 48.74
1.06674 | 231.2841 | 48.76
1.067297 | 231.277 | 48.78
1.067853 | 231.2596 | 48.8
1.068496 | 231.2221 | 48.82
1.069131 | 231.1799 | 48.84
1.06977 | 231.1478 | 48.86
1.070383 | 231.1171 | 48.88
1.070999 | 231.081 | 48.9
1.07167 | 231.0599 | 48.92
1.072282 | 231.0531 | 48.94
1.072929 | 231.039 | 48.96
1.073551 | 231.0173 | 48.98
1.074174 | 231.0077 | 49
1.074867 | 230.9984 | 49.02
1.07554 | 230.976 | 49.04
1.0762 | 230.9539 | 49.06
1.076843 | 230.9423 | 49.08
1.077499 | 230.933 | 49.1
1.078189 | 230.921 | 49.12
1.078863 | 230.8992 | 49.14
1.079553 | 230.8703 | 49.16
1.080225 | 230.8369 | 49.18
1.080852 | 230.799 | 49.2
1.081525 | 230.7609 | 49.22
1.082216 | 230.7329 | 49.24
1.08288 | 230.7074 | 49.26
1.083547 | 230.6833 | 49.28
1.084178 | 230.6547 | 49.3
1.084831 | 230.6279 | 49.32
1.085502 | 230.594 | 49.34
1.086195 | 230.5584 | 49.36
1.086885 | 230.5204 | 49.38
1.087543 | 230.4869 | 49.4
1.088272 | 230.4585 | 49.42
1.088968 | 230.4282 | 49.44
1.089645 | 230.3943 | 49.46
1.090332 | 230.356 | 49.48
1.090969 | 230.3126 | 49.5
1.091661 | 230.2555 | 49.52
1.092372 | 230.2055 | 49.54
1.093126 | 230.1647 | 49.56
1.093845 | 230.1321 | 49.58
1.094486 | 230.109375 | 49.6
1.095148 | 230.0971 | 49.62
1.095834 | 230.0887 | 49.64
1.096521 | 230.0817 | 49.66
1.097202 | 230.062 | 49.68
1.097856 | 230.0235 | 49.7
1.098587 | 229.9807 | 49.72
1.099329 | 229.9405 | 49.74
1.100029 | 229.8984375 | 49.76
1.100719 | 229.8594 | 49.78
1.101377 | 229.8282 | 49.8
1.102115 | 229.8004 | 49.82
1.102813 | 229.7618 | 49.84
1.10353 | 229.7203 | 49.86
1.104213 | 229.6776 | 49.88
1.104857 | 229.6393 | 49.9
1.105546 | 229.6039 | 49.92
1.106198 | 229.577 | 49.94
1.106931 | 229.5479 | 49.96
1.10764 | 229.5245 | 49.98
1.10826 | 229.5055 | 50
1.108884 | 229.4831 | 50.02
1.109527 | 229.4604 | 50.04
1.110225 | 229.4367 | 50.06
1.110902 | 229.4074 | 50.08
1.111508 | 229.3697 | 50.1
1.112193 | 229.335 | 50.12
1.112891 | 229.2926 | 50.14
1.11357 | 229.2566 | 50.16
1.114266 | 229.2265625 | 50.18
1.11494 | 229.1994 | 50.2
1.115645 | 229.1668 | 50.22
1.116349 | 229.1401 | 50.24
1.117049 | 229.114 | 50.26
1.11773 | 229.0946 | 50.28
1.118386 | 229.0876 | 50.3
1.119042 | 229.085 | 50.32
1.119758 | 229.0784 | 50.34
1.120471 | 229.0715 | 50.36
1.121135 | 229.0568 | 50.38
1.121709 | 229.0265 | 50.4
1.122348 | 228.9901 | 50.42
1.122991 | 228.9548 | 50.44
1.123658 | 228.9229 | 50.46
1.124303 | 228.8975 | 50.48
1.12493 | 228.868 | 50.5
1.125585 | 228.8458 | 50.52
1.126237 | 228.8414 | 50.54
1.126899 | 228.8289 | 50.56
1.127553 | 228.803 | 50.58
1.128203 | 228.7932 | 50.6
1.128898 | 228.7835 | 50.62
1.129571 | 228.7664 | 50.64
1.130242 | 228.7572 | 50.66
1.130933 | 228.7684 | 50.68
1.131528 | 228.7738 | 50.7
1.132161 | 228.7763 | 50.72
1.132857 | 228.7685 | 50.74
1.133538 | 228.7572 | 50.76
1.134217 | 228.7339 | 50.78
1.134841 | 228.7158 | 50.8
1.13547 | 228.7032 | 50.82
1.136113 | 228.6959 | 50.84
1.136744 | 228.6921 | 50.86
1.137399 | 228.6929 | 50.88
1.137982 | 228.6917 | 50.9
1.138595 | 228.6891 | 50.92
1.139251 | 228.6819 | 50.94
1.139892 | 228.6716 | 50.96
1.140544 | 228.661 | 50.98
1.14116 | 228.6504 | 51
1.141843 | 228.6425 | 51.02
1.142524 | 228.6324 | 51.04
1.143178 | 228.6233 | 51.06
1.143832 | 228.6095 | 51.08
1.144425 | 228.5901 | 51.1
1.145026 | 228.5656 | 51.12
1.145675 | 228.5499 | 51.14
1.146289 | 228.5428 | 51.16
1.146939 | 228.5492 | 51.18
1.147544 | 228.5701 | 51.2
1.14807 | 228.5979 | 51.22
1.148683 | 228.6235 | 51.24
1.149266 | 228.6453 | 51.26
1.149858 | 228.6549 | 51.28
1.150437 | 228.6445 | 51.3
1.151032 | 228.623 | 51.32
1.151645 | 228.6146 | 51.34
1.152119 | 228.606 | 51.36
1.152731 | 228.5964 | 51.38
1.153362 | 228.5951 | 51.4
1.154024 | 228.5963 | 51.42
1.154711 | 228.5798 | 51.44
1.155382 | 228.5579 | 51.46
1.156061 | 228.538 | 51.48
1.156715 | 228.5177 | 51.5
1.157312 | 228.508 | 51.52
1.157902 | 228.5065 | 51.54
1.158501 | 228.5075 | 51.56
1.15914 | 228.5124 | 51.58
1.159729 | 228.5211 | 51.6
1.160322 | 228.5225 | 51.62
1.160908 | 228.5259 | 51.64
1.161541 | 228.5221 | 51.66
1.162197 | 228.512 | 51.68
1.162821 | 228.5039 | 51.7
1.163437 | 228.4927 | 51.72
1.164106 | 228.4775 | 51.74
1.16474 | 228.47 | 51.76
1.165289 | 228.4654 | 51.78
1.165838 | 228.4572 | 51.8
1.166372 | 228.4491 | 51.82
1.166983 | 228.4406 | 51.84
1.167576 | 228.4321 | 51.86
1.168221 | 228.4306 | 51.88
1.168913 | 228.4351 | 51.9
1.169546 | 228.4438 | 51.92
1.17021 | 228.4529 | 51.94
1.170885 | 228.4606 | 51.96
1.171547 | 228.453 | 51.98
1.172232 | 228.4347 | 52
1.172842 | 228.4097 | 52.02
1.173494 | 228.3834 | 52.04
1.174158 | 228.3604 | 52.06
1.174803 | 228.3473 | 52.08
1.175468 | 228.3293 | 52.1
1.176046 | 228.3194 | 52.12
1.176634 | 228.322 | 52.14
1.177286 | 228.313 | 52.16
1.177868 | 228.2968 | 52.18
1.178438 | 228.292 | 52.2
1.178984 | 228.2869 | 52.22
1.179569 | 228.2725 | 52.24
1.18018 | 228.2729 | 52.26
1.180809 | 228.2784 | 52.28
1.181492 | 228.2846 | 52.3
1.182144 | 228.2871 | 52.32
1.182798 | 228.2798 | 52.34
1.183491 | 228.2639 | 52.36
1.184166 | 228.2466 | 52.38
1.184834 | 228.23 | 52.4
1.185471 | 228.2186 | 52.42
1.186033 | 228.2143 | 52.44
1.186642 | 228.206 | 52.46
1.187265 | 228.1989 | 52.48
1.187912 | 228.1899 | 52.5
1.188545 | 228.1716 | 52.52
1.189205 | 228.1494 | 52.54
1.189892 | 228.1305 | 52.56
1.190542 | 228.1174 | 52.58
1.191195 | 228.1015 | 52.6
1.191837 | 228.0887 | 52.62
1.19252 | 228.081 | 52.64
1.19327 | 228.0682 | 52.66
1.193966 | 228.0486 | 52.68
1.194675 | 228.0214 | 52.7
1.195358 | 227.9922 | 52.72
1.195992 | 227.9636 | 52.74
1.196644 | 227.9534 | 52.76
1.197258 | 227.9555 | 52.78
1.197893 | 227.9727 | 52.8
1.198456 | 227.9989 | 52.82
1.19899 | 228.0235 | 52.84
1.199612 | 228.0444 | 52.86
1.200245 | 228.0531 | 52.88
1.200861 | 228.0429 | 52.9
1.201479 | 228.0287 | 52.92
1.202143 | 228.0196 | 52.94
1.202843 | 228.0079 | 52.96
1.203457 | 227.9964 | 52.98
1.20405 | 227.9936 | 53
1.204594 | 227.9879 | 53.02
1.205141 | 227.9724 | 53.04
1.205797 | 227.952 | 53.06
1.206398 | 227.9334 | 53.08
1.20701 | 227.9193 | 53.1
1.207638 | 227.9183 | 53.12
1.208208 | 227.9269 | 53.14
1.208902 | 227.9322 | 53.16
1.209593 | 227.9443 | 53.18
1.210274 | 227.9606 | 53.2
1.210928 | 227.9704 | 53.22
1.2115 | 227.9705 | 53.24
1.212101 | 227.9732 | 53.26
1.212719 | 227.9702 | 53.28
1.213333 | 227.964 | 53.3
1.213972 | 227.9598 | 53.32
1.214569 | 227.9614 | 53.34
1.215191 | 227.9633 | 53.36
1.215836 | 227.972 | 53.38
1.216461 | 227.9796 | 53.4
1.217104 | 227.9799 | 53.42
1.217724 | 227.9816 | 53.44
1.218374 | 227.99 | 53.46
1.218983 | 228.0019 | 53.48
1.21954 | 228.0203 | 53.5
1.220098 | 228.0439 | 53.52
1.220602 | 228.0607 | 53.54
1.221077 | 228.0775 | 53.56
1.221617 | 228.0828 | 53.58
1.222157 | 228.0693 | 53.6
1.222729 | 228.055 | 53.62
1.223324 | 228.05 | 53.64
1.22389 | 228.0439 | 53.66
1.224499 | 228.0361 | 53.68
1.2251 | 228.0349 | 53.7
1.225712 | 228.0454 | 53.72
1.226299 | 228.061 | 53.74
1.226891 | 228.0687 | 53.76
1.227524 | 228.0791 | 53.78
1.228113 | 228.0987 | 53.8
1.228727 | 228.1077 | 53.82
1.229353 | 228.1151 | 53.84
1.229952 | 228.1336 | 53.86
1.230587 | 228.1617 | 53.88
1.231258 | 228.1872 | 53.9
1.231907 | 228.204 | 53.92
1.232512 | 228.2125 | 53.94
1.233053 | 228.2165 | 53.96
1.233479 | 228.2116 | 53.98
1.233994 | 228.2092 | 54
1.234561 | 228.218 | 54.02
1.235175 | 228.2237 | 54.04
1.23581 | 228.2283 | 54.06
1.236411 | 228.2289 | 54.08
1.237073 | 228.2276 | 54.1
1.237699 | 228.2152 | 54.12
1.238318 | 228.2014 | 54.14
1.23894 | 228.183 | 54.16
1.239648 | 228.1753 | 54.18
1.240438 | 228.1705 | 54.2
1.241076 | 228.1676 | 54.22
1.241702 | 228.1633 | 54.24
1.242318 | 228.1549 | 54.26
1.24294 | 228.1397 | 54.28
1.243596 | 228.1147 | 54.3
1.244266 | 228.0914 | 54.32
1.24491 | 228.0776 | 54.34
1.245576 | 228.0783 | 54.36
1.246194 | 228.0897 | 54.38
1.246737 | 228.1148 | 54.4
1.247319 | 228.1471 | 54.42
1.24791 | 228.1804 | 54.44
1.248477 | 228.2058 | 54.46
1.249036 | 228.2096 | 54.48
1.249537 | 228.2049 | 54.5
1.250161 | 228.1959 | 54.52
1.250804 | 228.1944 | 54.54
1.251443 | 228.1918 | 54.56
1.252072 | 228.1984 | 54.58
1.252671 | 228.2039 | 54.6
1.253306 | 228.2112 | 54.62
1.253936 | 228.2022 | 54.64
1.25458 | 228.1975 | 54.66
1.255225 | 228.1928 | 54.68
1.255824 | 228.1954 | 54.7
1.256476 | 228.2054 | 54.72
1.257127 | 228.2207 | 54.74
1.257701 | 228.2356 | 54.76
1.258231 | 228.2604 | 54.78
1.258721 | 228.2869 | 54.8
1.259231 | 228.3057 | 54.82
1.259757 | 228.3184 | 54.84
1.260333 | 228.333 | 54.86
1.260901 | 228.343 | 54.88
1.26146 | 228.3544 | 54.9
1.261992 | 228.3638 | 54.92
1.26258 | 228.3798 | 54.94
1.263158 | 228.3961 | 54.96
1.263736 | 228.4137 | 54.98
1.264316 | 228.4227 | 55
1.264876 | 228.4331 | 55.02
1.265489 | 228.4499 | 55.04
1.266093 | 228.4696 | 55.06
1.266683 | 228.4959 | 55.08
1.267293 | 228.5326 | 55.1
1.26788 | 228.5719 | 55.12
1.268449 | 228.6063 | 55.14
1.269034 | 228.6375 | 55.16
1.269599 | 228.6489 | 55.18
1.270154 | 228.6495 | 55.2
1.270684 | 228.6454 | 55.22
1.271164 | 228.6459 | 55.24
1.271738 | 228.65 | 55.26
1.27236 | 228.6569 | 55.28
1.272945 | 228.6659 | 55.3
1.273535 | 228.6888 | 55.32
1.274075 | 228.7064 | 55.34
1.274595 | 228.7119 | 55.36
1.275154 | 228.7262 | 55.38
1.275713 | 228.7427 | 55.4
1.276295 | 228.7499 | 55.42
1.276865 | 228.7607 | 55.44
1.277414 | 228.7807 | 55.46
1.278015 | 228.8072 | 55.48
1.278639 | 228.8302 | 55.5
1.279238 | 228.84 | 55.52
1.279814 | 228.8432 | 55.54
1.280359 | 228.8433 | 55.56
1.280962 | 228.8373 | 55.58
1.281607 | 228.8352 | 55.6
1.282209 | 228.8413 | 55.62
1.282803 | 228.8491 | 55.64
1.283445 | 228.854 | 55.66
1.284021 | 228.8564 | 55.68
1.284609 | 228.8587 | 55.7
1.285255 | 228.8566 | 55.72
1.285912 | 228.8533 | 55.74
1.286579 | 228.8544 | 55.76
1.287203 | 228.8589 | 55.78
1.287809 | 228.867 | 55.8
1.288363 | 228.8758 | 55.82
1.288912 | 228.8865 | 55.84
1.289448 | 228.8936 | 55.86
1.289944 | 228.8901 | 55.88
1.290462 | 228.8772 | 55.9
1.291107 | 228.87 | 55.92
1.291739 | 228.868 | 55.94
1.292364 | 228.8758 | 55.96
1.292992 | 228.9026 | 55.98
1.293594 | 228.9391 | 56
1.294268 | 228.9804 | 56.02
1.294924 | 229.0184 | 56.04
1.29557 | 229.0481 | 56.06
1.296215 | 229.0556 | 56.08
1.296753 | 229.0591 | 56.1
1.297298 | 229.0645 | 56.12
1.297945 | 229.0696 | 56.14
1.298557 | 229.0769 | 56.16
1.29916 | 229.0917 | 56.18
1.299677 | 229.1059 | 56.2
1.300164 | 229.1124 | 56.22
1.300644 | 229.1154 | 56.24
1.301157 | 229.1118 | 56.26
1.301712 | 229.1134 | 56.28
1.302229 | 229.1232 | 56.3
1.302753 | 229.1392 | 56.32
1.303335 | 229.1639 | 56.34
1.303921 | 229.1922 | 56.36
1.30452 | 229.2222 | 56.38
1.305141 | 229.2451 | 56.4
1.305696 | 229.266 | 56.42
1.306257 | 229.2817 | 56.44
1.306828 | 229.2952 | 56.46
1.30744 | 229.3028 | 56.48
1.308083 | 229.3128 | 56.5
1.308655 | 229.3171 | 56.52
1.309185 | 229.3236 | 56.54
1.309824 | 229.335 | 56.56
1.310421 | 229.3475 | 56.58
1.311035 | 229.3528 | 56.6
1.31164 | 229.3636 | 56.62
1.312176 | 229.3752 | 56.64
1.312752 | 229.3884 | 56.66
1.313328 | 229.4132 | 56.68
1.313839 | 229.4442 | 56.7
1.314342 | 229.4731 | 56.72
1.314819 | 229.4993 | 56.74
1.315344 | 229.5228 | 56.76
1.315924 | 229.5299 | 56.78
1.316486 | 229.5261 | 56.8
1.317083 | 229.5196 | 56.82
1.317696 | 229.5217 | 56.84
1.318268 | 229.5218 | 56.86
1.318933 | 229.5225 | 56.88
1.319592 | 229.5326 | 56.9
1.320211 | 229.5569 | 56.92
1.320776 | 229.5692 | 56.94
1.321285 | 229.5798 | 56.96
1.321778 | 229.5949 | 56.98
1.322316 | 229.6129 | 57
1.322839 | 229.6205 | 57.02
1.323401 | 229.6386 | 57.04
1.323981 | 229.6592 | 57.06
1.3245 | 229.6904 | 57.08
1.325088 | 229.7184 | 57.1
1.325723 | 229.7373 | 57.12
1.326318 | 229.7453 | 57.14
1.326896 | 229.7583 | 57.16
1.327479 | 229.7646 | 57.18
1.32809 | 229.7695 | 57.2
1.328713 | 229.789 | 57.22
1.329295 | 229.8135 | 57.24
1.329823 | 229.8323 | 57.26
1.330327 | 229.8536 | 57.28
1.330859 | 229.8748 | 57.3
1.33147 | 229.8821 | 57.32
1.332095 | 229.8919 | 57.34
1.332742 | 229.9049 | 57.36
1.333388 | 229.9162 | 57.38
1.333959 | 229.9346 | 57.4
1.33458 | 229.9558 | 57.42
1.335216 | 229.9716 | 57.44
1.335786 | 229.9806 | 57.46
1.336318 | 229.9857 | 57.48
1.336848 | 229.9737 | 57.5
1.337332 | 229.9701 | 57.52
1.337811 | 229.972 | 57.54
1.338284 | 229.9913 | 57.56
1.338797 | 230.0228 | 57.58
1.339344 | 230.0687 | 57.6
1.339869 | 230.1134 | 57.62
1.340479 | 230.156 | 57.64
1.341043 | 230.1833 | 57.66
1.34164 | 230.1909 | 57.68
1.342241 | 230.1937 | 57.7
1.342838 | 230.2002 | 57.72
1.34346 | 230.2044 | 57.74
1.344137 | 230.2106 | 57.76
1.344767 | 230.2212 | 57.78
1.345364 | 230.2302 | 57.8
1.345921 | 230.2325 | 57.82
1.346388 | 230.2324 | 57.84
1.346887 | 230.2274 | 57.86
1.347463 | 230.2291 | 57.88
1.348048 | 230.2342 | 57.9
1.348689 | 230.2446 | 57.92
1.349284 | 230.2578 | 57.94
1.349864 | 230.2793 | 57.96
1.350467 | 230.3011 | 57.98
1.35105 | 230.3263 | 58
1.351644 | 230.3409 | 58.02
1.352225 | 230.3491 | 58.04
1.352761 | 230.3557 | 58.06
1.353356 | 230.358 | 58.08
1.353917 | 230.3616 | 58.1
1.354413 | 230.3674 | 58.12
1.354918 | 230.381 | 58.14
1.355424 | 230.3948 | 58.16
1.355983 | 230.4074 | 58.18
1.356545 | 230.4145 | 58.2
1.357078 | 230.4232 | 58.22
1.357612 | 230.4316 | 58.24
1.358193 | 230.4492 | 58.26
1.358777 | 230.4713 | 58.28
1.359387 | 230.4987 | 58.3
1.360045 | 230.523 | 58.32
1.360682 | 230.5481 | 58.34
1.361316 | 230.5627 | 58.36
1.361897 | 230.5662 | 58.38
1.36243 | 230.5545 | 58.4
1.363017 | 230.5487 | 58.42
1.363603 | 230.5406 | 58.44
1.364182 | 230.5348 | 58.46
1.36472 | 230.5331 | 58.48
1.365211 | 230.5465 | 58.5
1.365766 | 230.5618 | 58.52
1.366359 | 230.5702 | 58.54
1.366969 | 230.5722 | 58.56
1.367551 | 230.5916 | 58.58
1.368098 | 230.6058 | 58.6
1.368638 | 230.6189 | 58.62
1.369264 | 230.642 | 58.64
1.369872 | 230.6744 | 58.66
1.370467 | 230.7002 | 58.68
1.371089 | 230.7242 | 58.7
1.371638 | 230.7407 | 58.72
1.37219 | 230.7549 | 58.74
1.372716 | 230.7617 | 58.76
1.373256 | 230.7733 | 58.78
1.373805 | 230.7901 | 58.8
1.374275 | 230.8143 | 58.82
1.374745 | 230.8345 | 58.84
1.375276 | 230.8572 | 58.86
1.375823 | 230.8756 | 58.88
1.376405 | 230.8881 | 58.9
1.376969 | 230.8969 | 58.92
1.377515 | 230.9065 | 58.94
1.37811 | 230.9142 | 58.96
1.378692 | 230.9273 | 58.98
1.379258 | 230.9452 | 59
1.379855 | 230.958 | 59.02
1.380431 | 230.9755 | 59.04
1.381003 | 230.9873 | 59.06
1.381646 | 230.9839 | 59.08
1.382276 | 230.9752 | 59.1
1.382892 | 230.9793 | 59.12
1.383504 | 230.9887 | 59.14
1.384003 | 231.0151 | 59.16
1.384542 | 231.0552 | 59.18
1.385143 | 231.1037 | 59.2
1.385668 | 231.1451 | 59.22
1.386189 | 231.183 | 59.24
1.386685 | 231.2048 | 59.26
1.387128 | 231.2105 | 59.28
1.38766 | 231.2118 | 59.3
1.388228 | 231.2246 | 59.32
1.388822 | 231.2272 | 59.34
1.38939 | 231.2349 | 59.36
1.38992 | 231.2501 | 59.38
1.390431 | 231.2622 | 59.4
1.391009 | 231.2604 | 59.42
1.391562 | 231.2628 | 59.44
1.392146 | 231.2627 | 59.46
1.392724 | 231.265625 | 59.48
1.393266 | 231.2789 | 59.5
1.393868 | 231.2966 | 59.52
1.394483 | 231.3139 | 59.54
1.395061 | 231.3429 | 59.56
1.395659 | 231.3689 | 59.58
1.396239 | 231.3889 | 59.6
1.396783 | 231.3977 | 59.62
1.397351 | 231.4096 | 59.64
1.397965 | 231.4151 | 59.66
1.398572 | 231.4237 | 59.68
1.399175 | 231.4273 | 59.7
1.399755 | 231.4399 | 59.72
1.400317 | 231.4543 | 59.74
1.400897 | 231.4688 | 59.76
1.401454 | 231.479 | 59.78
1.402009 | 231.495 | 59.8
1.402558 | 231.5103 | 59.82
1.403064 | 231.5228 | 59.84
1.403651 | 231.5428 | 59.86
1.404231 | 231.5709 | 59.88
1.404851 | 231.5993 | 59.9
1.405429 | 231.6258 | 59.92
1.40599 | 231.6543 | 59.94
1.406524 | 231.6645 | 59.96
1.407134 | 231.662 | 59.98
1.40775 | 231.6494 | 60
1.408353 | 231.6428 | 60.02
1.408958 | 231.6364 | 60.04
1.409564 | 231.6375 | 60.06
1.410068 | 231.6388 | 60.08
1.410592 | 231.6607 | 60.1
1.411125 | 231.6796 | 60.12
1.411641 | 231.6885 | 60.14
1.412172 | 231.6973 | 60.16
1.412665 | 231.718 | 60.18
1.413182 | 231.725 | 60.2
1.413735 | 231.7335 | 60.22
1.414286 | 231.7571 | 60.24
1.414847 | 231.7867 | 60.26
1.415425 | 231.8085 | 60.28
1.415974 | 231.8345 | 60.3
1.41656 | 231.8455 | 60.32
1.417162 | 231.8529 | 60.34
1.417731 | 231.8554 | 60.36
1.41833 | 231.8633 | 60.38
1.418894 | 231.8725 | 60.4
1.419384 | 231.8939 | 60.42
1.419936 | 231.915 | 60.44
1.42046 | 231.9333 | 60.46
1.420985 | 231.9461 | 60.48
1.421561 | 231.9545 | 60.5
1.422161 | 231.9578 | 60.52
1.422724 | 231.9588 | 60.54
1.423333 | 231.9635 | 60.56
1.423954 | 231.9756 | 60.58
1.424599 | 231.9855 | 60.6
1.425217 | 231.9971 | 60.62
1.425782 | 232.0012 | 60.64
1.426289 | 231.9981 | 60.66
1.426884 | 231.9837 | 60.68
1.427464 | 231.9712 | 60.7
1.42804 | 231.9624 | 60.72
1.428603 | 231.9702 | 60.74
1.429146 | 231.991 | 60.76
1.429682 | 232.0265 | 60.78
1.430247 | 232.0662 | 60.8
1.430756 | 232.1028 | 60.82
1.431232 | 232.1302 | 60.84
1.431751 | 232.1436 | 60.86
1.432294 | 232.1382 | 60.88
1.432933 | 232.135 | 60.9
1.433515 | 232.1391 | 60.92
1.434099 | 232.1373 | 60.94
1.43472 | 232.1395 | 60.96
1.435312 | 232.1486 | 60.98
1.435846 | 232.1517 | 61
1.436447 | 232.1451 | 61.02
1.437023 | 232.1411 | 61.04
1.437593 | 232.1395 | 61.06
1.438173 | 232.1474 | 61.08
1.438747 | 232.1534 | 61.1
1.439294 | 232.1705 | 61.12
1.439924 | 232.1853 | 61.14
1.440492 | 232.2103 | 61.16
1.441076 | 232.2319 | 61.18
1.441604 | 232.2514 | 61.2
1.442157 | 232.2646 | 61.22
1.44276 | 232.2772 | 61.24
1.443317 | 232.2777 | 61.26
1.443841 | 232.2774 | 61.28
1.444385 | 232.2769 | 61.3
1.44493 | 232.2756 | 61.32
1.445508 | 232.2782 | 61.34
1.446132 | 232.2817 | 61.36
1.446752 | 232.2849 | 61.38
1.447332 | 232.2882 | 61.4
1.447912 | 232.298 | 61.42
1.44844 | 232.3085 | 61.44
1.448947 | 232.3294 | 61.46
1.449481 | 232.3544 | 61.48
1.450027 | 232.3814 | 61.5
1.450544 | 232.4054 | 61.52
1.451013 | 232.4287 | 61.54
1.451497 | 232.437 | 61.56
1.452081 | 232.4249 | 61.58
1.452648 | 232.4142 | 61.6
1.453206 | 232.4064 | 61.62
1.45376 | 232.4037 | 61.64
1.454286 | 232.404 | 61.66
1.454845 | 232.4094 | 61.68
1.455408 | 232.4309 | 61.7
1.45597 | 232.4446 | 61.72
1.45656 | 232.4476 | 61.74
1.457158 | 232.456 | 61.76
1.457775 | 232.4736 | 61.78
1.458448 | 232.4783 | 61.8
1.459072 | 232.4859 | 61.82
1.45964 | 232.5027 | 61.84
1.460191 | 232.5234 | 61.86
1.460702 | 232.5432 | 61.88
1.46119 | 232.5583 | 61.9
1.461726 | 232.5638 | 61.92
1.462265 | 232.5713 | 61.94
1.462801 | 232.5774 | 61.96
1.463372 | 232.5843 | 61.98
1.463894 | 232.5946 | 62
1.46448 | 232.6109 | 62.02
1.46505 | 232.627 | 62.04
1.465634 | 232.6382 | 62.06
1.466206 | 232.6504 | 62.08
1.466761 | 232.6558 | 62.1
1.467303 | 232.6649 | 62.12
1.467871 | 232.6692 | 62.14
1.468409 | 232.6802 | 62.16
1.468933 | 232.6964 | 62.18
1.469431 | 232.7139 | 62.2
1.469889 | 232.7284 | 62.22
1.470387 | 232.7399 | 62.24
1.470908 | 232.7394 | 62.26
1.47143 | 232.7232 | 62.28
1.472016 | 232.7092 | 62.3
1.472649 | 232.7041 | 62.32
1.473221 | 232.7095 | 62.34
1.473854 | 232.7343 | 62.36
1.474461 | 232.774 | 62.38
1.475029 | 232.8168 | 62.4
1.47563 | 232.857 | 62.42
1.476168 | 232.8842 | 62.44
1.4767 | 232.8908 | 62.46
1.477263 | 232.8843 | 62.48
1.477787 | 232.8884 | 62.5
1.478312 | 232.8908 | 62.52
1.478806 | 232.8973 | 62.54
1.479279 | 232.9077 | 62.56
1.479813 | 232.9226 | 62.58
1.480357 | 232.9226 | 62.6
1.480923 | 232.9186 | 62.62
1.481528 | 232.9125 | 62.64
1.482106 | 232.9121 | 62.66
1.482703 | 232.9168 | 62.68
1.483349 | 232.9334 | 62.7
1.483965 | 232.9509 | 62.72
1.484602 | 232.9666 | 62.74
1.485232 | 232.9877 | 62.76
1.485777 | 233.0074 | 62.78
1.486266 | 233.0223 | 62.8
1.48678 | 233.033 | 62.82
1.487302 | 233.0458 | 62.84
1.487793 | 233.0489 | 62.86
1.488293 | 233.0509 | 62.88
1.488721 | 233.051 | 62.9
1.489201 | 233.0574 | 62.92
1.489716 | 233.0606 | 62.94
1.49026 | 233.0654 | 62.96
1.490836 | 233.0683 | 62.98
1.491381 | 233.0712 | 63
1.491938 | 233.0761 | 63.02
1.492552 | 233.0901 | 63.04
1.493143 | 233.1102 | 63.06
1.493664 | 233.1388 | 63.08
1.494191 | 233.1617 | 63.1
1.494715 | 233.1806 | 63.12
1.495266 | 233.1998 | 63.14
1.495827 | 233.2018 | 63.16
1.496338 | 233.1907 | 63.18
1.496884 | 233.1828 | 63.2
1.497475 | 233.1806 | 63.22
1.498007 | 233.1726 | 63.24
1.498566 | 233.1681 | 63.26
1.499163 | 233.1689 | 63.28
1.49976 | 233.1881 | 63.3
1.500357 | 233.1965 | 63.32
1.500946 | 233.2 | 63.34
1.501496 | 233.2114 | 63.36
1.502076 | 233.2264 | 63.38
1.502644 | 233.2279 | 63.4
1.503197 | 233.2361 | 63.42
1.503706 | 233.2585 | 63.44
1.504169 | 233.2892 | 63.46
1.504649 | 233.3116 | 63.48
1.505146 | 233.3247 | 63.5
1.505619 | 233.3312 | 63.52
1.506101 | 233.3335 | 63.54
1.506595 | 233.3314 | 63.56
1.507091 | 233.3389 | 63.58
1.507675 | 233.35 | 63.6
1.508308 | 233.3663 | 63.62
1.508914 | 233.3783 | 63.64
1.509517 | 233.3895 | 63.66
1.510114 | 233.3985 | 63.68
1.510669 | 233.4053 | 63.7
1.511289 | 233.4134 | 63.72
1.511896 | 233.4213 | 63.74
1.512432 | 233.4294 | 63.76
1.512954 | 233.4361 | 63.78
1.513482 | 233.4449 | 63.8
1.513934 | 233.4513 | 63.82
1.514424 | 233.4569 | 63.84
1.514946 | 233.4508 | 63.86
1.515507 | 233.4407 | 63.88
1.516077 | 233.4343 | 63.9
1.516632 | 233.4307 | 63.92
1.51722 | 233.4368 | 63.94
1.517836 | 233.4659 | 63.96
1.518429 | 233.4989 | 63.98
1.519024 | 233.5344 | 64
1.519625 | 233.5707 | 64.02
1.520228 | 233.592 | 64.04
1.520903 | 233.5946 | 64.06
1.52149 | 233.5916 | 64.08
1.522009 | 233.5929 | 64.1
1.522545 | 233.5903 | 64.12
1.523033 | 233.5922 | 64.14
1.523478 | 233.5976 | 64.16
1.523985 | 233.606 | 64.18
1.524496 | 233.599 | 64.2
1.524989 | 233.5952 | 64.22
1.525488 | 233.5886 | 64.24
1.525958 | 233.584 | 64.26
1.526487 | 233.5879 | 64.28
1.527072 | 233.5965 | 64.3
1.527664 | 233.6077 | 64.32
1.528251 | 233.6262 | 64.34
1.528821 | 233.6457 | 64.36
1.529357 | 233.6618 | 64.38
1.52996 | 233.6753 | 64.4
1.530557 | 233.6835 | 64.42
1.531097 | 233.6869 | 64.44
1.531612 | 233.6875 | 64.46
1.532105 | 233.6833 | 64.48
1.532593 | 233.68 | 64.5
1.533163 | 233.6776 | 64.52
1.533762 | 233.6785 | 64.54
1.534346 | 233.6767 | 64.56
1.534932 | 233.6772 | 64.58
1.535504 | 233.6839 | 64.6
1.536106 | 233.6896 | 64.62
1.536734 | 233.6999 | 64.64
1.53736 | 233.7167 | 64.66
1.537979 | 233.7392 | 64.68
1.538582 | 233.7558 | 64.7
1.53909 | 233.7743 | 64.72
1.539593 | 233.7824 | 64.74
1.540142 | 233.7759 | 64.76
1.540665 | 233.7601 | 64.78
1.541188 | 233.7452 | 64.8
1.541653 | 233.7324 | 64.82
1.542156 | 233.7305 | 64.84
1.542703 | 233.7288 | 64.86
1.54326 | 233.7326 | 64.88
1.543816 | 233.7457 | 64.9
1.544365 | 233.7462 | 64.92
1.544894 | 233.7409 | 64.94
1.545458 | 233.7486 | 64.96
1.546071 | 233.7563 | 64.98
1.546652 | 233.7598 | 65
1.547223 | 233.7723 | 65.02
1.547759 | 233.7927 | 65.04
1.548264 | 233.8112 | 65.06
1.548831 | 233.8242 | 65.08
1.549437 | 233.8241 | 65.1
1.550021 | 233.8269 | 65.12
1.550599 | 233.8213 | 65.14
1.551165 | 233.817 | 65.16
1.551737 | 233.8167 | 65.18
1.552302 | 233.8284 | 65.2
1.552884 | 233.8386 | 65.22
1.55341 | 233.8468 | 65.24
1.55395 | 233.8535 | 65.26
1.554501 | 233.855 | 65.28
1.555104 | 233.853 | 65.3
1.55564 | 233.848 | 65.32
1.556206 | 233.8481 | 65.34
1.556752 | 233.8514 | 65.36
1.557292 | 233.8591 | 65.38
1.557848 | 233.8641 | 65.4
1.558468 | 233.8652 | 65.42
1.55902 | 233.8587 | 65.44
1.559613 | 233.8447 | 65.46
1.560164 | 233.8274 | 65.48
1.560706 | 233.8174 | 65.5
1.561266 | 233.8172 | 65.52
1.561816 | 233.8309 | 65.54
1.562359 | 233.854 | 65.56
1.562888 | 233.8898 | 65.58
1.56339 | 233.9232 | 65.6
1.563911 | 233.952 | 65.62
1.564502 | 233.9657 | 65.64
1.565044 | 233.9635 | 65.66
1.56561 | 233.9563 | 65.68
1.56615 | 233.9512 | 65.7
1.566732 | 233.9473 | 65.72
1.567323 | 233.9419 | 65.74
1.567888 | 233.9436 | 65.76
1.568433 | 233.9392 | 65.78
1.568986 | 233.9287 | 65.8
1.569511 | 233.912 | 65.82
1.570119 | 233.895 | 65.84
1.570795 | 233.8817 | 65.86
1.57143 | 233.8742 | 65.88
1.572078 | 233.8742 | 65.9
1.57269 | 233.878 | 65.92
1.573303 | 233.8932 | 65.94
1.57393 | 233.9093 | 65.96
1.574512 | 233.9226 | 65.98
1.575138 | 233.923 | 66
1.575788 | 233.921 | 66.02
1.576285 | 233.9174 | 66.04
1.576716 | 233.9101 | 66.06
1.577265 | 233.9026 | 66.08
1.577797 | 233.9041 | 66.1
1.578364 | 233.9034 | 66.12
1.578904 | 233.9047 | 66.14
1.579432 | 233.9068 | 66.16
1.580006 | 233.9034 | 66.18
1.580517 | 233.8988 | 66.2
1.581023 | 233.9028 | 66.22
1.581576 | 233.9061 | 66.24
1.582165 | 233.9182 | 66.26
1.582821 | 233.9347 | 66.28
1.583428 | 233.9476 | 66.3
1.583994 | 233.9565 | 66.32
1.584561 | 233.9567 | 66.34
1.585097 | 233.9397 | 66.36
1.585694 | 233.9172 | 66.38
1.58631 | 233.8972 | 66.4
1.586895 | 233.8792 | 66.42
1.587479 | 233.8644 | 66.44
1.588061 | 233.852 | 66.46
1.58858 | 233.8566 | 66.48
1.589156 | 233.8604 | 66.5
1.589737 | 233.8532 | 66.52
1.590359 | 233.8454 | 66.54
1.590956 | 233.8434 | 66.56
1.591555 | 233.8328 | 66.58
1.592171 | 233.8273 | 66.6
1.59278 | 233.8327 | 66.62
1.593352 | 233.8449 | 66.64
1.593941 | 233.8533 | 66.66
1.594559 | 233.854 | 66.68
1.595261 | 233.8461 | 66.7
1.595845 | 233.8319 | 66.72
1.596415 | 233.8154 | 66.74
1.596993 | 233.8047 | 66.76
1.597527 | 233.7991 | 66.78
1.598086 | 233.7958 | 66.8
1.598662 | 233.7952 | 66.82
1.599244 | 233.7974 | 66.84
1.599848 | 233.7947 | 66.86
1.600403 | 233.7876 | 66.88
1.600964 | 233.7795 | 66.9
1.601531 | 233.7719 | 66.92
1.602118 | 233.7534 | 66.94
1.602684 | 233.7429 | 66.96
1.603201 | 233.7359 | 66.98
1.603795 | 233.7254 | 67
1.604365 | 233.7175 | 67.02
1.604941 | 233.7114 | 67.04
1.60553 | 233.6869 | 67.06
1.606118 | 233.6532 | 67.08
1.606751 | 233.6335 | 67.1
1.60734 | 233.6145 | 67.12
1.607951 | 233.6122 | 67.14
1.608603 | 233.6255 | 67.16
1.609223 | 233.6534 | 67.18
1.609852 | 233.671 | 67.2
1.610535 | 233.6825 | 67.22
1.611123 | 233.6733 | 67.24
1.611733 | 233.6483 | 67.26
1.612273 | 233.6215 | 67.28
1.612847 | 233.6046 | 67.3
1.613471 | 233.587 | 67.32
1.61405 | 233.5703 | 67.34
1.614657 | 233.5639 | 67.36
1.615248 | 233.5447 | 67.38
1.61586 | 233.5155 | 67.4
1.616465 | 233.487 | 67.42
1.617072 | 233.4611 | 67.44
1.617667 | 233.4376 | 67.46
1.618256 | 233.4285 | 67.48
1.618866 | 233.4252 | 67.5
1.619549 | 233.4191 | 67.52
1.620223 | 233.4245 | 67.54
1.6209 | 233.4325 | 67.56
1.621544 | 233.4261 | 67.58
1.622143 | 233.416 | 67.6
1.622822 | 233.4077 | 67.62
1.623501 | 233.3873 | 67.64
1.624169 | 233.3658 | 67.66
1.624798 | 233.3513 | 67.68
1.625365 | 233.3345 | 67.7
1.625964 | 233.3216 | 67.72
1.626574 | 233.3134 | 67.74
1.6272 | 233.303 | 67.76
1.627776 | 233.2871 | 67.78
1.628352 | 233.2756 | 67.8
1.628945 | 233.2702 | 67.82
1.629588 | 233.2713 | 67.84
1.630183 | 233.2783 | 67.86
1.630772 | 233.2917 | 67.88
1.63136 | 233.2998 | 67.9
1.632014 | 233.3042 | 67.92
1.632678 | 233.2932 | 67.94
1.633317 | 233.2652 | 67.96
1.633921 | 233.2328 | 67.98
1.634499 | 233.2066 | 68
1.635083 | 233.1834 | 68.02
1.635697 | 233.1582 | 68.04
1.63633 | 233.1438 | 68.06
1.63696 | 233.1459 | 68.08
1.637496 | 233.1398 | 68.1
1.637997 | 233.1232 | 68.12
1.638621 | 233.1156 | 68.14
1.639224 | 233.1093 | 68.16
1.639853 | 233.0907 | 68.18
1.640408 | 233.0834 | 68.2
1.640984 | 233.0853 | 68.22
1.641627 | 233.0886 | 68.24
1.642249 | 233.0913 | 68.26
1.642903 | 233.0895 | 68.28
1.643563 | 233.0766 | 68.3
1.644173 | 233.0577 | 68.32
1.644837 | 233.0441 | 68.34
1.645489 | 233.0304 | 68.36
1.646143 | 233.022 | 68.38
1.646801 | 233.0223 | 68.4
1.647408 | 233.0213 | 68.42
1.648024 | 233.0202 | 68.44
1.648669 | 233.0191 | 68.46
1.649319 | 233.0152 | 68.48
1.64996 | 233.0044 | 68.5
1.650578 | 232.9954 | 68.52
1.651175 | 232.9858 | 68.54
1.651818 | 232.9813 | 68.56
1.652426 | 232.9747 | 68.58
1.65305 | 232.9696 | 68.6
1.653641 | 232.9621 | 68.62
1.654231 | 232.9441 | 68.64
1.654868 | 232.9156 | 68.66
1.65548 | 232.8903 | 68.68
1.65609 | 232.8681 | 68.7
1.656714 | 232.8582 | 68.72
1.657309 | 232.868 | 68.74
1.657961 | 232.887 | 68.76
1.658598 | 232.9103 | 68.78
1.659184 | 232.9299 | 68.8
1.659829 | 232.9379 | 68.82
1.660454 | 232.9242 | 68.84
1.661067 | 232.904 | 68.86
1.661709 | 232.8871 | 68.88
1.662373 | 232.8743 | 68.9
1.66305 | 232.8655 | 68.92
1.663693 | 232.8566 | 68.94
1.664277 | 232.8476 | 68.96
1.664902 | 232.8326 | 68.98
1.665545 | 232.8131 | 69
1.666184 | 232.7908 | 69.02
1.666831 | 232.7708 | 69.04
1.667464 | 232.756 | 69.06
1.668124 | 232.7504 | 69.08
1.668755 | 232.7465 | 69.1
1.66939 | 232.7377 | 69.12
1.670016 | 232.7463 | 69.14
1.670641 | 232.7555 | 69.16
1.671357 | 232.7488 | 69.18
1.672015 | 232.7401 | 69.2
1.672602 | 232.7375 | 69.22
1.673235 | 232.7208 | 69.24
1.673789 | 232.7067 | 69.26
1.674325 | 232.6901 | 69.28
1.674923 | 232.6803 | 69.3
1.675507 | 232.6698 | 69.32
1.676112 | 232.6583 | 69.34
1.676688 | 232.6414 | 69.36
1.677227 | 232.6372 | 69.38
1.677838 | 232.6242 | 69.4
1.67846 | 232.619 | 69.42
1.679087 | 232.621 | 69.44
1.679682 | 232.6304 | 69.46
1.680346 | 232.6356 | 69.48
1.681038 | 232.6425 | 69.5
1.681704 | 232.6412 | 69.52
1.682377 | 232.6309 | 69.54
1.683032 | 232.6052 | 69.56
1.683644 | 232.5776 | 69.58
1.684287 | 232.5546 | 69.6
1.684937 | 232.5361 | 69.62
1.68558 | 232.5131 | 69.64
1.686236 | 232.5006 | 69.66
1.686839 | 232.5009 | 69.68
1.68747 | 232.4943 | 69.7
1.688094 | 232.4805 | 69.72
1.688727 | 232.4731 | 69.74
1.689341 | 232.467 | 69.76
1.689929 | 232.448 | 69.78
1.690516 | 232.4392 | 69.8
1.691123 | 232.4399 | 69.82
1.691752 | 232.4455 | 69.84
1.692402 | 232.4501 | 69.86
1.692996 | 232.4512 | 69.88
1.693598 | 232.4436 | 69.9
1.694224 | 232.4298 | 69.92
1.694857 | 232.4185 | 69.94
1.695498 | 232.4031 | 69.96
1.696124 | 232.3977 | 69.98
1.69681 | 232.3963 | 70
1.697501 | 232.3909 | 70.02
1.69818 | 232.3893 | 70.04
1.69887 | 232.3838 | 70.06
1.699517 | 232.3696 | 70.08
1.700131 | 232.3546 | 70.1
1.700808 | 232.3462 | 70.12
1.70148 | 232.3308 | 70.14
1.702155 | 232.3271 | 70.16
1.702735 | 232.3214 | 70.18
1.703273 | 232.3112 | 70.2
1.703851 | 232.2961 | 70.22
1.70443 | 232.2775 | 70.24
1.705022 | 232.246 | 70.26
1.705628 | 232.2252 | 70.28
1.706273 | 232.2095 | 70.3
1.70691 | 232.2002 | 70.32
1.707541 | 232.2068 | 70.34
1.70819 | 232.2226 | 70.36
1.708829 | 232.2375 | 70.38
1.709458 | 232.251 | 70.4
1.71015 | 232.2575 | 70.42
1.710765 | 232.2392 | 70.44
1.7114 | 232.2191 | 70.46
1.71205 | 232.1996 | 70.48
1.712636 | 232.1842 | 70.5
1.713269 | 232.164 | 70.52
1.713938 | 232.1515 | 70.54
1.714581 | 232.1343 | 70.56
1.715205 | 232.1101 | 70.58
1.715785 | 232.0756 | 70.6
1.716416 | 232.0518 | 70.62
1.717076 | 232.0273 | 70.64
1.717725 | 232.0067 | 70.66
1.718362 | 231.9957 | 70.68
1.718959 | 231.9881 | 70.7
1.719582 | 231.9772 | 70.72
1.720275 | 231.9712 | 70.74
1.720977 | 231.9699 | 70.76
1.721665 | 231.9602 | 70.78
1.722331 | 231.9474 | 70.8
1.723038 | 231.9298 | 70.82
1.723748 | 231.905 | 70.84
1.724442 | 231.8799 | 70.86
1.725116 | 231.8512 | 70.88
1.725781 | 231.8218 | 70.9
1.726409 | 231.7959 | 70.92
1.727101 | 231.7751 | 70.94
1.727807 | 231.7503 | 70.96
1.728497 | 231.7268 | 70.98
1.729148 | 231.7085 | 71
1.729741 | 231.6911 | 71.02
1.73038 | 231.6845 | 71.04
1.731045 | 231.6768 | 71.06
1.731705 | 231.666 | 71.08
1.732329 | 231.6588 | 71.1
1.73296 | 231.644 | 71.12
1.733617 | 231.6077 | 71.14
1.734277 | 231.5662 | 71.16
1.734938 | 231.5336 | 71.18
1.735577 | 231.5032 | 71.2
1.736232 | 231.4791 | 71.22
1.736954 | 231.4542 | 71.24
1.737639 | 231.4405 | 71.26
1.738311 | 231.4348 | 71.28
1.738961 | 231.4184 | 71.3
1.7396 | 231.4027 | 71.32
1.740273 | 231.4016 | 71.34
1.740958 | 231.3945 | 71.36
1.741647 | 231.3825 | 71.38
1.742306 | 231.3804 | 71.4
1.742949 | 231.3851 | 71.42
1.743659 | 231.3864 | 71.44
1.7443 | 231.3832 | 71.46
1.744942 | 231.366 | 71.48
1.745602 | 231.3457 | 71.5
1.746293 | 231.3133 | 71.52
1.74702 | 231.2867 | 71.54
1.747695 | 231.2661 | 71.56
1.748353 | 231.2455 | 71.58
1.749015 | 231.2207 | 71.6
1.749715 | 231.2022 | 71.62
1.750466 | 231.1786 | 71.64
1.751149 | 231.154 | 71.66
1.751818 | 231.1306 | 71.68
1.752455 | 231.1053 | 71.7
1.753085 | 231.0868 | 71.72
1.753749 | 231.0727 | 71.74
1.75443 | 231.0556 | 71.76
1.755111 | 231.0431 | 71.78
1.755753 | 231.0316 | 71.8
1.756308 | 231.0109 | 71.82
1.756926 | 230.9809 | 71.84
1.7576 | 230.9525 | 71.86
1.758256 | 230.9175 | 71.88
1.758889 | 230.9002 | 71.9
1.759515 | 230.893 | 71.92
1.760192 | 230.8996 | 71.94
1.760867 | 230.9138 | 71.96
1.761534 | 230.9388 | 71.98
1.762208 | 230.953 | 72
1.762892 | 230.9541 | 72.02
1.763617 | 230.9395 | 72.04
1.764306 | 230.9211 | 72.06
1.764994 | 230.9078 | 72.08
1.765647 | 230.8939 | 72.1
1.76624 | 230.882 | 72.12
1.76689 | 230.8778 | 72.14
1.767422 | 230.8696 | 72.16
1.768014 | 230.8504 | 72.18
1.768534 | 230.8311 | 72.2
1.769063 | 230.8121 | 72.22
1.769664 | 230.7959 | 72.24
1.770247 | 230.7865 | 72.26
1.770856 | 230.7922 | 72.28
1.771472 | 230.7917 | 72.3
1.772122 | 230.8017 | 72.32
1.772776 | 230.8136 | 72.34
1.773429 | 230.8221 | 72.36
1.774054 | 230.8204 | 72.38
1.774682 | 230.8212 | 72.4
1.775326 | 230.8108 | 72.42
1.775981 | 230.804 | 72.44
1.776637 | 230.7969 | 72.46
1.77732 | 230.7914 | 72.48
1.777999 | 230.7893 | 72.5
1.778653 | 230.791 | 72.52
1.779349 | 230.7892 | 72.54
1.780026 | 230.7892 | 72.56
1.780715 | 230.7873 | 72.58
1.781386 | 230.7912 | 72.6
1.782019 | 230.804 | 72.62
1.782681 | 230.8192 | 72.64
1.783334 | 230.8338 | 72.66
1.78398 | 230.852 | 72.68
1.784613 | 230.8615 | 72.7
1.785205 | 230.8598 | 72.72
1.785792 | 230.8421 | 72.74
1.786364 | 230.8187 | 72.76
1.786923 | 230.798 | 72.78
1.787476 | 230.7876 | 72.8
1.788041 | 230.7737 | 72.82
1.788655 | 230.7607 | 72.84
1.789254 | 230.7693 | 72.86
1.789853 | 230.7766 | 72.88
1.790475 | 230.7752 | 72.9
1.791028 | 230.7758 | 72.92
1.791627 | 230.7924 | 72.94
1.79229 | 230.7903 | 72.96
1.792948 | 230.788 | 72.98
1.793591 | 230.7971 | 73
1.794146 | 230.8186 | 73.02
1.794753 | 230.8365 | 73.04
1.795369 | 230.8562 | 73.06
1.795928 | 230.8678 | 73.08
1.796551 | 230.8701 | 73.1
1.79716 | 230.8679 | 73.12
1.797786 | 230.8659 | 73.14
1.798373 | 230.8723 | 73.16
1.798964 | 230.8856 | 73.18
1.799584 | 230.8982 | 73.2
1.800198 | 230.9073 | 73.22
1.800792 | 230.9137 | 73.24
1.801453 | 230.9127 | 73.26
1.802148 | 230.9095 | 73.28
1.802844 | 230.9073 | 73.3
1.803452 | 230.9034 | 73.32
1.803986 | 230.9113 | 73.34
1.804606 | 230.9149 | 73.36
1.805205 | 230.9193 | 73.38
1.805838 | 230.9234 | 73.4
1.806437 | 230.926 | 73.42
1.807013 | 230.9102 | 73.44
1.807618 | 230.903 | 73.46
1.8082 | 230.9012 | 73.48
1.808772 | 230.909 | 73.5
1.809361 | 230.9351 | 73.52
1.809928 | 230.9762 | 73.54
1.810548 | 231.0187 | 73.56
1.811173 | 231.0577 | 73.58
1.811753 | 231.0917 | 73.6
1.812316 | 231.1039 | 73.62
1.81285 | 231.1012 | 73.64
1.813405 | 231.0995 | 73.66
1.813983 | 231.1027 | 73.68
1.814532 | 231.1043 | 73.7
1.8151 | 231.1092 | 73.72
1.815675 | 231.122 | 73.74
1.816325 | 231.1264 | 73.76
1.816964 | 231.1221 | 73.78
1.817569 | 231.1117 | 73.8
1.818215 | 231.1081 | 73.82
1.818806 | 231.1061 | 73.84
1.819325 | 231.1121 | 73.86
1.819932 | 231.1312 | 73.88
1.820571 | 231.1528 | 73.9
1.821185 | 231.1817 | 73.92
1.821801 | 231.2086 | 73.94
1.8224 | 231.2324 | 73.96
1.823033 | 231.2363 | 73.98
1.82364 | 231.2413 | 74
1.824235 | 231.2394 | 74.02
1.824853 | 231.2431 | 74.04
1.825385 | 231.2456 | 74.06
1.825948 | 231.2562 | 74.08
1.82652 | 231.2675 | 74.1
1.827052 | 231.2773 | 74.12
1.827611 | 231.2824 | 74.14
1.828128 | 231.2877 | 74.16
1.828656 | 231.2932 | 74.18
1.829264 | 231.3039 | 74.2
1.82989 | 231.3225 | 74.22
1.830527 | 231.3445 | 74.24
1.831124 | 231.3683 | 74.26
1.831643 | 231.3889 | 74.28
1.832232 | 231.4094 | 74.3
1.83285 | 231.4162 | 74.32
1.833459 | 231.4116 | 74.34
1.834063 | 231.4005 | 74.36
1.834668 | 231.3946 | 74.38
1.835284 | 231.3908 | 74.4
1.83585 | 231.383 | 74.42
1.836465 | 231.3793 | 74.44
1.837048 | 231.3956 | 74.46
1.837582 | 231.4129 | 74.48
1.838151 | 231.4135 | 74.5
1.838786 | 231.4218 | 74.52
1.83941 | 231.4377 | 74.54
1.840033 | 231.4363 | 74.56
1.840676 | 231.4408 | 74.58
1.841246 | 231.4591 | 74.6
1.841893 | 231.4845 | 74.62
1.842549 | 231.5131 | 74.64
1.843161 | 231.5317 | 74.66
1.843732 | 231.5393 | 74.68
1.844321 | 231.5486 | 74.7
1.844905 | 231.557 | 74.72
1.845483 | 231.5587 | 74.74
1.846095 | 231.5757 | 74.76
1.846699 | 231.5923 | 74.78
1.847255 | 231.6062 | 74.8
1.847846 | 231.6165 | 74.82
1.84846 | 231.6289 | 74.84
1.84904 | 231.6329 | 74.86
1.84961 | 231.6378 | 74.88
1.850175 | 231.641 | 74.9
1.850721 | 231.6486 | 74.92
1.851313 | 231.6597 | 74.94
1.851904 | 231.6763 | 74.96
1.852541 | 231.6923 | 74.98
1.85318 | 231.7006 | 75
1.853769 | 231.6983 | 75.02
1.854389 | 231.687 | 75.04
1.855044 | 231.6783 | 75.06
1.855686 | 231.6735 | 75.08
1.856312 | 231.6852 | 75.1
1.856878 | 231.718 | 75.12
1.857407 | 231.7587 | 75.14
1.858021 | 231.7962 | 75.16
1.858591 | 231.8382 | 75.18
1.859125 | 231.8662 | 75.2
1.859624 | 231.8736 | 75.22
1.860145 | 231.8746 | 75.24
1.860786 | 231.8789 | 75.26
1.861421 | 231.8822 | 75.28
1.86201 | 231.8892 | 75.3
1.862619 | 231.8994 | 75.32
1.863198 | 231.9048 | 75.34
1.863824 | 231.9092 | 75.36
1.864455 | 231.9047 | 75.38
1.865079 | 231.8969 | 75.4
1.86572 | 231.8936 | 75.42
1.866292 | 231.8991 | 75.44
1.866805 | 231.9092 | 75.46
1.867396 | 231.929 | 75.48
1.868001 | 231.9476 | 75.5
1.868617 | 231.9708 | 75.52
1.869214 | 231.9969 | 75.54
1.869739 | 232.0099 | 75.56
1.87029 | 232.0133 | 75.58
1.870858 | 232.0231 | 75.6
1.871425 | 232.0249 | 75.62
1.871984 | 232.027 | 75.64
1.872546 | 232.0278 | 75.66
1.873101 | 232.0306 | 75.68
1.873719 | 232.0337 | 75.7
1.874324 | 232.0379 | 75.72
1.874923 | 232.0358 | 75.74
1.875533 | 232.0422 | 75.76
1.87617 | 232.0514 | 75.78
1.876836 | 232.0594 | 75.8
1.877452 | 232.0755 | 75.82
1.878057 | 232.092 | 75.84
1.878684 | 232.1112 | 75.86
1.879281 | 232.1289 | 75.88
1.879827 | 232.15 | 75.9
1.880433 | 232.1544 | 75.92
1.881051 | 232.1515 | 75.94
1.881656 | 232.1421 | 75.96
1.882262 | 232.1385 | 75.98
1.882831 | 232.1317 | 76
1.88333 | 232.123 | 76.02
1.883934 | 232.1217 | 76.04
1.88452 | 232.1375 | 76.06
1.885126 | 232.1413 | 76.08
1.885737 | 232.1415 | 76.1
1.886299 | 232.1494 | 76.12
1.886887 | 232.1603 | 76.14
1.88748 | 232.1575 | 76.16
1.88806 | 232.1648 | 76.18
1.888647 | 232.1803 | 76.2
1.889252 | 232.1986 | 76.22
1.889832 | 232.2135 | 76.24
1.890513 | 232.223 | 76.26
1.891188 | 232.2265 | 76.28
1.891848 | 232.2243 | 76.3
1.892504 | 232.2282 | 76.32
1.893129 | 232.2323 | 76.34
1.893744 | 232.2421 | 76.36
1.894383 | 232.2561 | 76.38
1.895012 | 232.2691 | 76.4
1.895632 | 232.2795 | 76.42
1.896252 | 232.2879 | 76.44
1.896814 | 232.2923 | 76.46
1.897373 | 232.2916 | 76.48
1.897974 | 232.2948 | 76.5
1.898565 | 232.2957 | 76.52
1.899155 | 232.3066 | 76.54
1.899754 | 232.315 | 76.56
1.900393 | 232.3198 | 76.58
1.90107 | 232.3236 | 76.6
1.901669 | 232.3187 | 76.62
1.902264 | 232.3041 | 76.64
1.902872 | 232.2919 | 76.66
1.903479 | 232.2922 | 76.68
1.904146 | 232.2962 | 76.7
1.904812 | 232.3231 | 76.72
1.905426 | 232.3532 | 76.74
1.906052 | 232.386 | 76.76
1.906677 | 232.4147 | 76.78
1.90723 | 232.4368 | 76.8
1.907816 | 232.4356 | 76.82
1.908407 | 232.4296 | 76.84
1.909004 | 232.4342 | 76.86
1.909596 | 232.435 | 76.88
1.910141 | 232.432 | 76.9
1.910721 | 232.4311 | 76.92
1.911327 | 232.4359 | 76.94
1.911909 | 232.426 | 76.96
1.912476 | 232.4164 | 76.98
1.913035 | 232.4075 | 77
1.913649 | 232.4045 | 77.02
1.914295 | 232.4062 | 77.04
1.914913 | 232.4185 | 77.06
1.915518 | 232.4286 | 77.08
1.916134 | 232.4424 | 77.1
1.916712 | 232.457 | 77.12
1.917349 | 232.4704 | 77.14
1.917973 | 232.4772 | 77.16
1.918606 | 232.482 | 77.18
1.919253 | 232.4816 | 77.2
1.919848 | 232.4808 | 77.22
1.920443 | 232.4726 | 77.24
1.921045 | 232.4622 | 77.26
1.921508 | 232.4599 | 77.28
1.922094 | 232.4621 | 77.3
1.922641 | 232.4622 | 77.32
1.923177 | 232.4657 | 77.34
1.923749 | 232.4674 | 77.36
1.924325 | 232.4677 | 77.38
1.924884 | 232.474 | 77.4
1.925433 | 232.4846 | 77.42
1.926002 | 232.498 | 77.44
1.926646 | 232.5172 | 77.46
1.927268 | 232.532 | 77.48
1.927894 | 232.5423 | 77.5
1.928538 | 232.5398 | 77.52
1.929158 | 232.5253 | 77.54
1.929835 | 232.5043 | 77.56
1.930499 | 232.4936 | 77.58
1.931161 | 232.4769 | 77.6
1.93184 | 232.4633 | 77.62
1.932447 | 232.4561 | 77.64
1.933023 | 232.4692 | 77.66
1.933665 | 232.467 | 77.68
1.934306 | 232.4621 | 77.7
1.934913 | 232.4673 | 77.72
1.935437 | 232.4713 | 77.74
1.935973 | 232.4601 | 77.76
1.936549 | 232.4627 | 77.78
1.937102 | 232.4739 | 77.8
1.937671 | 232.4811 | 77.82
1.938268 | 232.4916 | 77.84
1.938914 | 232.4924 | 77.86
1.939597 | 232.4876 | 77.88
1.940223 | 232.4811 | 77.9
1.940856 | 232.4772 | 77.92
1.941508 | 232.4712 | 77.94
1.942128 | 232.4767 | 77.96
1.942824 | 232.4808 | 77.98
1.943465 | 232.4884 | 78
1.944099 | 232.491 | 78.02
1.944732 | 232.4977 | 78.04
1.945314 | 232.4981 | 78.06
1.945884 | 232.5008 | 78.08
1.946513 | 232.503 | 78.1
1.947145 | 232.5112 | 78.12
1.947785 | 232.5184 | 78.14
1.948373 | 232.5238 | 78.16
1.948821 | 232.5258 | 78.18
1.949344 | 232.5247 | 78.2
1.949966 | 232.5157 | 78.22
1.950565 | 232.4987 | 78.24
1.951114 | 232.4893 | 78.26
1.951648 | 232.4854 | 78.28
1.952203 | 232.4927 | 78.3
1.952737 | 232.513 | 78.32
1.953309 | 232.5443 | 78.34
1.953908 | 232.5732 | 78.36
1.954545 | 232.6004 | 78.38
1.955253 | 232.611 | 78.4
1.955924 | 232.6044 | 78.42
1.956538 | 232.5968 | 78.44
1.957194 | 232.5927 | 78.46
1.957811 | 232.5907 | 78.48
1.958413 | 232.5872 | 78.5
1.959018 | 232.5919 | 78.52
1.959584 | 232.5912 | 78.54
1.960149 | 232.5871 | 78.56
1.960742 | 232.575 | 78.58
1.961322 | 232.566 | 78.6
1.961934 | 232.5598 | 78.62
1.962546 | 232.5544 | 78.64
1.963159 | 232.5579 | 78.66
1.963758 | 232.5606 | 78.68
1.964353 | 232.5679 | 78.7
1.965005 | 232.5757 | 78.72
1.965613 | 232.5892 | 78.74
1.966218 | 232.5883 | 78.76
1.966838 | 232.5906 | 78.78
1.967435 | 232.5894 | 78.8
1.968093 | 232.5844 | 78.82
1.96877 | 232.5731 | 78.84
1.969422 | 232.5662 | 78.86
1.970119 | 232.5596 | 78.88
1.970737 | 232.5555 | 78.9
1.971274 | 232.5542 | 78.92
1.971847 | 232.5523 | 78.94
1.972453 | 232.5487 | 78.96
1.973075 | 232.5495 | 78.98
1.973664 | 232.5564 | 79
1.974229 | 232.5683 | 79.02
1.974824 | 232.5811 | 79.04
1.975427 | 232.5992 | 79.06
1.976045 | 232.6089 | 79.08
1.976676 | 232.6206 | 79.1
1.977265 | 232.6124 | 79.12
1.977906 | 232.5954 | 79.14
1.97854 | 232.5822 | 79.16
1.97915 | 232.5818 | 79.18
1.979749 | 232.571 | 79.2
1.98031 | 232.5607 | 79.22
1.980909 | 232.5744 | 79.24
1.981521 | 232.5844 | 79.26
1.982106 | 232.5834 | 79.28
1.982701 | 232.5861 | 79.3
1.983312 | 232.5938 | 79.32
1.983827 | 232.5961 | 79.34
1.98441 | 232.5988 | 79.36
1.985013 | 232.6103 | 79.38
1.985625 | 232.6232 | 79.4
1.986222 | 232.6435 | 79.42
1.986781 | 232.6551 | 79.44
1.987376 | 232.6548 | 79.46
1.987971 | 232.6524 | 79.48
1.988555 | 232.649 | 79.5
1.989143 | 232.6492 | 79.52
1.989667 | 232.647 | 79.54
1.990213 | 232.6556 | 79.56
1.990779 | 232.6668 | 79.58
1.991305 | 232.6773 | 79.6
1.99183 | 232.6901 | 79.62
1.992355 | 232.7028 | 79.64
1.992917 | 232.7086 | 79.66
1.993581 | 232.7085 | 79.68
1.994245 | 232.7131 | 79.7
1.994916 | 232.7156 | 79.72
1.995595 | 232.7203 | 79.74
1.996211 | 232.7286 | 79.76
1.996831 | 232.7363 | 79.78
1.997518 | 232.7327 | 79.8
1.998181 | 232.72 | 79.82
1.998847 | 232.7043 | 79.84
1.999463 | 232.6938 | 79.86
1.999957 | 232.6908 | 79.88
2.000543 | 232.7055 | 79.9
2.00109 | 232.734 | 79.92
2.001629 | 232.7731 | 79.94
2.002177 | 232.8086 | 79.96
2.002688 | 232.8428 | 79.98
2.003218 | 232.8548 | 80
2.003727 | 232.8522 | 80.02
2.004309 | 232.8465 | 80.04
2.004941 | 232.8506 | 80.06
2.005538 | 232.8469 | 80.08
2.006135 | 232.8505 | 80.1
2.006781 | 232.8576 | 80.12
2.007414 | 232.8622 | 80.14
2.008067 | 232.851 | 80.16
2.008696 | 232.8464 | 80.18
2.009276 | 232.8406 | 80.2
2.009892 | 232.8415 | 80.22
2.010552 | 232.8438 | 80.24
2.01122 | 232.8627 | 80.26
2.01183 | 232.8713 | 80.28
2.012347 | 232.8913 | 80.3
2.012816 | 232.9141 | 80.32
2.013316 | 232.9282 | 80.34
2.013865 | 232.9327 | 80.36
2.01443 | 232.9426 | 80.38
2.015009 | 232.9459 | 80.4
2.015599 | 232.9455 | 80.42
2.01624 | 232.9486 | 80.44
2.016865 | 232.9473 | 80.46
2.017449 | 232.9503 | 80.48
2.018008 | 232.9518 | 80.5
2.018603 | 232.953 | 80.52
2.019242 | 232.9557 | 80.54
2.019881 | 232.9625 | 80.56
2.020525 | 232.9708 | 80.58
2.021153 | 232.9884 | 80.6
2.021716 | 233.007 | 80.62
2.022261 | 233.0265 | 80.64
2.022891 | 233.0458 | 80.66
2.023524 | 233.0643 | 80.68
2.024149 | 233.0662 | 80.7
2.024743 | 233.0561 | 80.72
2.025248 | 233.0409 | 80.74
2.025799 | 233.0275 | 80.76
2.026358 | 233.0107 | 80.78
2.026862 | 232.9998 | 80.8
2.027371 | 232.9951 | 80.82
2.027875 | 233.0004 | 80.84
2.028446 | 233.0134 | 80.86
2.028972 | 233.0146 | 80.88
2.029541 | 233.0209 | 80.9
2.030176 | 233.0305 | 80.92
2.030778 | 233.0349 | 80.94
2.031393 | 233.0338 | 80.96
2.032077 | 233.0541 | 80.98
2.032735 | 233.073 | 81
2.03339 | 233.093 | 81.02
2.03404 | 233.1058 | 81.04
2.034637 | 233.1154 | 81.06
2.035257 | 233.1076 | 81.08
2.035905 | 233.1033 | 81.1
2.036558 | 233.1008 | 81.12
2.037221 | 233.106 | 81.14
2.037817 | 233.1124 | 81.16
2.038408 | 233.1269 | 81.18
2.038965 | 233.1351 | 81.2
2.03951 | 233.1439 | 81.22
2.040017 | 233.1501 | 81.24
2.040497 | 233.149 | 81.26
2.041026 | 233.1519 | 81.28
2.041607 | 233.1582 | 81.3
2.042132 | 233.1621 | 81.32
2.042744 | 233.1725 | 81.34
2.043364 | 233.1781 | 81.36
2.043953 | 233.1767 | 81.38
2.044631 | 233.1716 | 81.4
2.04529 | 233.1594 | 81.42
2.045929 | 233.1421 | 81.44
2.046603 | 233.1391 | 81.46
2.047163 | 233.1479 | 81.48
2.047724 | 233.1679 | 81.5
2.048417 | 233.1958 | 81.52
2.048995 | 233.2315 | 81.54
2.049513 | 233.2652 | 81.56
2.05004 | 233.2881 | 81.58
2.050535 | 233.2921 | 81.6
2.051164 | 233.2865 | 81.62
2.051748 | 233.2822 | 81.64
2.052364 | 233.2804 | 81.66
2.052938 | 233.2777 | 81.68
2.053527 | 233.2772 | 81.7
2.054193 | 233.2815 | 81.72
2.054767 | 233.2753 | 81.74
2.055372 | 233.2578 | 81.76
2.056007 | 233.2421 | 81.78
2.056644 | 233.2363 | 81.8
2.057321 | 233.2258 | 81.82
2.057989 | 233.2237 | 81.84
2.058616 | 233.233 | 81.86
2.059249 | 233.2383 | 81.88
2.05975 | 233.2464 | 81.9
2.060211 | 233.269 | 81.92
2.060777 | 233.2826 | 81.94
2.061351 | 233.2824 | 81.96
2.061965 | 233.2841 | 81.98
2.062576 | 233.278 | 82
2.063112 | 233.2666 | 82.02
2.063737 | 233.256 | 82.04
2.064334 | 233.2527 | 82.06
2.06495 | 233.2545 | 82.08
2.06554 | 233.2544 | 82.1
2.066122 | 233.2514 | 82.12
2.066755 | 233.2504 | 82.14
2.067375 | 233.2495 | 82.16
2.067991 | 233.2528 | 82.18
2.068628 | 233.2687 | 82.2
2.069244 | 233.2857 | 82.22
2.069913 | 233.3078 | 82.24
2.070516 | 233.3245 | 82.26
2.071105 | 233.3365 | 82.28
2.071672 | 233.3327 | 82.3
2.072181 | 233.3218 | 82.32
2.072698 | 233.3007 | 82.34
2.073349 | 233.2933 | 82.36
2.074012 | 233.2848 | 82.38
2.07464 | 233.2768 | 82.4
2.075239 | 233.2696 | 82.42
2.075761 | 233.2891 | 82.44
2.076305 | 233.2922 | 82.46
2.076858 | 233.2923 | 82.48
2.077379 | 233.3 | 82.5
2.077911 | 233.3137 | 82.52
2.078428 | 233.3076 | 82.54
2.079017 | 233.3151 | 82.56
2.079641 | 233.3308 | 82.58
2.080266 | 233.3503 | 82.6
2.080905 | 233.3699 | 82.62
2.081497 | 233.3795 | 82.64
2.082136 | 233.3838 | 82.66
2.082777 | 233.3838 | 82.68
2.083427 | 233.384 | 82.7
2.084085 | 233.3863 | 82.72
2.084713 | 233.3994 | 82.74
2.085231 | 233.4143 | 82.76
2.085823 | 233.4291 | 82.78
2.086391 | 233.4401 | 82.8
2.086957 | 233.4525 | 82.82
2.087518 | 233.4603 | 82.84
2.088003 | 233.466 | 82.86
2.088531 | 233.4703 | 82.88
2.089092 | 233.4825 | 82.9
2.089691 | 233.49 | 82.92
2.090328 | 233.4998 | 82.94
2.090927 | 233.5085 | 82.96
2.091556 | 233.5185 | 82.98
2.092185 | 233.5161 | 83
2.09279 | 233.5087 | 83.02
2.093341 | 233.501 | 83.04
2.093872 | 233.5033 | 83.06
2.094417 | 233.5152 | 83.08
2.095014 | 233.541 | 83.1
2.095552 | 233.5785 | 83.12
2.096105 | 233.6179 | 83.14
2.096691 | 233.6577 | 83.16
2.097213 | 233.6815 | 83.18
2.097742 | 233.6897 | 83.2
2.09835 | 233.6926 | 83.22
2.098966 | 233.6985 | 83.24
2.09958 | 233.7002 | 83.26
2.100162 | 233.7059 | 83.28
2.100574 | 233.7167 | 83.3
2.10111 | 233.7238 | 83.32
2.101676 | 233.7275 | 83.34
2.102264 | 233.7271 | 83.36
2.102853 | 233.7253 | 83.38
2.103429 | 233.7278 | 83.4
2.104019 | 233.7375 | 83.42
2.104578 | 233.7546 | 83.44
2.105117 | 233.7725 | 83.46
2.105667 | 233.7944 | 83.48
2.106191 | 233.8194 | 83.5
2.106752 | 233.846 | 83.52
2.107368 | 233.8617 | 83.54
2.107988 | 233.8776 | 83.56
2.108619 | 233.89 | 83.58
2.109224 | 233.8966 | 83.6
2.109766 | 233.8991 | 83.62
2.110273 | 233.9002 | 83.64
2.110864 | 233.9064 | 83.66
2.111421 | 233.9088 | 83.68
2.111976 | 233.9116 | 83.7
2.112512 | 233.9146 | 83.72
2.112998 | 233.9246 | 83.74
2.113508 | 233.9325 | 83.76
2.114038 | 233.9478 | 83.78
2.114589 | 233.9684 | 83.8
2.115182 | 233.9952 | 83.82
2.115724 | 234.0205 | 83.84
2.116302 | 234.0455 | 83.86
2.116893 | 234.0674 | 83.88
2.11746 | 234.0794 | 83.9
2.118051 | 234.0766 | 83.92
2.118656 | 234.071 | 83.94
2.119285 | 234.0691 | 83.96
2.119951 | 234.0699 | 83.98
2.120534 | 234.0686 | 84
2.121072 | 234.0767 | 84.02
2.121601 | 234.099 | 84.04
2.122095 | 234.1077 | 84.06
2.122644 | 234.1133 | 84.08
2.123203 | 234.1264 | 84.1
2.123725 | 234.14 | 84.12
2.124273 | 234.1386 | 84.14
2.124792 | 234.1484 | 84.16
2.125339 | 234.1678 | 84.18
2.125923 | 234.1907 | 84.2
2.126529 | 234.2075 | 84.22
2.127164 | 234.2235 | 84.24
2.12779 | 234.2299 | 84.26
2.128385 | 234.2329 | 84.28
2.129032 | 234.2315 | 84.3
2.129653 | 234.2393 | 84.32
2.130224 | 234.2486 | 84.34
2.130758 | 234.2633 | 84.36
2.131261 | 234.2718 | 84.38
2.131776 | 234.2814 | 84.4
2.132326 | 234.2886 | 84.42
2.132917 | 234.2929 | 84.44
2.133558 | 234.2988 | 84.46
2.134155 | 234.3097 | 84.48
2.134666 | 234.3218 | 84.5
2.135265 | 234.3282 | 84.52
2.135829 | 234.3325 | 84.54
2.136411 | 234.3353 | 84.56
2.137012 | 234.3295 | 84.58
2.137493 | 234.3154 | 84.6
2.137987 | 234.2998 | 84.62
2.138587 | 234.2886 | 84.64
2.139183 | 234.2828 | 84.66
2.139766 | 234.2904 | 84.68
2.140344 | 234.3086 | 84.7
2.140995 | 234.3349 | 84.72
2.141641 | 234.3638 | 84.74
2.142244 | 234.3869 | 84.76
2.142837 | 234.3972 | 84.78
2.143453 | 234.3884 | 84.8
2.144048 | 234.3772 | 84.82
2.144697 | 234.3738 | 84.84
2.145341 | 234.3701 | 84.86
2.145986 | 234.363 | 84.88
2.14661 | 234.3634 | 84.9
2.147228 | 234.3641 | 84.92
2.147775 | 234.3493 | 84.94
2.148341 | 234.3338 | 84.96
2.148904 | 234.3234 | 84.98
2.149478 | 234.3199 | 85
2.150086 | 234.3159 | 85.02
2.150655 | 234.3215 | 85.04
2.151256 | 234.3267 | 85.06
2.151841 | 234.3387 | 85.08
2.152448 | 234.3516 | 85.1
2.153064 | 234.358 | 85.12
2.153649 | 234.3606 | 85.14
2.154286 | 234.3597 | 85.16
2.154899 | 234.3527 | 85.18
2.155482 | 234.3421 | 85.2
2.156062 | 234.3355 | 85.22
2.15664 | 234.3217 | 85.24
2.157256 | 234.3153 | 85.26
2.157931 | 234.3077 | 85.28
2.158517 | 234.2983 | 85.3
2.15907 | 234.2901 | 85.32
2.159629 | 234.287 | 85.34
2.160228 | 234.2862 | 85.36
2.160834 | 234.2876 | 85.38
2.161422 | 234.3 | 85.4
2.162066 | 234.3145 | 85.42
2.162711 | 234.3258 | 85.44
2.163276 | 234.3328 | 85.46
2.163815 | 234.3362 | 85.48
2.164477 | 234.3174 | 85.5
2.16512 | 234.294 | 85.52
2.165748 | 234.2728 | 85.54
2.166327 | 234.2546 | 85.56
2.166926 | 234.2408 | 85.58
2.167571 | 234.2271 | 85.6
2.168202 | 234.2237 | 85.62
2.168817 | 234.2264 | 85.64
2.169423 | 234.2182 | 85.66
2.170037 | 234.2027 | 85.68
2.170711 | 234.2058 | 85.7
2.171363 | 234.196 | 85.72
2.171969 | 234.1882 | 85.74
2.172565 | 234.1878 | 85.76
2.173108 | 234.1978 | 85.78
2.17368 | 234.2011 | 85.8
2.174314 | 234.2028 | 85.82
2.174911 | 234.194 | 85.84
2.17554 | 234.1812 | 85.86
2.176089 | 234.1603 | 85.88
2.176673 | 234.1421 | 85.9
2.177304 | 234.1317 | 85.92
2.177936 | 234.1246 | 85.94
2.178527 | 234.1152 | 85.96
2.179109 | 234.1087 | 85.98
2.179753 | 234.0977 | 86
2.180406 | 234.0815 | 86.02
2.181037 | 234.0632 | 86.04
2.181666 | 234.0452 | 86.06
2.182307 | 234.0299 | 86.08
2.182981 | 234.016 | 86.1
2.183719 | 234.0055 | 86.12
2.184419 | 233.9855 | 86.14
2.185102 | 233.9684 | 86.16
2.185777 | 233.9458 | 86.18
2.186385 | 233.9152 | 86.2
2.187022 | 233.8749 | 86.22
2.187707 | 233.8415 | 86.24
2.188396 | 233.8155 | 86.26
2.189092 | 233.7987 | 86.28
2.189712 | 233.7938 | 86.3
2.190297 | 233.8015 | 86.32
2.190972 | 233.811 | 86.34
2.191619 | 233.8126 | 86.36
2.192269 | 233.7975 | 86.38
2.192924 | 233.7716 | 86.4
2.19357 | 233.7448 | 86.42
2.194245 | 233.7236 | 86.44
2.194909 | 233.7021 | 86.46
2.19556 | 233.6833 | 86.48
2.196197 | 233.6701 | 86.5
2.196839 | 233.6499 | 86.52
2.197501 | 233.624 | 86.54
2.198169 | 233.5962 | 86.56
2.198855 | 233.5732 | 86.58
2.199504 | 233.557 | 86.6
2.20008 | 233.5484 | 86.62
2.200727 | 233.5439 | 86.64
2.201411 | 233.5344 | 86.66
2.202104 | 233.5285 | 86.68
2.20279 | 233.517 | 86.7
2.203416 | 233.5002 | 86.72
2.204066 | 233.4812 | 86.74
2.204759 | 233.4632 | 86.76
2.205415 | 233.4404 | 86.78
2.206061 | 233.4202 | 86.8
2.20671 | 233.3973 | 86.82
2.20745 | 233.369 | 86.84
2.208117 | 233.3462 | 86.86
2.208766 | 233.3223 | 86.88
2.209426 | 233.2982 | 86.9
2.210093 | 233.2787 | 86.92
2.210731 | 233.2636 | 86.94
2.21132 | 233.2465 | 86.96
2.211989 | 233.243 | 86.98
2.212644 | 233.2457 | 87
2.21321 | 233.2472 | 87.02
2.213832 | 233.2493 | 87.04
2.214507 | 233.2568 | 87.06
2.215194 | 233.248 | 87.08
2.215882 | 233.2209 | 87.1
2.216464 | 233.1901 | 87.12
2.216969 | 233.1672 | 87.14
2.217614 | 233.1443 | 87.16
2.218261 | 233.1254 | 87.18
2.218873 | 233.1079 | 87.2
2.219466 | 233.1069 | 87.22
2.220048 | 233.1041 | 87.24
2.220695 | 233.0914 | 87.26
2.221328 | 233.0774 | 87.28
2.221986 | 233.0793 | 87.3
2.222617 | 233.0704 | 87.32
2.223218 | 233.057 | 87.34
2.223893 | 233.0609 | 87.36
2.22453 | 233.0748 | 87.38
2.225209 | 233.0881 | 87.4
2.225886 | 233.0888 | 87.42
2.226504 | 233.085 | 87.44
2.227168 | 233.0738 | 87.46
2.227836 | 233.0602 | 87.48
2.228475 | 233.0435 | 87.5
2.229136 | 233.042 | 87.52
2.229712 | 233.0459 | 87.54
2.230242 | 233.0479 | 87.56
2.230806 | 233.0499 | 87.58
2.231434 | 233.0564 | 87.6
2.232016 | 233.0539 | 87.62
2.232578 | 233.0509 | 87.64
2.233158 | 233.0468 | 87.66
2.233747 | 233.0441 | 87.68
2.234385 | 233.0425 | 87.7
2.234997 | 233.0461 | 87.72
2.235592 | 233.0411 | 87.74
2.236204 | 233.0364 | 87.76
2.236885 | 233.0233 | 87.78
2.237541 | 232.9939 | 87.8
2.238213 | 232.9659 | 87.82
2.238895 | 232.9516 | 87.84
2.239487 | 232.9496 | 87.86
2.240084 | 232.9635 | 87.88
2.240767 | 232.9891 | 87.9
2.241434 | 233.018 | 87.92
2.2421 | 233.0409 | 87.94
2.242723 | 233.0515 | 87.96
2.243345 | 233.0446 | 87.98
2.244013 | 233.0195 | 88
2.244654 | 232.9964 | 88.02
2.245287 | 232.9783 | 88.04
2.245903 | 232.9575 | 88.06
2.246603 | 232.9346 | 88.08
2.247311 | 232.9237 | 88.1
2.247965 | 232.9009 | 88.12
2.248611 | 232.8704 | 88.14
2.249224 | 232.8379 | 88.16
2.249907 | 232.8068 | 88.18
2.250614 | 232.7836 | 88.2
2.25119 | 232.7666 | 88.22
2.251909 | 232.7518 | 88.24
2.252573 | 232.7385 | 88.26
2.253242 | 232.7345 | 88.28
2.253918 | 232.724 | 88.3
2.254585 | 232.7082 | 88.32
2.255278 | 232.6834 | 88.34
2.255945 | 232.656 | 88.36
2.256516 | 232.6243 | 88.38
2.257133 | 232.5943 | 88.4
2.257814 | 232.5605 | 88.42
2.258478 | 232.5311 | 88.44
2.259123 | 232.5009 | 88.46
2.25979 | 232.4624 | 88.48
2.26054 | 232.4161 | 88.5
2.261274 | 232.3698 | 88.52
2.26198 | 232.3219 | 88.54
2.262684 | 232.2778 | 88.56
2.263458 | 232.2388 | 88.58
2.264284 | 232.202 | 88.6
2.265064 | 232.167 | 88.62
2.265856 | 232.1289 | 88.64
2.266632 | 232.0798 | 88.66
2.267406 | 232.0233 | 88.68
2.268232 | 231.9566 | 88.7
2.269068 | 231.8782 | 88.72
2.269966 | 231.8085 | 88.74
2.270727 | 231.7439 | 88.76
2.271421 | 231.6808 | 88.78
2.27215 | 231.6242 | 88.8
2.272881 | 231.592 | 88.82
2.273579 | 231.5511 | 88.84
2.274256 | 231.5064 | 88.86
2.274996 | 231.4667 | 88.88
2.275728 | 231.4378 | 88.9
2.276468 | 231.3984 | 88.92
2.277203 | 231.3673 | 88.94
2.277868 | 231.3482 | 88.96
2.278574 | 231.3339 | 88.98
2.27932 | 231.3172 | 89
2.280064 | 231.2918 | 89.02
2.280781 | 231.2629 | 89.04
2.281433 | 231.2252 | 89.06
2.282166 | 231.1929 | 89.08
2.28298 | 231.1593 | 89.1
2.283731 | 231.1375 | 89.12
2.28446 | 231.1177 | 89.14
2.285072 | 231.1005 | 89.16
2.285812 | 231.0808 | 89.18
2.286572 | 231.0575 | 89.2
2.287283 | 231.0326 | 89.22
2.287952 | 231.0061 | 89.24
2.288591 | 230.9841 | 89.26
2.289297 | 230.9597 | 89.28
2.289997 | 230.9422 | 89.3
2.29068 | 230.9233 | 89.32
2.29134 | 230.9028 | 89.34
2.292011 | 230.8841 | 89.36
2.292734 | 230.8499 | 89.38
2.293446 | 230.8102 | 89.4
2.294146 | 230.7771 | 89.42
2.294779 | 230.7558 | 89.44
2.29538 | 230.7392 | 89.46
2.296072 | 230.7509 | 89.48
2.296745 | 230.7736 | 89.5
2.297419 | 230.7913 | 89.52
2.298025 | 230.8087 | 89.54
2.298643 | 230.8174 | 89.56
2.299271 | 230.8057 | 89.58
2.299908 | 230.7838 | 89.6
2.30056 | 230.7723 | 89.62
2.301188 | 230.7599 | 89.64
2.30188 | 230.7481 | 89.66
2.302515 | 230.7414 | 89.68
2.303177 | 230.7409 | 89.7
2.303837 | 230.7305 | 89.72
2.304455 | 230.7146 | 89.74
2.305119 | 230.6987 | 89.76
2.305805 | 230.6907 | 89.78
2.306469 | 230.6873 | 89.8
2.307135 | 230.6956 | 89.82
2.307709 | 230.7073 | 89.84
2.30829 | 230.7246 | 89.86
2.308964 | 230.749 | 89.88
2.309612 | 230.7712 | 89.9
2.31028 | 230.7849 | 89.92
2.310873 | 230.791 | 89.94
2.311368 | 230.798 | 89.96
2.311961 | 230.8007 | 89.98
2.312587 | 230.8016 | 90
2.313197 | 230.7995 | 90.02
2.313783 | 230.8102 | 90.04
2.314366 | 230.8224 | 90.06
2.314992 | 230.8309 | 90.08
2.315608 | 230.8364 | 90.1
2.316211 | 230.8473 | 90.12
2.316846 | 230.8545 | 90.14
2.317403 | 230.8643 | 90.16
2.317994 | 230.8844 | 90.18
2.318635 | 230.9108 | 90.2
2.319274 | 230.9378 | 90.22
2.31993 | 230.9592 | 90.24
2.32046 | 230.9746 | 90.26
2.320989 | 230.9697 | 90.28
2.321612 | 230.9613 | 90.3
2.322253 | 230.9465 | 90.32
2.322865 | 230.9461 | 90.34
2.323432 | 230.9466 | 90.36
2.324 | 230.9534 | 90.38
2.324615 | 230.9659 | 90.4
2.325213 | 230.9886 | 90.42
2.32583 | 230.9979 | 90.44
2.326436 | 231.0057 | 90.46
2.327003 | 231.019 | 90.48
2.327622 | 231.0284 | 90.5
2.328231 | 231.0346 | 90.52
2.32882 | 231.0501 | 90.54
2.329394 | 231.0768 | 90.56
2.329944 | 231.1057 | 90.58
2.330529 | 231.1289 | 90.6
2.331119 | 231.1458 | 90.62
2.331704 | 231.1564 | 90.64
2.332297 | 231.1645 | 90.66
2.332864 | 231.1715 | 90.68
2.333392 | 231.188 | 90.7
2.333974 | 231.2105 | 90.72
2.334563 | 231.2368 | 90.74
2.335153 | 231.2578 | 90.76
2.335717 | 231.2771 | 90.78
2.336234 | 231.2971 | 90.8
2.336715 | 231.3142 | 90.82
2.337274 | 231.328 | 90.84
2.337832 | 231.344 | 90.86
2.338395 | 231.3699 | 90.88
2.338952 | 231.3898 | 90.9
2.339505 | 231.4061 | 90.92
2.340112 | 231.4257 | 90.94
2.340634 | 231.4386 | 90.96
2.341121 | 231.4346 | 90.98
2.341708 | 231.4264 | 91
2.342305 | 231.4262 | 91.02
2.342881 | 231.4259 | 91.04
2.343444 | 231.4383 | 91.06
2.344018 | 231.4645 | 91.08
2.344607 | 231.5015 | 91.1
2.345243 | 231.5304 | 91.12
2.345901 | 231.5596 | 91.14
2.346589 | 231.5687 | 91.16
2.347253 | 231.5621 | 91.18
2.347892 | 231.5447 | 91.2
2.348517 | 231.5417 | 91.22
2.349137 | 231.5312 | 91.24
2.349772 | 231.5213 | 91.26
2.350371 | 231.5141 | 91.28
2.35098 | 231.5041 | 91.3
2.351592 | 231.4838 | 91.32
2.352214 | 231.4599 | 91.34
2.352929 | 231.4439 | 91.36
2.353589 | 231.4243 | 91.38
2.354226 | 231.4143 | 91.4
2.354854 | 231.4084 | 91.42
2.355468 | 231.404 | 91.44
2.356074 | 231.401 | 91.46
2.35673 | 231.4068 | 91.48
2.357373 | 231.4119 | 91.5
2.358037 | 231.4061 | 91.52
2.358693 | 231.3999 | 91.54
2.359305 | 231.3923 | 91.56
2.359975 | 231.3808 | 91.58
2.360652 | 231.36 | 91.6
2.361348 | 231.3364 | 91.62
2.362037 | 231.3143 | 91.64
2.362689 | 231.2843 | 91.66
2.363385 | 231.2508 | 91.68
2.364058 | 231.218 | 91.7
2.364718 | 231.1935 | 91.72
2.365388 | 231.1685 | 91.74
2.366128 | 231.15625 | 91.76
2.366942 | 231.1526 | 91.78
2.367616 | 231.1497 | 91.8
2.368253 | 231.1521 | 91.82
2.368915 | 231.1525 | 91.84
2.36954 | 231.1422 | 91.86
2.370194 | 231.1184 | 91.88
2.370887 | 231.0956 | 91.9
2.371547 | 231.0728 | 91.92
2.372211 | 231.0614 | 91.94
2.372804 | 231.0499 | 91.96
2.373399 | 231.0395 | 91.98
2.374028 | 231.0377 | 92
2.374661 | 231.0407 | 92.02
2.375297 | 231.0339 | 92.04
2.375878 | 231.0263 | 92.06
2.376391 | 231.0315 | 92.08
2.377 | 231.0333 | 92.1
2.377614 | 231.029 | 92.12
2.378232 | 231.0317 | 92.14
2.378835 | 231.0465 | 92.16
2.379455 | 231.0619 | 92.18
2.380063 | 231.0682 | 92.2
2.380708 | 231.0649 | 92.22
2.381322 | 231.0622 | 92.24
2.381953 | 231.0543 | 92.26
2.382579 | 231.0483 | 92.28
2.383237 | 231.0515 | 92.3
2.383899 | 231.0586 | 92.32
2.384562 | 231.0644 | 92.34
2.385219 | 231.0728 | 92.36
2.38581 | 231.079 | 92.38
2.386451 | 231.0817 | 92.4
2.38709 | 231.0863 | 92.42
2.387719 | 231.0877 | 92.44
2.388337 | 231.0911 | 92.46
2.388892 | 231.0958 | 92.48
2.389503 | 231.1034 | 92.5
2.39013 | 231.1105 | 92.52
2.390712 | 231.1173 | 92.54
2.391261 | 231.1205 | 92.56
2.391788 | 231.1104 | 92.58
2.392362 | 231.0948 | 92.6
2.392955 | 231.0826 | 92.62
2.393584 | 231.0816 | 92.64
2.394219 | 231.0906 | 92.66
2.394771 | 231.1144 | 92.68
2.39536 | 231.149 | 92.7
2.396012 | 231.184 | 92.72
2.39668 | 231.2123 | 92.74
2.397346 | 231.2266 | 92.76
2.397918 | 231.2256 | 92.78
2.398401 | 231.2246 | 92.8
2.399021 | 231.2304 | 92.82
2.399658 | 231.2303 | 92.84
2.400299 | 231.2297 | 92.86
2.400942 | 231.239 | 92.88
2.401539 | 231.2398 | 92.9
2.402132 | 231.2321 | 92.92
2.402754 | 231.2246 | 92.94
2.403337 | 231.219 | 92.96
2.403894 | 231.2139 | 92.98
2.404436 | 231.2176 | 93
2.405037 | 231.2239 | 93.02
2.405727 | 231.2304 | 93.04
2.406366 | 231.2438 | 93.06
2.406992 | 231.258 | 93.08
2.407618 | 231.2618 | 93.1
2.408239 | 231.2613 | 93.12
2.408928 | 231.2573 | 93.14
2.409573 | 231.2494 | 93.16
2.41021 | 231.239 | 93.18
2.410858 | 231.2282 | 93.2
2.411428 | 231.212 | 93.22
2.412033 | 231.2055 | 93.24
2.412672 | 231.1978 | 93.26
2.413296 | 231.1891 | 93.28
2.413925 | 231.1815 | 93.3
2.414507 | 231.1801 | 93.32
2.415054 | 231.1746 | 93.34
2.41567 | 231.1742 | 93.36
2.416258 | 231.1839 | 93.38
2.41684 | 231.1931 | 93.4
2.417416 | 231.2065 | 93.42
2.418032 | 231.2165 | 93.44
2.418692 | 231.2203 | 93.46
2.419279 | 231.2027 | 93.48
2.41983 | 231.1843 | 93.5
2.420395 | 231.1707 | 93.52
2.420982 | 231.1641 | 93.54
2.421648 | 231.1523 | 93.56
2.422327 | 231.149 | 93.58
2.422993 | 231.1607 | 93.6
2.423639 | 231.1688 | 93.62
2.424234 | 231.1669 | 93.64
2.424805 | 231.1721 | 93.66
2.425444 | 231.1856 | 93.68
2.426092 | 231.1855 | 93.7
2.426743 | 231.1837 | 93.72
2.427345 | 231.1997 | 93.74
2.427858 | 231.2146 | 93.76
2.428467 | 231.2322 | 93.78
2.429056 | 231.2471 | 93.8
2.429609 | 231.2536 | 93.82
2.430183 | 231.2527 | 93.84
2.430738 | 231.253 | 93.86
2.431345 | 231.2489 | 93.88
2.431974 | 231.251 | 93.9
2.432587 | 231.259 | 93.92
2.433197 | 231.2646 | 93.94
2.433798 | 231.2729 | 93.96
2.434433 | 231.2788 | 93.98
2.435078 | 231.277 | 94
2.435713 | 231.2729 | 94.02
2.436371 | 231.2672 | 94.04
2.437012 | 231.2558 | 94.06
2.437647 | 231.2418 | 94.08
2.438334 | 231.2245 | 94.1
2.439007 | 231.1942 | 94.12
2.439682 | 231.1558 | 94.14
2.440353 | 231.1047 | 94.16
2.441101 | 231.0443 | 94.18
2.441885 | 230.9769 | 94.2
2.442574 | 230.9186 | 94.22
2.443254 | 230.8711 | 94.24
2.443928 | 230.8397 | 94.26
2.444677 | 230.8189 | 94.28
2.445532 | 230.8083 | 94.3
2.446264 | 230.8018 | 94.32
2.446972 | 230.7872 | 94.34
2.447685 | 230.7589 | 94.36
2.448366 | 230.7176 | 94.38
2.449175 | 230.6885 | 94.4
2.449959 | 230.6594 | 94.42
2.450649 | 230.6287 | 94.44
2.451315 | 230.6088 | 94.46
2.451916 | 230.5973 | 94.48
2.45252 | 230.5732 | 94.5
2.453178 | 230.5453 | 94.52
2.453838 | 230.5236 | 94.54
2.454491 | 230.5011 | 94.56
2.455124 | 230.4845 | 94.58
2.455746 | 230.4781 | 94.6
2.456398 | 230.4814 | 94.62
2.457018 | 230.4821 | 94.64
2.45764 | 230.4834 | 94.66
2.458235 | 230.4921 | 94.68
2.458876 | 230.4952 | 94.7
2.459505 | 230.4863 | 94.72
2.460127 | 230.4825 | 94.74
2.46076 | 230.4783 | 94.76
2.461351 | 230.4673 | 94.78
2.46199 | 230.4604 | 94.8
2.462673 | 230.4562 | 94.82
2.46335 | 230.4536 | 94.84
2.464018 | 230.4546 | 94.86
2.464607 | 230.45 | 94.88
2.465233 | 230.4447 | 94.9
2.465919 | 230.4491 | 94.92
2.466599 | 230.4521 | 94.94
2.467269 | 230.4582 | 94.96
2.467847 | 230.4749 | 94.98
2.468338 | 230.4936 | 95
2.46893 | 230.5056 | 95.02
2.469527 | 230.5142 | 95.04
2.470147 | 230.5112 | 95.06
2.470721 | 230.4984 | 95.08
2.471316 | 230.4783 | 95.1
2.471966 | 230.4613 | 95.12
2.472573 | 230.4491 | 95.14
2.47312 | 230.4372 | 95.16
2.473547 | 230.4244 | 95.18
2.474161 | 230.4288 | 95.2
2.474807 | 230.4298 | 95.22
2.475425 | 230.4214 | 95.24
2.475997 | 230.4196 | 95.26
2.476631 | 230.4287 | 95.28
2.477224 | 230.4284 | 95.3
2.477813 | 230.4356 | 95.32
2.478439 | 230.4542 | 95.34
2.479053 | 230.4798 | 95.36
2.479673 | 230.498 | 95.38
2.480285 | 230.5092 | 95.4
2.480871 | 230.5103 | 95.42
2.481479 | 230.5078 | 95.44
2.482057 | 230.503 | 95.46
2.482702 | 230.5049 | 95.48
2.48332 | 230.517 | 95.5
2.483959 | 230.5359 | 95.52
2.484605 | 230.5529 | 95.54
2.485223 | 230.5705 | 95.56
2.485845 | 230.5811 | 95.58
2.486434 | 230.586 | 95.6
2.486934 | 230.5852 | 95.62
2.487501 | 230.5837 | 95.64
2.488044 | 230.5884 | 95.66
2.488597 | 230.5991 | 95.68
2.489187 | 230.6139 | 95.7
2.489753 | 230.6261 | 95.72
2.490306 | 230.6413 | 95.74
2.490936 | 230.6432 | 95.76
2.491563 | 230.6405 | 95.78
2.492185 | 230.6374 | 95.8
2.492771 | 230.6501 | 95.82
2.493289 | 230.6678 | 95.84
2.493841 | 230.703 | 95.86
2.494323 | 230.7505 | 95.88
2.494793 | 230.8033 | 95.9
2.495306 | 230.8518 | 95.92
2.495833 | 230.8957 | 95.94
2.496382 | 230.9156 | 95.96
2.496911 | 230.9248 | 95.98
2.49745 | 230.9349 | 96
2.498003 | 230.9472 | 96.02
2.498593 | 230.9577 | 96.04
2.49923 | 230.9753 | 96.06
2.499905 | 230.9951 | 96.08
2.500491 | 231.0019 | 96.1
2.501097 | 231.0064 | 96.12
2.50166 | 231.0049 | 96.14
2.502182 | 231.0121 | 96.16
2.502736 | 231.0218 | 96.18
2.503273 | 231.0419 | 96.2
2.503813 | 231.0621 | 96.22
2.50433 | 231.0954 | 96.24
2.504796 | 231.1291 | 96.26
2.505291 | 231.1634 | 96.28
2.505856 | 231.1904 | 96.3
2.506419 | 231.2085 | 96.32
2.506999 | 231.2241 | 96.34
2.507552 | 231.2329 | 96.36
2.508103 | 231.244 | 96.38
2.508694 | 231.2541 | 96.4
2.509278 | 231.2736 | 96.42
2.509863 | 231.2902 | 96.44
2.510401 | 231.3075 | 96.46
2.51089 | 231.3208 | 96.48
2.511447 | 231.3385 | 96.5
2.511987 | 231.3502 | 96.52
2.512535 | 231.3739 | 96.54
2.513092 | 231.4041 | 96.56
2.513612 | 231.4344 | 96.58
2.514129 | 231.4644 | 96.6
2.514692 | 231.4979 | 96.62
2.515243 | 231.5158 | 96.64
2.515804 | 231.5247 | 96.66
2.516378 | 231.5219 | 96.68
2.51687 | 231.5158 | 96.7
2.517421 | 231.5172 | 96.72
2.518005 | 231.523 | 96.74
2.51856 | 231.5257 | 96.76
2.519083 | 231.5417 | 96.78
2.519615 | 231.5662 | 96.8
2.520206 | 231.5767 | 96.82
2.520784 | 231.5824 | 96.84
2.521329 | 231.5979 | 96.86
2.521858 | 231.61 | 96.88
2.522398 | 231.6182 | 96.9
2.522881 | 231.6307 | 96.92
2.523461 | 231.6562 | 96.94
2.524092 | 231.677 | 96.96
2.524682 | 231.6953 | 96.98
2.525269 | 231.7067 | 97
2.525824 | 231.7106 | 97.02
2.526368 | 231.7065 | 97.04
2.527001 | 231.7068 | 97.06
2.527583 | 231.7065 | 97.08
2.528126 | 231.7061 | 97.1
2.528636 | 231.7119 | 97.12
2.529091 | 231.7112 | 97.14
2.529608 | 231.7109 | 97.16
2.530173 | 231.7063 | 97.18
2.530743 | 231.6974 | 97.2
2.531331 | 231.6784 | 97.22
2.531928 | 231.659 | 97.24
2.53262 | 231.6306 | 97.26
2.533265 | 231.6112 | 97.28
2.533909 | 231.5828 | 97.3
2.534577 | 231.5573 | 97.32
2.535243 | 231.5267 | 97.34
2.535943 | 231.4835 | 97.36
2.536665 | 231.4259 | 97.38
2.537331 | 231.3828 | 97.4
2.538012 | 231.3472 | 97.42
2.538672 | 231.3212 | 97.44
2.539319 | 231.3133 | 97.46
2.539999 | 231.3128 | 97.48
2.540654 | 231.3095 | 97.5
2.541281 | 231.2991 | 97.52
2.541876 | 231.2745 | 97.54
2.542407 | 231.2292 | 97.56
2.543028 | 231.1796875 | 97.58
2.54369 | 231.1294 | 97.6
2.544356 | 231.0798 | 97.62
2.545046 | 231.0305 | 97.64
2.545756 | 230.9865 | 97.66
2.546513 | 230.9374 | 97.68
2.547173 | 230.8785 | 97.7
2.547862 | 230.8106 | 97.72
2.548539 | 230.7485 | 97.74
2.549187 | 230.6854 | 97.76
2.54991 | 230.6339 | 97.78
2.550644 | 230.5898 | 97.8
2.551356 | 230.5493 | 97.82
2.552092 | 230.5122 | 97.84
2.552762 | 230.4814 | 97.86
2.553462 | 230.4406 | 97.88
2.554209 | 230.3899 | 97.9
2.554957 | 230.34 | 97.92
2.555691 | 230.2786 | 97.94
2.556403 | 230.2186 | 97.96
2.557156 | 230.1578 | 97.98
2.557843 | 230.1012 | 98
2.558533 | 230.0467 | 98.02
2.559231 | 229.9983 | 98.04
2.560002 | 229.9446 | 98.06
2.560761 | 229.8925 | 98.08
2.561511 | 229.8454 | 98.1
2.562243 | 229.8055 | 98.12
2.562937 | 229.7711 | 98.14
2.563593 | 229.7463 | 98.16
2.564311 | 229.7286 | 98.18
2.565018 | 229.7145 | 98.2
2.565737 | 229.6888 | 98.22
2.566338 | 229.6634 | 98.24
2.566899 | 229.6236 | 98.26
2.567555 | 229.5724 | 98.28
2.568255 | 229.5203 | 98.3
2.568886 | 229.477 | 98.32
2.569474 | 229.4331 | 98.34
2.570105 | 229.3916 | 98.36
2.570748 | 229.3662 | 98.38
2.571404 | 229.3525 | 98.4
2.572047 | 229.3307 | 98.42
2.572699 | 229.2974 | 98.44
2.573395 | 229.2773 | 98.46
2.57408 | 229.2518 | 98.48
2.574769 | 229.2146 | 98.5
2.575408 | 229.1941 | 98.52
2.576115 | 229.1854 | 98.54
2.576849 | 229.1723 | 98.56
2.577517 | 229.1633 | 98.58
2.578217 | 229.144 | 98.6
2.578888 | 229.1184 | 98.62
2.579476 | 229.0924 | 98.64
2.58014 | 229.0718 | 98.66
2.580832 | 229.0484 | 98.68
2.581515 | 229.0342 | 98.7
2.58215 | 229.0215 | 98.72
2.582749 | 229.0113 | 98.74
2.583388 | 228.9965 | 98.76
2.58404 | 228.9779 | 98.78
2.584675 | 228.9594 | 98.8
2.585278 | 228.9359 | 98.82
2.585883 | 228.913 | 98.84
2.586472 | 228.8905 | 98.86
2.587088 | 228.873 | 98.88
2.587735 | 228.8519 | 98.9
2.588372 | 228.8291 | 98.92
2.589058 | 228.7976 | 98.94
2.589749 | 228.7566 | 98.96
2.590445 | 228.7098 | 98.98
2.591155 | 228.6664 | 99
2.591799 | 228.6277 | 99.02
2.592421 | 228.606 | 99.04
2.593115 | 228.598 | 99.06
2.593834 | 228.5889 | 99.08
2.59455 | 228.5817 | 99.1
2.595225 | 228.5675 | 99.12
2.59585 | 228.5367 | 99.14
2.596558 | 228.4901 | 99.16
2.597241 | 228.4475 | 99.18
2.59791 | 228.4089 | 99.2
2.598584 | 228.3714 | 99.22
2.599318 | 228.3357 | 99.24
2.600031 | 228.3038 | 99.26
2.600758 | 228.2687 | 99.28
2.60147 | 228.2213 | 99.3
2.60212 | 228.1732 | 99.32
2.602807 | 228.1321 | 99.34
2.603514 | 228.0959 | 99.36
2.604203 | 228.0675 | 99.38
2.604907 | 228.0497 | 99.4
2.605546 | 228.0344 | 99.42
2.606179 | 228.0149 | 99.44
2.606829 | 228.0054 | 99.46
2.607497 | 227.9927 | 99.48
2.608166 | 227.9717 | 99.5
2.608782 | 227.9489 | 99.52
2.609385 | 227.9276 | 99.54
2.610016 | 227.8984 | 99.56
2.610665 | 227.8655 | 99.58
2.611321 | 227.8393 | 99.6
2.611966 | 227.817 | 99.62
2.612633 | 227.7907 | 99.64
2.613308 | 227.7636 | 99.66
2.613976 | 227.7439 | 99.68
2.61463 | 227.7171 | 99.7
2.615281 | 227.6949 | 99.72
2.615975 | 227.6865 | 99.74
2.616705 | 227.681 | 99.76
2.617421 | 227.6728 | 99.78
2.618144 | 227.6706 | 99.8
2.618809 | 227.6671 | 99.82
2.61942 | 227.6519 | 99.84
2.620089 | 227.6216 | 99.86
2.620739 | 227.5827 | 99.88
2.621413 | 227.55 | 99.9
2.622021 | 227.5226 | 99.92
2.622633 | 227.4911 | 99.94
2.623261 | 227.4703 | 99.96
2.623872 | 227.4657 | 99.98
2.624509 | 227.4626 | 100
2.625085 | 227.4413 | 100.02
2.625653 | 227.4238 | 100.04
2.626296 | 227.413 | 100.06
2.626973 | 227.4003 | 100.08
2.627593 | 227.3804 | 100.1
2.628186 | 227.3793 | 100.12
2.628802 | 227.3845 | 100.14
2.629485 | 227.3859 | 100.16
2.630153 | 227.378 | 100.18
2.630824 | 227.3706 | 100.2
2.631482 | 227.353 | 100.22
2.632085 | 227.3347 | 100.24
2.632737 | 227.3194 | 100.26
2.63341 | 227.3114 | 100.28
2.634107 | 227.3032 | 100.3
2.634793 | 227.2983 | 100.32
2.635388 | 227.2962 | 100.34
2.635976 | 227.293 | 100.36
2.63663 | 227.2857 | 100.38
2.637271 | 227.2791 | 100.4
2.637832 | 227.273 | 100.42
2.638347 | 227.2702 | 100.44
2.63893 | 227.2713 | 100.46
2.639504 | 227.2693 | 100.48
2.640132 | 227.268 | 100.5
2.64079 | 227.2677 | 100.52
2.641427 | 227.2567 | 100.54
2.642093 | 227.2387 | 100.56
2.642764 | 227.2232 | 100.58
2.643394 | 227.2133 | 100.6
2.644071 | 227.2095 | 100.62
2.644666 | 227.2258 | 100.64
2.645123 | 227.2494 | 100.66
2.645684 | 227.2801 | 100.68
2.646295 | 227.3097 | 100.7
2.646874 | 227.3328 | 100.72
2.647416 | 227.3379 | 100.74
2.647886 | 227.3344 | 100.76
2.648392 | 227.3324 | 100.78
2.648989 | 227.3327 | 100.8
2.649574 | 227.3339 | 100.82
2.65016 | 227.3381 | 100.84
2.650728 | 227.3429 | 100.86
2.651325 | 227.3425 | 100.88
2.651934 | 227.3341 | 100.9
2.652468 | 227.3284 | 100.92
2.653074 | 227.3235 | 100.94
2.653702 | 227.33 | 100.96
2.654306 | 227.3411 | 100.98
2.65494 | 227.3618 | 101
2.655575 | 227.3762 | 101.02
2.656179 | 227.3989 | 101.04
2.656719 | 227.4225 | 101.06
2.657225 | 227.4466 | 101.08
2.657725 | 227.4607 | 101.1
2.658275 | 227.4782 | 101.12
2.658851 | 227.4842 | 101.14
2.659459 | 227.4884 | 101.16
2.66006 | 227.4872 | 101.18
2.66063 | 227.4943 | 101.2
2.661229 | 227.5023 | 101.22
2.661763 | 227.5143 | 101.24
2.662255 | 227.5241 | 101.26
2.662743 | 227.54 | 101.28
2.663201 | 227.5565 | 101.3
2.663692 | 227.5751 | 101.32
2.664205 | 227.6051 | 101.34
2.66471 | 227.6399 | 101.36
2.665244 | 227.6743 | 101.38
2.665833 | 227.7067 | 101.4
2.6664 | 227.7406 | 101.42
2.66701 | 227.7531 | 101.44
2.667609 | 227.7624 | 101.46
2.668223 | 227.7633 | 101.48
2.668851 | 227.7685 | 101.5
2.669381 | 227.7819 | 101.52
2.669817 | 227.7966 | 101.54
2.670341 | 227.8099 | 101.56
2.670898 | 227.8409 | 101.58
2.671453 | 227.8676 | 101.6
2.671997 | 227.8795 | 101.62
2.672487 | 227.9047 | 101.64
2.673011 | 227.9365 | 101.66
2.673583 | 227.9563 | 101.68
2.674104 | 227.9823 | 101.7
2.674647 | 228.0215 | 101.72
2.675139 | 228.0587 | 101.74
2.675602 | 228.0947 | 101.76
2.676117 | 228.1246 | 101.78
2.676612 | 228.1474 | 101.8
2.677167 | 228.1653 | 101.82
2.677699 | 228.1925 | 101.84
2.678229 | 228.2159 | 101.86
2.678735 | 228.2475 | 101.88
2.67928 | 228.2859 | 101.9
2.679784 | 228.3202 | 101.92
2.680276 | 228.3522 | 101.94
2.680793 | 228.3875 | 101.96
2.681233 | 228.4184 | 101.98
2.681676 | 228.4442 | 102
2.682195 | 228.4727 | 102.02
2.682746 | 228.4974 | 102.04
2.68329 | 228.5238 | 102.06
2.683816 | 228.5528 | 102.08
2.684242 | 228.5812 | 102.1
2.684737 | 228.6065 | 102.12
2.685273 | 228.629 | 102.14
2.685753 | 228.6394 | 102.16
2.686218 | 228.6533 | 102.18
2.686665 | 228.673 | 102.2
2.687119 | 228.7068 | 102.22
2.68763 | 228.7464 | 102.24
2.688133 | 228.7991 | 102.26
2.688609 | 228.8578 | 102.28
2.689093 | 228.9169 | 102.3
2.689547 | 228.9611 | 102.32
2.690022 | 228.9974 | 102.34
2.690587 | 229.0192 | 102.36
2.691117 | 229.0411 | 102.38
2.691678 | 229.0628 | 102.4
2.692233 | 229.0883 | 102.42
2.692748 | 229.1158 | 102.44
2.693282 | 229.1512 | 102.46
2.693883 | 229.1775 | 102.48
2.694415 | 229.1948 | 102.5
2.694983 | 229.208 | 102.52
2.695548 | 229.2274 | 102.54
2.695981 | 229.2555 | 102.56
2.696467 | 229.288 | 102.58
2.696953 | 229.3273 | 102.6
2.697433 | 229.3703 | 102.62
2.697907 | 229.4172 | 102.64
2.698326 | 229.4562 | 102.66
2.698794 | 229.4924 | 102.68
2.699291 | 229.5241 | 102.7
2.699768 | 229.5556 | 102.72
2.700237 | 229.5789 | 102.74
2.700726 | 229.6036 | 102.76
2.701183 | 229.6292 | 102.78
2.701662 | 229.6548 | 102.8
2.702196 | 229.6856 | 102.82
2.702732 | 229.7147 | 102.84
2.703255 | 229.7435 | 102.86
2.703791 | 229.7726 | 102.88
2.704263 | 229.8086 | 102.9
2.704762 | 229.8431 | 102.92
2.705266 | 229.8887 | 102.94
2.705777 | 229.9399 | 102.96
2.706304 | 229.9914 | 102.98
2.70679 | 230.039 | 103
2.707187 | 230.0831 | 103.02
2.70763 | 230.1061 | 103.04
2.708136 | 230.1151 | 103.06
2.708641 | 230.1222 | 103.08
2.709139 | 230.1366 | 103.1
2.709592 | 230.1534 | 103.12
2.710048 | 230.172 | 103.14
2.710559 | 230.2033 | 103.16
2.711013 | 230.2443 | 103.18
2.711474 | 230.2739 | 103.2
2.71196 | 230.297 | 103.22
2.71245 | 230.3305 | 103.24
2.71299 | 230.3684 | 103.26
2.713499 | 230.3972 | 103.28
2.71398 | 230.4354 | 103.3
2.714476 | 230.4816 | 103.32
2.714954 | 230.5348 | 103.34
2.715372 | 230.5759 | 103.36
2.715779 | 230.6147 | 103.38
2.716259 | 230.6441 | 103.4
2.716744 | 230.6693 | 103.42
2.717252 | 230.695 | 103.44
2.717761 | 230.7251 | 103.46
2.718209 | 230.7621 | 103.48
2.718679 | 230.7995 | 103.5
2.719151 | 230.8376 | 103.52
2.719634 | 230.8748 | 103.54
2.720106 | 230.9112 | 103.56
2.720567 | 230.9401 | 103.58
2.721012 | 230.9649 | 103.6
2.721531 | 230.9964 | 103.62
2.722021 | 231.0264 | 103.64
2.722471 | 231.0568 | 103.66
2.722953 | 231.0878 | 103.68
2.72342 | 231.126 | 103.7
2.723884 | 231.1515 | 103.72
2.724408 | 231.1657 | 103.74
2.724914 | 231.1767 | 103.76
2.725413 | 231.1955 | 103.78
2.725921 | 231.2199 | 103.8
2.726389 | 231.261 | 103.82
2.726851 | 231.3186 | 103.84
2.727369 | 231.3845 | 103.86
2.727877 | 231.4478 | 103.88
2.728374 | 231.5087 | 103.9
2.72887 | 231.5569 | 103.92
2.729316 | 231.5858 | 103.94
2.729802 | 231.6057 | 103.96
2.730314 | 231.6334 | 103.98
2.730796 | 231.6585 | 104
2.731279 | 231.6865 | 104.02
2.731744 | 231.7186 | 104.04
2.732152 | 231.7531 | 104.06
2.732635 | 231.774 | 104.08
2.733111 | 231.7949 | 104.1
2.733599 | 231.8109 | 104.12
2.734062 | 231.8315 | 104.14
2.734516 | 231.8559 | 104.16
2.734963 | 231.8919 | 104.18
2.735476 | 231.9301 | 104.2
2.735982 | 231.9723 | 104.22
2.736497 | 232.0177 | 104.24
2.737023 | 232.0595 | 104.26
2.737501 | 232.0949 | 104.28
2.737927 | 232.1236 | 104.3
2.738385 | 232.1536 | 104.32
2.738853 | 232.1792 | 104.34
2.739321 | 232.206 | 104.36
2.739802 | 232.2302 | 104.38
2.740264 | 232.2594 | 104.4
2.740753 | 232.2857 | 104.42
2.741251 | 232.3179 | 104.44
2.741713 | 232.3448 | 104.46
2.742198 | 232.3766 | 104.48
2.742672 | 232.4085 | 104.5
2.743091 | 232.4498 | 104.52
2.743584 | 232.4912 | 104.54
2.744097 | 232.5424 | 104.56
2.744581 | 232.5893 | 104.58
2.745043 | 232.6322 | 104.6
2.745514 | 232.6675 | 104.62
2.745948 | 232.6835 | 104.64
2.746453 | 232.6897 | 104.66
2.746989 | 232.7032 | 104.68
2.74751 | 232.7183 | 104.7
2.747987 | 232.7343 | 104.72
2.74845 | 232.7544 | 104.74
2.748875 | 232.7865 | 104.76
2.749331 | 232.8244 | 104.78
2.749765 | 232.8563 | 104.8
2.750231 | 232.8805 | 104.82
2.750712 | 232.9186 | 104.84
2.751165 | 232.951 | 104.86
2.751541 | 232.9745 | 104.88
2.751967 | 233.0078 | 104.9
2.752452 | 233.0548 | 104.92
2.752941 | 233.1006 | 104.94
2.753416 | 233.1457 | 104.96
2.753851 | 233.1754 | 104.98
2.754287 | 233.2038 | 105
2.754782 | 233.2302 | 105.02
2.755255 | 233.2547 | 105.04
2.755727 | 233.2821 | 105.06
2.756197 | 233.3205 | 105.08
2.756653 | 233.3608 | 105.1
2.75713 | 233.395 | 105.12
2.75764 | 233.4324 | 105.14
2.758176 | 233.4635 | 105.16
2.758704 | 233.4899 | 105.18
2.759219 | 233.5129 | 105.2
2.7597 | 233.542 | 105.22
2.760145 | 233.5732 | 105.24
2.76066 | 233.6053 | 105.26
2.76116 | 233.6407 | 105.28
2.761645 | 233.6766 | 105.3
2.762129 | 233.6971 | 105.32
2.762574 | 233.712 | 105.34
2.763069 | 233.7199 | 105.36
2.763603 | 233.7369 | 105.38
2.76406 | 233.7601 | 105.4
2.764499 | 233.8018 | 105.42
2.764945 | 233.8557 | 105.44
2.76533 | 233.9153 | 105.46
2.765762 | 233.9672 | 105.48
2.766217 | 234.0168 | 105.5
2.766683 | 234.0545 | 105.52
2.767144 | 234.0659 | 105.54
2.7676 | 234.0895 | 105.56
2.768016 | 234.1177 | 105.58
2.768483 | 234.1394 | 105.6
2.768971 | 234.1623 | 105.62
2.769473 | 234.1965 | 105.64
2.769899 | 234.2241 | 105.66
2.770185 | 234.2405 | 105.68
2.770645 | 234.2587 | 105.7
2.771162 | 234.278 | 105.72
2.77165 | 234.3 | 105.74
2.772132 | 234.3271 | 105.76
2.772637 | 234.3619 | 105.78
2.773085 | 234.3961 | 105.8
2.773508 | 234.4355 | 105.82
2.77397 | 234.4823 | 105.84
2.774443 | 234.5186 | 105.86
2.774913 | 234.5541 | 105.88
2.775368 | 234.587 | 105.9
2.7758 | 234.613 | 105.92
2.776232 | 234.6288 | 105.94
2.776723 | 234.6479 | 105.96
2.77718 | 234.6633 | 105.98
2.777626 | 234.6803 | 106
2.778107 | 234.7024 | 106.02
2.778594 | 234.7234 | 106.04
2.779009 | 234.748 | 106.06
2.779477 | 234.7765 | 106.08
2.779948 | 234.8077 | 106.1
2.780398 | 234.8408 | 106.12
2.78085 | 234.8889 | 106.14
2.781302 | 234.93 | 106.16
2.781682 | 234.9729 | 106.18
2.78211 | 235.0148 | 106.2
2.782582 | 235.0472 | 106.22
2.78305 | 235.059 | 106.24
2.783529 | 235.0686 | 106.26
2.783966 | 235.0802 | 106.28
2.784307 | 235.0959 | 106.3
2.784726 | 235.1176 | 106.32
2.785181 | 235.1329 | 106.34
2.785652 | 235.1636 | 106.36
2.786132 | 235.1983 | 106.38
2.786614 | 235.2198 | 106.4
2.78707 | 235.2428 | 106.42
2.787558 | 235.2773 | 106.44
2.788054 | 235.3024 | 106.46
2.788575 | 235.3215 | 106.48
2.789052 | 235.3539 | 106.5
2.789505 | 235.3909 | 106.52
2.789941 | 235.4293 | 106.54
2.790471 | 235.4641 | 106.56
2.790957 | 235.492 | 106.58
2.791444 | 235.516 | 106.6
2.791938 | 235.534 | 106.62
2.792404 | 235.5565 | 106.64
2.792823 | 235.5825 | 106.66
2.793279 | 235.6147 | 106.68
2.793757 | 235.648 | 106.7
2.794206 | 235.6801 | 106.72
2.794675 | 235.714 | 106.74
2.795141 | 235.7456 | 106.76
2.795557 | 235.7727 | 106.78
2.796016 | 235.7983 | 106.8
2.796491 | 235.8279 | 106.82
2.79693 | 235.8612 | 106.84
2.797328 | 235.8927 | 106.86
2.797749 | 235.9225 | 106.88
2.798175 | 235.9487 | 106.9
2.798673 | 235.9697 | 106.92
2.799143 | 235.9772 | 106.94
2.799593 | 235.9867 | 106.96
2.800055 | 235.9966 | 106.98
2.800497 | 236.016 | 107
2.800942 | 236.0481 | 107.02
2.80145 | 236.0928 | 107.04
2.801931 | 236.1421 | 107.06
2.802403 | 236.1972 | 107.08
2.802891 | 236.2439 | 107.1
2.803358 | 236.2733 | 107.12
2.803769 | 236.2889 | 107.14
2.804257 | 236.3089 | 107.16
2.804734 | 236.3313 | 107.18
2.805188 | 236.3511 | 107.2
2.805691 | 236.375 | 107.22
2.806138 | 236.4029 | 107.24
2.806528 | 236.4231 | 107.26
2.806987 | 236.4367 | 107.28
2.807439 | 236.4514 | 107.3
2.807905 | 236.4669 | 107.32
2.808367 | 236.4873 | 107.34
2.80879 | 236.5173 | 107.36
2.809248 | 236.5467 | 107.38
2.809727 | 236.5782 | 107.4
2.810169 | 236.6181 | 107.42
2.810617 | 236.6598 | 107.44
2.811066 | 236.6878 | 107.46
2.811526 | 236.7189 | 107.48
2.812019 | 236.7449 | 107.5
2.812494 | 236.7646 | 107.52
2.812955 | 236.781 | 107.54
2.8134 | 236.7981 | 107.56
2.813864 | 236.8104 | 107.58
2.81427 | 236.831 | 107.6
2.814704 | 236.8493 | 107.62
2.81515 | 236.8669 | 107.64
2.815611 | 236.8909 | 107.66
2.816071 | 236.9162 | 107.68
2.81652 | 236.9395 | 107.7
2.816914 | 236.9689 | 107.72
2.817299 | 237.0025 | 107.74
2.817724 | 237.0357 | 107.76
2.818154 | 237.0692 | 107.78
2.818588 | 237.1096 | 107.8
2.819014 | 237.1369 | 107.82
2.819427 | 237.15 | 107.84
2.819944 | 237.1588 | 107.86
2.82041 | 237.1767 | 107.88
2.820871 | 237.1879 | 107.9
2.821332 | 237.1973 | 107.92
2.821815 | 237.2112 | 107.94
2.822229 | 237.2408 | 107.96
2.822699 | 237.2648 | 107.98
2.823191 | 237.2869 | 108
2.823667 | 237.3153 | 108.02
2.824167 | 237.3488 | 108.04
2.824654 | 237.3654 | 108.06
2.825107 | 237.3882 | 108.08
2.825587 | 237.4162 | 108.1
2.826089 | 237.451 | 108.12
2.826611 | 237.4841 | 108.14
2.827166 | 237.5159 | 108.16
2.827658 | 237.5327 | 108.18
2.828003 | 237.5543 | 108.2
2.828383 | 237.5742 | 108.22
2.828857 | 237.5947 | 108.24
2.829344 | 237.6231 | 108.26
2.829799 | 237.6574 | 108.28
2.830224 | 237.6813 | 108.3
2.830639 | 237.7067 | 108.32
2.831133 | 237.7364 | 108.34
2.831601 | 237.7594 | 108.36
2.832032 | 237.7801 | 108.38
2.832466 | 237.8133 | 108.4
2.832923 | 237.85 | 108.42
2.833359 | 237.890625 | 108.44
2.83389 | 237.9373 | 108.46
2.834381 | 237.9996 | 108.48
2.834846 | 238.0577 | 108.5
2.835346 | 238.1126 | 108.52
2.835878 | 238.1755 | 108.54
2.836508 | 238.2611 | 108.56
2.837044 | 238.3624 | 108.58
2.837562 | 238.4782 | 108.6
2.838106 | 238.604 | 108.62
2.838691 | 238.7248 | 108.64
2.839329 | 238.8503 | 108.66
2.839952 | 238.9614 | 108.68
2.840549 | 239.0682 | 108.7
2.84123 | 239.1781 | 108.72
2.841905 | 239.301 | 108.74
2.842638 | 239.4255 | 108.76
2.843336 | 239.5568 | 108.78
2.844049 | 239.6961 | 108.8
2.84481 | 239.8492 | 108.82
2.845714 | 239.9927 | 108.84
2.846485 | 240.1273 | 108.86
2.847248 | 240.2716 | 108.88
2.848085 | 240.4134 | 108.9
2.848999 | 240.5652 | 108.92
2.84989 | 240.7284 | 108.94
2.850698 | 240.8689 | 108.96
2.851562 | 240.9994 | 108.98
2.852585 | 241.1365 | 109
2.853561 | 241.2624 | 109.02
2.854568 | 241.3836 | 109.04
2.855633 | 241.53125 | 109.06
2.856682 | 241.689 | 109.08
2.857807 | 241.8429 | 109.1
2.859012 | 241.9922 | 109.12
2.860191 | 242.1416 | 109.14
2.861404 | 242.2796 | 109.16
2.862648 | 242.4079 | 109.18
2.863888 | 242.5203 | 109.2
2.865204 | 242.6344 | 109.22
2.866607 | 242.7703 | 109.24
2.867851 | 242.9134 | 109.26
2.869205 | 243.056 | 109.28
2.870643 | 243.2032 | 109.3
2.872062 | 243.3286 | 109.32
2.873512 | 243.4377 | 109.34
2.874985 | 243.5484 | 109.36
2.876533 | 243.6523 | 109.38
2.878124 | 243.7676 | 109.4
2.879757 | 243.906 | 109.42
2.881355 | 244.0487 | 109.44
2.882934 | 244.1596 | 109.46
2.88462 | 244.2701 | 109.48
2.886303 | 244.3796 | 109.5
2.887939 | 244.4813 | 109.52
2.88969 | 244.5889 | 109.54
2.891292 | 244.7211 | 109.56
2.893009 | 244.8561 | 109.58
2.894855 | 244.979 | 109.6
2.89669 | 245.0921 | 109.62
2.898556 | 245.1808 | 109.64
2.900482 | 245.2987 | 109.66
2.902397 | 245.4128 | 109.68
2.904289 | 245.5357 | 109.7
2.906242 | 245.6504 | 109.72
2.908333 | 245.7758 | 109.74
2.91024 | 245.871 | 109.76
2.912227 | 245.9742 | 109.78
2.91428 | 246.0885 | 109.8
2.916424 | 246.2257 | 109.82
2.918583 | 246.3349 | 109.84
2.920704 | 246.4474 | 109.86
2.922878 | 246.5552 | 109.88
2.925037 | 246.6636 | 109.9
2.927116 | 246.7641 | 109.92
2.929336 | 246.8823 | 109.94
2.931488 | 246.9931 | 109.96
2.93383 | 247.1076 | 109.98
2.936049 | 247.2227 | 110
2.938544 | 247.3339 | 110.02
2.940772 | 247.4394 | 110.04
2.943114 | 247.5499 | 110.06
2.945395 | 247.6644 | 110.08
2.947776 | 247.7649 | 110.1
2.950286 | 247.8865 | 110.12
2.952636 | 247.9973 | 110.14
2.955237 | 248.1101 | 110.16
2.957587 | 248.2154 | 110.18
2.959998 | 248.3362 | 110.2
2.962661 | 248.4333 | 110.22
2.96501 | 248.5478 | 110.24
2.967482 | 248.6489 | 110.26
2.970099 | 248.771 | 110.28
2.97264 | 248.8735 | 110.3
2.975219 | 248.9776 | 110.32
2.977851 | 249.0847 | 110.34
2.980628 | 249.2043 | 110.36
2.98329 | 249.3161 | 110.38
2.985938 | 249.4369 | 110.4
2.988631 | 249.5455 | 110.42
2.991385 | 249.6567 | 110.44
2.994223 | 249.7854 | 110.46
2.996993 | 249.8911 | 110.48
2.999717 | 249.9901 | 110.5
3.002433 | 250.1 | 110.52
3.005309 | 250.2225 | 110.54
3.008178 | 250.324 | 110.56
3.011122 | 250.423 | 110.58
3.014075 | 250.5298 | 110.6
3.016989 | 250.6489 | 110.62
3.019889 | 250.7672 | 110.64
3.022979 | 250.8639 | 110.66
3.026046 | 250.9801 | 110.68
3.029227 | 251.1047 | 110.7
3.032172 | 251.2087 | 110.72
3.035269 | 251.2945 | 110.74
3.038291 | 251.4128 | 110.76
3.041404 | 251.5243 | 110.78
3.044501 | 251.6086 | 110.8
3.047515 | 251.7114 | 110.82
3.050559 | 251.8263 | 110.84
3.053672 | 251.9471 | 110.86
3.056815 | 252.0459 | 110.88
3.060118 | 252.1579 | 110.9
3.063391 | 252.2821 | 110.92
3.066748 | 252.3888 | 110.94
3.069983 | 252.4734 | 110.96
3.073127 | 252.5917 | 110.98
3.076331 | 252.7024 | 111
3.07952 | 252.7869 | 111.02
3.082877 | 252.8907 | 111.04
3.086425 | 253.0149 | 111.06
3.089995 | 253.1116 | 111.08
3.093306 | 253.211 | 111.1
3.096549 | 253.3377 | 111.12
3.099974 | 253.4469 | 111.14
3.103568 | 253.5298 | 111.16
3.107032 | 253.6435 | 111.18
3.110488 | 253.7563 | 111.2
3.114089 | 253.8402 | 111.22
3.117903 | 253.9402 | 111.24
3.121543 | 254.0673 | 111.26
3.125251 | 254.1642 | 111.28
3.129073 | 254.2668 | 111.3
3.132743 | 254.3901 | 111.32
3.136176 | 254.4931 | 111.34
3.139716 | 254.5843 | 111.36
3.1435 | 254.6938 | 111.38
3.147269 | 254.7863 | 111.4
3.150855 | 254.8777 | 111.42
3.154555 | 254.9994 | 111.44
3.158347 | 255.0971 | 111.46
3.162169 | 255.1965 | 111.48
3.165869 | 255.3203 | 111.5
3.169677 | 255.4205 | 111.52
3.173499 | 255.5122 | 111.54
3.177306 | 255.6191 | 111.56
3.181296 | 255.7152 | 111.58
3.185126 | 255.8104 | 111.6
3.189063 | 255.932 | 111.62
3.19287 | 256.0262 | 111.64
3.196875 | 256.1372 | 111.66
3.200789 | 256.2546 | 111.68
3.204581 | 256.3505 | 111.7
3.208777 | 256.443 | 111.72
3.212485 | 256.5432 | 111.74
3.21662 | 256.6374 | 111.76
3.220496 | 256.7435 | 111.78
3.224814 | 256.8492 | 111.8
3.228667 | 256.952 | 111.82
3.232939 | 257.069 | 111.84
3.236724 | 257.1686 | 111.86
3.241225 | 257.2645 | 111.88
3.245208 | 257.3654 | 111.9
3.249678 | 257.4683 | 111.92
3.253661 | 257.5795 | 111.94
3.258239 | 257.6881 | 111.96
3.262236 | 257.7997 | 111.98
3.266494 | 257.9176 | 112
3.270705 | 258.0189 | 112.02
3.275023 | 258.1143 | 112.04
3.279479 | 258.2076 | 112.06
3.283393 | 258.307 | 112.08
3.288062 | 258.4136 | 112.1
3.292334 | 258.5147 | 112.12
3.296622 | 258.6229 | 112.14
3.301169 | 258.7343 | 112.16
3.305411 | 258.837 | 112.18
3.310141 | 258.9281 | 112.2
3.314749 | 259.0363 | 112.22
3.31893 | 259.1447 | 112.24
3.323798 | 259.2504 | 112.26
3.328665 | 259.3624 | 112.28
3.332724 | 259.4706 | 112.3
3.337607 | 259.5814 | 112.32
3.342353 | 259.6745 | 112.34
3.346656 | 259.7794 | 112.36
3.351294 | 259.8861 | 112.38
3.356391 | 259.9916 | 112.4
3.360968 | 260.099 | 112.42
3.365302 | 260.2081 | 112.44
3.370322 | 260.3242 | 112.46
3.375327 | 260.4199 | 112.48
3.379798 | 260.5273 | 112.5
3.384528 | 260.6409 | 112.52
3.389685 | 260.7429 | 112.54
3.394782 | 260.8557 | 112.56
3.399344 | 260.9643 | 112.58
3.403998 | 261.078 | 112.6
3.40882 | 261.1707 | 112.62
3.413947 | 261.2852 | 112.64
3.419165 | 261.3916 | 112.66
3.424292 | 261.5023 | 112.68
3.429023 | 261.6107 | 112.7
3.433799 | 261.7229 | 112.72
3.438849 | 261.8282 | 112.74
3.443854 | 261.922 | 112.76
3.448996 | 262.0348 | 112.78
3.454169 | 262.138 | 112.8
3.459449 | 262.2513 | 112.82
3.46453 | 262.3607 | 112.84
3.469825 | 262.4799 | 112.86
3.47486 | 262.5786 | 112.88
3.480185 | 262.694 | 112.9
3.48545 | 262.7997 | 112.92
3.490622 | 262.9138 | 112.94
3.495581 | 263.0227 | 112.96
3.500907 | 263.1372 | 112.98
3.506293 | 263.2404 | 113
3.511618 | 263.35 | 113.02
3.517066 | 263.465 | 113.04
3.522513 | 263.5782 | 113.06
3.527869 | 263.6953 | 113.08
3.533332 | 263.8135 | 113.1
3.538855 | 263.9262 | 113.12
3.544333 | 264.0331 | 113.14
3.549842 | 264.1506 | 113.16
3.55535 | 264.2651 | 113.18
3.560736 | 264.3809 | 113.2
3.56623 | 264.4979 | 113.22
3.571845 | 264.6055 | 113.24
3.577384 | 264.7085 | 113.26
3.583243 | 264.8226 | 113.28
3.588935 | 264.9356 | 113.3
3.594733 | 265.0455 | 113.32
3.600577 | 265.1655 | 113.34
3.606269 | 265.2718 | 113.36
3.612021 | 265.3796 | 113.38
3.617865 | 265.488 | 113.4
3.62374 | 265.6038 | 113.42
3.629615 | 265.7133 | 113.44
3.63552 | 265.8349 | 113.46
3.641211 | 265.9409 | 113.48
3.64704 | 266.0558 | 113.5
3.653067 | 266.1623 | 113.52
3.659064 | 266.2785 | 113.54
3.665045 | 266.3922 | 113.56
3.670905 | 266.5084 | 113.58
3.676963 | 266.6181 | 113.6
3.683081 | 266.7372 | 113.62
3.689093 | 266.8509 | 113.64
3.695227 | 266.962 | 113.66
3.701194 | 267.0812 | 113.68
3.707282 | 267.1965 | 113.7
3.713507 | 267.3156 | 113.72
3.719657 | 267.4344 | 113.74
3.725867 | 267.5585 | 113.76
3.732245 | 267.6776 | 113.78
3.738318 | 267.7926 | 113.8
3.744803 | 267.9075 | 113.82
3.750998 | 268.0233 | 113.84
3.757209 | 268.1374 | 113.86
3.763739 | 268.2548 | 113.88
3.770041 | 268.3752 | 113.9
3.776511 | 268.4868 | 113.92
3.782767 | 268.608 | 113.94
3.789176 | 268.7211 | 113.96
3.795722 | 268.8372 | 113.98
3.802115 | 268.9551 | 114
3.808722 | 269.0755 | 114.02
3.814978 | 269.1959 | 114.04
3.82157 | 269.3184 | 114.06
3.828131 | 269.4346 | 114.08
3.834632 | 269.5512 | 114.1
3.841422 | 269.6674 | 114.12
3.847739 | 269.7857 | 114.14
3.854529 | 269.9056 | 114.16
3.861106 | 270.0252 | 114.18
3.86785 | 270.1435 | 114.2
3.874747 | 270.2638 | 114.22
3.881522 | 270.3859 | 114.24
3.888266 | 270.505 | 114.26
3.895163 | 270.6292 | 114.28
3.902014 | 270.7521 | 114.3
3.909079 | 270.8733 | 114.32
3.916007 | 270.9904 | 114.34
3.923072 | 271.1099 | 114.36
3.930014 | 271.2315 | 114.38
3.937033 | 271.3536 | 114.4
3.944022 | 271.4769 | 114.42
3.951102 | 271.5982 | 114.44
3.958258 | 271.7177 | 114.46
3.965384 | 271.836 | 114.48
3.972464 | 271.956 | 114.5
3.979316 | 272.0784 | 114.52
3.986533 | 272.2009 | 114.54
3.993705 | 272.3289 | 114.56
4.000983 | 272.4505 | 114.58
4.008093 | 272.5738 | 114.6
4.015219 | 272.6946 | 114.62
4.022788 | 272.8138 | 114.64
4.030219 | 272.9333 | 114.66
4.037467 | 273.0541 | 114.68
4.044516 | 273.1774 | 114.7
4.051901 | 273.3012 | 114.72
4.059287 | 273.4203 | 114.74
4.066687 | 273.539 | 114.76
4.074027 | 273.6565 | 114.78
4.081351 | 273.7735 | 114.8
4.08895 | 273.8977 | 114.82
4.096472 | 274.0197 | 114.84
4.103858 | 274.1363 | 114.86
4.111243 | 274.2622 | 114.88
4.118811 | 274.3905 | 114.9
4.12641 | 274.5096 | 114.92
4.133994 | 274.6338 | 114.94
4.141257 | 274.7588 | 114.96
4.148779 | 274.8796 | 114.98
4.156513 | 275.0029 | 115
4.164173 | 275.1295 | 115.02
4.171848 | 275.2541 | 115.04
4.1796 | 275.3812 | 115.06
4.187565 | 275.5129 | 115.08
4.195286 | 275.6404 | 115.1
4.202824 | 275.7591 | 115.12
4.210636 | 275.88 | 115.14
4.218494 | 276.0096 | 115.16
4.226261 | 276.1312 | 115.18
4.233936 | 276.2558 | 115.2
4.241962 | 276.3791 | 115.22
4.250111 | 276.5029 | 115.24
4.258045 | 276.6216 | 115.26
4.265797 | 276.7499 | 115.28
4.273792 | 276.8707 | 115.3
4.281849 | 276.9987 | 115.32
4.289875 | 277.1341 | 115.34
4.29781 | 277.2625 | 115.36
4.305744 | 277.3821 | 115.38
4.313892 | 277.5041 | 115.4
4.322163 | 277.635 | 115.42
4.330219 | 277.7583 | 115.44
4.338367 | 277.8854 | 115.46
4.346577 | 278.0146 | 115.48
4.354786 | 278.1476 | 115.5
4.362965 | 278.2717 | 115.52
4.371052 | 278.3934 | 115.54
4.379414 | 278.5159 | 115.56
4.387745 | 278.6459 | 115.58
4.396137 | 278.7696 | 115.6
4.404346 | 278.893 | 115.62
4.412586 | 279.0175 | 115.64
4.421101 | 279.148 | 115.66
4.429493 | 279.2722 | 115.68
4.437733 | 279.3963 | 115.7
4.446095 | 279.5217 | 115.72
4.454853 | 279.6551 | 115.74
4.463276 | 279.778 | 115.76
4.471821 | 279.9026 | 115.78
4.480274 | 280.0331 | 115.8
4.489033 | 280.1706 | 115.82
4.4977 | 280.299 | 115.84
4.506031 | 280.4282 | 115.86
4.51482 | 280.5574 | 115.88
4.523579 | 280.6862 | 115.9
4.532124 | 280.8078 | 115.92
4.54073 | 280.9299 | 115.94
4.54958 | 281.0549 | 115.96
4.55843 | 281.1803 | 115.98
4.567158 | 281.3086 | 116
4.575733 | 281.4299 | 116.02
4.584553 | 281.5519 | 116.04
4.593311 | 281.6824 | 116.06
4.602314 | 281.8145 | 116.08
4.611164 | 281.9374 | 116.1
4.620106 | 282.067 | 116.12
4.628895 | 282.2025 | 116.14
4.637836 | 282.3321 | 116.16
4.646839 | 282.4555 | 116.18
4.655689 | 282.5834 | 116.2
4.664845 | 282.7147 | 116.22
4.673939 | 282.8439 | 116.24
4.683033 | 282.9655 | 116.26
4.691975 | 283.093 | 116.28
4.701221 | 283.2235 | 116.3
4.710438 | 283.3548 | 116.32
4.719471 | 283.4806 | 116.34
4.728596 | 283.6186 | 116.36
4.737812 | 283.7495 | 116.38
4.747211 | 283.8762 | 116.4
4.756153 | 283.9949 | 116.42
4.765614 | 284.1249 | 116.44
4.775166 | 284.2516 | 116.46
4.784473 | 284.3741 | 116.48
4.793629 | 284.5041 | 116.5
4.803028 | 284.6367 | 116.52
4.812366 | 284.7579 | 116.54
4.821705 | 284.8762 | 116.56
4.830891 | 285.015 | 116.58
4.840748 | 285.1434 | 116.6
4.85033 | 285.2692 | 116.62
4.859852 | 285.4022 | 116.64
4.869282 | 285.5356 | 116.66
4.878895 | 285.656 | 116.68
4.888355 | 285.7793 | 116.7
4.897816 | 285.9135 | 116.72
4.907673 | 286.0435 | 116.74
4.917408 | 286.1698 | 116.76
4.927204 | 286.2944 | 116.78
4.936848 | 286.4253 | 116.8
4.946735 | 286.549 | 116.82
4.956379 | 286.6769 | 116.84
4.966236 | 286.8141 | 116.86
4.975819 | 286.9504 | 116.88
4.985859 | 287.08 | 116.9
4.995716 | 287.2071 | 116.92
5.005695 | 287.3317 | 116.94
5.0154 | 287.4492 | 116.96
5.02541 | 287.5704 | 116.98
5.035297 | 287.6992 | 117
5.045429 | 287.8317 | 117.02
5.055378 | 287.9601 | 117.04
5.065418 | 288.0943 | 117.06
5.075733 | 288.2273 | 117.08
5.085682 | 288.3514 | 117.1
5.095997 | 288.4789 | 117.12
5.105915 | 288.6128 | 117.14
5.115894 | 288.7428 | 117.16
5.126423 | 288.8703 | 117.18
5.136555 | 289.0054 | 117.2
5.146931 | 289.1371 | 117.22
5.157154 | 289.2625 | 117.24
5.167377 | 289.3858 | 117.26
5.177692 | 289.5129 | 117.28
5.187763 | 289.6337 | 117.3
5.198383 | 289.7587 | 117.32
5.208759 | 289.8904 | 117.34
5.219135 | 290.0234 | 117.36
5.229816 | 290.1509 | 117.38
5.24004 | 290.286 | 117.4
5.250477 | 290.416 | 117.42
5.260975 | 290.5377 | 117.44
5.27129 | 290.6664 | 117.46
5.28194 | 290.8011 | 117.48
5.292652 | 290.9248 | 117.5
5.30312 | 291.054 | 117.52
5.31377 | 291.1874 | 117.54
5.324451 | 291.3099 | 117.56
5.334949 | 291.4315 | 117.58
5.345936 | 291.5654 | 117.6
5.356739 | 291.6933 | 117.62
5.367298 | 291.8196 | 117.64
5.378193 | 291.9525 | 117.66
5.389149 | 292.0842 | 117.68
5.399769 | 292.2017 | 117.7
5.410572 | 292.3288 | 117.72
5.42165 | 292.4597 | 117.74
5.432362 | 292.5821 | 117.76
5.443195 | 292.7097 | 117.78
5.454243 | 292.8456 | 117.8
5.465199 | 292.9706 | 117.82
5.476063 | 293.0985 | 117.84
5.48708 | 293.2302 | 117.86
5.498188 | 293.3535 | 117.88
5.509144 | 293.4777 | 117.9
5.520039 | 293.6086 | 117.92
5.531239 | 293.7273 | 117.94
5.542347 | 293.8485 | 117.96
5.553547 | 293.9794 | 117.98
5.564594 | 294.1052 | 118
5.575611 | 294.2285 | 118.02
5.586872 | 294.3623 | 118.04
5.597858 | 294.4932 | 118.06
5.609058 | 294.6174 | 118.08
5.620502 | 294.7499 | 118.1
5.631763 | 294.8804 | 118.12
5.64278 | 295.0033 | 118.14
5.654285 | 295.1312 | 118.16
5.665577 | 295.2575 | 118.18
5.676991 | 295.3749 | 118.2
5.688282 | 295.5033 | 118.22
5.699543 | 295.6312 | 118.24
5.71117 | 295.7529 | 118.26
5.722675 | 295.8825 | 118.28
5.73415 | 296.0129 | 118.3
5.745594 | 296.1304 | 118.32
5.756947 | 296.2608 | 118.34
5.768604 | 296.3909 | 118.36
5.780201 | 296.51 | 118.38
5.791767 | 296.635 | 118.4
5.803394 | 296.76 | 118.42
5.814777 | 296.8686 | 118.44
5.82616 | 296.9817 | 118.46
5.83791 | 297.0966 | 118.48
5.849537 | 297.2025 | 118.5
5.861164 | 297.3162 | 118.52
5.872974 | 297.4295 | 118.54
5.884388 | 297.5381 | 118.56
5.895893 | 297.6505 | 118.58
5.907551 | 297.7633 | 118.6
5.918964 | 297.8682 | 118.62
5.930775 | 297.9836 | 118.64
5.942219 | 298.0968 | 118.66
5.953632 | 298.2076 | 118.68
5.965046 | 298.3271 | 118.7
5.976612 | 298.4416 | 118.72
5.988575 | 298.549 | 118.74
6.000294 | 298.6618 | 118.76
6.012043 | 298.7677 | 118.78
6.023396 | 298.8672 | 118.8
6.034779 | 298.9781 | 118.82
6.045948 | 299.0859 | 118.84
6.057392 | 299.1914 | 118.86
6.06905 | 299.3051 | 118.88
6.080402 | 299.416 | 118.9
6.092091 | 299.5194 | 118.92
6.103718 | 299.6323 | 118.94
6.115467 | 299.7411 | 118.96
6.127399 | 299.8485 | 118.98
6.138844 | 299.9618 | 119
6.150349 | 300.07 | 119.02
6.16164 | 300.1706 | 119.04
6.173115 | 300.2784 | 119.06
6.184559 | 300.3821 | 119.08
6.196095 | 300.4825 | 119.1
6.207874 | 300.5899 | 119.12
6.21944 | 300.6954 | 119.14
6.231068 | 300.7979 | 119.16
6.242237 | 300.907 | 119.18
6.253834 | 301.011 | 119.2
6.265125 | 301.1153 | 119.22
6.2766 | 301.2254 | 119.24
6.288258 | 301.3292 | 119.26
6.299702 | 301.4313 | 119.28
6.311359 | 301.5394 | 119.3
6.322803 | 301.6392 | 119.32
6.33437 | 301.735 | 119.34
6.345844 | 301.8374 | 119.36
6.357166 | 301.9364 | 119.38
6.368336 | 302.0333 | 119.4
6.379566 | 302.1396 | 119.42
6.39098 | 302.2443 | 119.44
6.402424 | 302.3483 | 119.46
6.41399 | 302.4573 | 119.48
6.425526 | 302.558 | 119.5
6.437092 | 302.6566 | 119.52
6.448658 | 302.7581 | 119.54
6.459736 | 302.8567 | 119.56
6.471241 | 302.9511 | 119.58
6.482594 | 303.0553 | 119.6
6.494007 | 303.1534 | 119.62
6.505482 | 303.2514 | 119.64
6.516682 | 303.3527 | 119.66
6.528187 | 303.4479 | 119.68
6.53957 | 303.5435 | 119.7
6.550953 | 303.6467 | 119.72
6.56258 | 303.7424 | 119.74
6.574146 | 303.8426 | 119.76
6.585438 | 303.9511 | 119.78
6.596912 | 304.0484 | 119.8
6.608265 | 304.143 | 119.82
6.619801 | 304.2464 | 119.84
6.631245 | 304.3344 | 119.86
6.642506 | 304.4255 | 119.88
6.653858 | 304.5268 | 119.9
6.665241 | 304.619 | 119.92
6.676502 | 304.7118 | 119.94
6.687946 | 304.817 | 119.96
6.699543 | 304.9108 | 119.98
6.711048 | 305.0045 | 120
6.722715 | 305.1092 | 120.02
6.733763 | 305.2009 | 120.04
6.745115 | 305.2949 | 120.06
6.756437 | 305.3951 | 120.08
6.767668 | 305.4847 | 120.1
6.779264 | 305.5738 | 120.12
6.790586 | 305.6749 | 120.14
6.802061 | 305.7615 | 120.16
6.813383 | 305.8496 | 120.18
6.824797 | 305.9457 | 120.2
6.836058 | 306.0302 | 120.22
6.847502 | 306.1183 | 120.24
6.858641 | 306.2179 | 120.26
6.869871 | 306.3087 | 120.28
6.881285 | 306.4004 | 120.3
6.89282 | 306.5025 | 120.32
6.904387 | 306.5891 | 120.34
6.915922 | 306.6766 | 120.36
6.927275 | 306.7699 | 120.38
6.938719 | 306.8534 | 120.4
6.949736 | 306.941 | 120.42
6.960905 | 307.0342 | 120.44
6.972197 | 307.1162 | 120.46
6.983549 | 307.2028 | 120.48
6.995146 | 307.3009 | 120.5
7.006468 | 307.3857 | 120.52
7.017973 | 307.48 | 120.54
7.029448 | 307.5778 | 120.56
7.040861 | 307.6623 | 120.58
7.052 | 307.747 | 120.6
7.063139 | 307.8427 | 120.62
7.074492 | 307.9184 | 120.64
7.085539 | 308.0002 | 120.66
7.096983 | 308.0927 | 120.68
7.108305 | 308.1743 | 120.7
7.119902 | 308.2558 | 120.72
7.131376 | 308.3471 | 120.74
7.14282 | 308.4297 | 120.76
7.154234 | 308.5119 | 120.78
7.165495 | 308.6011 | 120.8
7.176756 | 308.6808 | 120.82
7.187956 | 308.7707 | 120.84
7.199369 | 308.8641 | 120.86
7.210752 | 308.9498 | 120.88
7.222075 | 309.0392 | 120.9
7.233641 | 309.1287 | 120.92
7.244993 | 309.2063 | 120.94
7.25659 | 309.2873 | 120.96
7.267942 | 309.375 | 120.98
7.279325 | 309.4559 | 121
7.29077 | 309.5434 | 121.02
7.301878 | 309.634 | 121.04
7.313292 | 309.7168 | 121.06
7.324461 | 309.8009 | 121.08
7.335905 | 309.8853 | 121.1
7.347319 | 309.9631 | 121.12
7.358641 | 310.047 | 121.14
7.370146 | 310.1336 | 121.16
7.381559 | 310.2091 | 121.18
7.393003 | 310.2925 | 121.2
7.404325 | 310.3733 | 121.22
7.415648 | 310.4442 | 121.24
7.426847 | 310.5235 | 121.26
7.438139 | 310.605 | 121.28
7.44943 | 310.6764 | 121.3
7.461027 | 310.76 | 121.32
7.472715 | 310.842 | 121.34
7.484098 | 310.9155 | 121.36
7.49539 | 310.9991 | 121.38
7.50662 | 311.0828 | 121.4
7.517881 | 311.1594 | 121.42
7.529356 | 311.2464 | 121.44
7.540525 | 311.3307 | 121.46
7.55197 | 311.4087 | 121.48
7.563536 | 311.4916 | 121.5
7.574827 | 311.5667 | 121.52
7.586454 | 311.6321 | 121.54
7.597837 | 311.7063 | 121.56
7.609343 | 311.7793 | 121.58
7.620695 | 311.8494 | 121.6
7.631681 | 311.9308 | 121.62
7.64279 | 312.0126 | 121.64
7.654203 | 312.0912 | 121.66
7.665617 | 312.1724 | 121.68
7.677214 | 312.2519 | 121.7
7.688719 | 312.3274 | 121.72
7.700224 | 312.4071 | 121.74
7.711607 | 312.4777 | 121.76
7.722898 | 312.5474 | 121.78
7.734251 | 312.6241 | 121.8
7.745726 | 312.6967 | 121.82
7.756987 | 312.7668 | 121.84
7.768248 | 312.8488 | 121.86
7.779722 | 312.9241 | 121.88
7.791136 | 312.9939 | 121.9
7.802885 | 313.0721 | 121.92
7.814238 | 313.1451 | 121.94
7.825621 | 313.2129 | 121.96
7.837004 | 313.2913 | 121.98
7.84799 | 313.359 | 122
7.859404 | 313.4188 | 122.02
7.870695 | 313.4912 | 122.04
7.88217 | 313.5566 | 122.06
7.893553 | 313.6172 | 122.08
7.904814 | 313.6923 | 122.1
7.916044 | 313.7615 | 122.12
7.927305 | 313.823 | 122.14
7.938475 | 313.8983 | 122.16
7.949553 | 313.9654 | 122.18
7.960783 | 314.0306 | 122.2
7.972013 | 314.1099 | 122.22
7.983305 | 314.1799 | 122.24
7.994719 | 314.2441 | 122.26
8.006071 | 314.3169 | 122.28
8.017698 | 314.3815 | 122.3
8.028715 | 314.4427 | 122.32
8.039701 | 314.5142 | 122.34
8.05084 | 314.5776 | 122.36
8.061918 | 314.6453 | 122.38
8.073393 | 314.7263 | 122.4
8.084562 | 314.7982 | 122.42
8.095976 | 314.871 | 122.44
8.107328 | 314.9547 | 122.46
8.11865 | 315.0237 | 122.48
8.130003 | 315.0912 | 122.5
8.141264 | 315.1669 | 122.52
8.152647 | 315.2351 | 122.54
8.163664 | 315.3043 | 122.56
8.174955 | 315.3804 | 122.58
8.186186 | 315.4402 | 122.6
8.197691 | 315.5046 | 122.62
8.209105 | 315.5753 | 122.64
8.220396 | 315.6306 | 122.66
8.231871 | 315.6915 | 122.68
8.24304 | 315.7634 | 122.7
8.254271 | 315.8207 | 122.72
8.26544 | 315.8869 | 122.74
8.276579 | 315.9637 | 122.76
8.287687 | 316.0298 | 122.78
8.298704 | 316.0965 | 122.8
8.309904 | 316.1715 | 122.82
8.321287 | 316.2282 | 122.84
8.332792 | 316.2867 | 122.86
8.344023 | 316.3534 | 122.88
8.355162 | 316.4096 | 122.9
8.366423 | 316.4666 | 122.92
8.377501 | 316.5291 | 122.94
8.388823 | 316.5789 | 122.96
8.400084 | 316.6314 | 122.98
8.411436 | 316.6918 | 123
8.42285 | 316.7469 | 123.02
8.43408 | 316.8113 | 123.04
8.445433 | 316.8818 | 123.06
8.456816 | 316.9409 | 123.08
8.468016 | 317.0064 | 123.1
8.479063 | 317.0812 | 123.12
8.490171 | 317.1456 | 123.14
8.501402 | 317.2153 | 123.16
8.512815 | 317.288 | 123.18
8.524046 | 317.348 | 123.2
8.535398 | 317.4055 | 123.22
8.546782 | 317.4697 | 123.24
8.557859 | 317.5233 | 123.26
8.568876 | 317.5834 | 123.28
8.579985 | 317.6451 | 123.3
8.591215 | 317.7007 | 123.32
8.602507 | 317.7613 | 123.34
8.613737 | 317.8322 | 123.36
8.624907 | 317.8936 | 123.38
8.636595 | 317.962 | 123.4
8.647917 | 318.0272 | 123.42
8.659391 | 318.0794 | 123.44
8.67053 | 318.1328 | 123.46
8.681608 | 318.1884 | 123.48
8.692991 | 318.2385 | 123.5
8.703978 | 318.2994 | 123.52
8.715361 | 318.3627 | 123.54
8.726774 | 318.4169 | 123.56
8.738035 | 318.4826 | 123.58
8.749327 | 318.5455 | 123.6
8.760588 | 318.5997 | 123.62
8.77191 | 318.6592 | 123.64
8.783262 | 318.7185 | 123.66
8.79434 | 318.7655 | 123.68
8.805418 | 318.8199 | 123.7
8.816648 | 318.8747 | 123.72
8.827879 | 318.9236 | 123.74
8.839109 | 318.9798 | 123.76
8.850554 | 319.034 | 123.78
8.861692 | 319.0836 | 123.8
8.873137 | 319.1366 | 123.82
8.884092 | 319.1976 | 123.84
8.894896 | 319.252 | 123.86
8.906279 | 319.3138 | 123.88
8.917051 | 319.377 | 123.9
8.928495 | 319.4374 | 123.92
8.939512 | 319.4948 | 123.94
8.950956 | 319.5534 | 123.96
8.9624 | 319.6098 | 123.98
8.9736 | 319.667 | 124
8.984983 | 319.7227 | 124.02
8.996031 | 319.7734 | 124.04
9.007109 | 319.8302 | 124.06
9.018064 | 319.879 | 124.08
9.029387 | 319.9298 | 124.1
9.040464 | 319.9867 | 124.12
9.051695 | 320.0408 | 124.14
9.062925 | 320.0931 | 124.16
9.074034 | 320.1566 | 124.18
9.08563 | 320.2158 | 124.2
9.096464 | 320.2687 | 124.22
9.107573 | 320.3251 | 124.24
9.118589 | 320.3742 | 124.26
9.129423 | 320.4201 | 124.28
9.140532 | 320.4727 | 124.3
9.151579 | 320.5216 | 124.32
9.162962 | 320.572 | 124.34
9.174345 | 320.6297 | 124.36
9.185545 | 320.6814 | 124.38
9.196745 | 320.7291 | 124.4
9.207884 | 320.7908 | 124.42
9.219175 | 320.8467 | 124.44
9.230253 | 320.9051 | 124.46
9.241545 | 320.9728 | 124.48
9.252592 | 321.0297 | 124.5
9.263945 | 321.0812 | 124.52
9.275236 | 321.1396 | 124.54
9.286467 | 321.1851 | 124.56
9.297972 | 321.2306 | 124.58
9.309019 | 321.2872 | 124.6
9.320158 | 321.3359 | 124.62
9.331144 | 321.3849 | 124.64
9.342283 | 321.4462 | 124.66
9.353605 | 321.4983 | 124.68
9.364836 | 321.5546 | 124.7
9.376036 | 321.6171 | 124.72
9.387236 | 321.6728 | 124.74
9.398619 | 321.7234 | 124.76
9.409788 | 321.7817 | 124.78
9.421171 | 321.8286 | 124.8
9.432432 | 321.8783 | 124.82
9.443541 | 321.9352 | 124.84
9.454527 | 321.9825 | 124.86
9.465879 | 322.03 | 124.88
9.477293 | 322.0849 | 124.9
9.48889 | 322.1276 | 124.92
9.50012 | 322.1754 | 124.94
9.511381 | 322.2325 | 124.96
9.522764 | 322.2817 | 124.98
9.533964 | 322.3337 | 125
9.545132 | 322.3944 | 125.02
9.556271 | 322.44 | 125.04
9.567379 | 322.4945 | 125.06
9.57864 | 322.5555 | 125.08
9.589809 | 322.6014 | 125.1
9.601101 | 322.6489 | 125.12
9.612667 | 322.7049 | 125.14
9.62405 | 322.7488 | 125.16
9.635403 | 322.7944 | 125.18
9.646603 | 322.8483 | 125.2
9.657955 | 322.897 | 125.22
9.669308 | 322.9448 | 125.24
9.680721 | 322.9961 | 125.26
9.691891 | 323.0392 | 125.28
9.703396 | 323.0875 | 125.3
9.714687 | 323.1395 | 125.32
9.726009 | 323.1861 | 125.34
9.737637 | 323.238 | 125.36
9.748898 | 323.2929 | 125.38
9.760494 | 323.3392 | 125.4
9.771511 | 323.3857 | 125.42
9.782711 | 323.4354 | 125.44
9.793941 | 323.4762 | 125.46
9.805141 | 323.5243 | 125.48
9.816555 | 323.5776 | 125.5
9.82803 | 323.6254 | 125.52
9.839596 | 323.6774 | 125.54
9.851131 | 323.7309 | 125.56
9.862453 | 323.7767 | 125.58
9.873684 | 323.8261 | 125.6
9.885159 | 323.8745 | 125.62
9.896755 | 323.9147 | 125.64
9.908077 | 323.9605 | 125.66
9.919765 | 324.0086 | 125.68
9.931118 | 324.0483 | 125.7
9.942715 | 324.0972 | 125.72
9.953823 | 324.1495 | 125.74
9.964748 | 324.1948 | 125.76
9.976223 | 324.243 | 125.78
9.987331 | 324.295 | 125.8
9.999111 | 324.3375 | 125.82
10.01068 | 324.388 | 125.84
10.02243 | 324.4383 | 125.86
10.03421 | 324.4822 | 125.88
10.04535 | 324.5285 | 125.9
10.05682 | 324.5762 | 125.92
10.06826 | 324.611 | 125.94
10.0798 | 324.6551 | 125.96
10.09115 | 324.7004 | 125.98
10.10266 | 324.738 | 126
10.11425 | 324.7848 | 126.02
10.12579 | 324.8369 | 126.04
10.13739 | 324.8799 | 126.06
10.14853 | 324.9296 | 126.08
10.15988 | 324.9824 | 126.1
10.17096 | 325.0275 | 126.12
10.18246 | 325.0763 | 126.14
10.19415 | 325.1214 | 126.16
10.20575 | 325.1592 | 126.18
10.21765 | 325.2038 | 126.2
10.229 | 325.2458 | 126.22
10.24044 | 325.2844 | 126.24
10.25204 | 325.3288 | 126.26
10.26345 | 325.373 | 126.28
10.27511 | 325.4125 | 126.3
10.28665 | 325.4592 | 126.32
10.29837 | 325.5031 | 126.34
10.31015 | 325.545 | 126.36
10.32159 | 325.5915 | 126.38
10.33316 | 325.6382 | 126.4
10.34463 | 325.6813 | 126.42
10.35608 | 325.7302 | 126.44
10.36755 | 325.7743 | 126.46
10.37927 | 325.816 | 126.48
10.39083 | 325.8599 | 126.5
10.40258 | 325.8984 | 126.52
10.41403 | 325.9357 | 126.54
10.42556 | 325.9814 | 126.56
10.43719 | 326.0225 | 126.58
10.44845 | 326.0618 | 126.6
10.46008 | 326.1098 | 126.62
10.47189 | 326.1522 | 126.64
10.48364 | 326.1941 | 126.66
10.49533 | 326.243 | 126.68
10.50686 | 326.2842 | 126.7
10.51828 | 326.3224 | 126.72
10.53021 | 326.3674 | 126.74
10.54156 | 326.4043 | 126.76
10.55359 | 326.4387 | 126.78
10.56533 | 326.4849 | 126.8
10.5773 | 326.5257 | 126.82
10.58914 | 326.5633 | 126.84
10.60061 | 326.6143 | 126.86
10.61197 | 326.6574 | 126.88
10.62329 | 326.6972 | 126.9
10.63491 | 326.7427 | 126.92
10.64679 | 326.7844 | 126.94
10.65881 | 326.8205 | 126.96
10.67083 | 326.8695 | 126.98
10.68258 | 326.9106 | 127
10.69403 | 326.9506 | 127.02
10.70535 | 326.995 | 127.04
10.71704 | 327.0322 | 127.06
10.72863 | 327.0644 | 127.08
10.74057 | 327.1059 | 127.1
10.75256 | 327.1408 | 127.12
10.76422 | 327.1817 | 127.14
10.77606 | 327.2343 | 127.16
10.78735 | 327.2759 | 127.18
10.79904 | 327.3144 | 127.2
10.81076 | 327.3627 | 127.22
10.82226 | 327.3991 | 127.24
10.83441 | 327.4299 | 127.26
10.84607 | 327.4742 | 127.28
10.85806 | 327.5133 | 127.3
10.86972 | 327.5519 | 127.32
10.88147 | 327.599 | 127.34
10.89303 | 327.6362 | 127.36
10.90472 | 327.6754 | 127.38
10.91653 | 327.7189 | 127.4
10.92843 | 327.7539 | 127.42
10.9404 | 327.7933 | 127.44
10.95205 | 327.8408 | 127.46
10.96389 | 327.8775 | 127.48
10.97537 | 327.9145 | 127.5
10.98703 | 327.9598 | 127.52
10.99905 | 327.9936 | 127.54
11.0108 | 328.0257 | 127.56
11.0231 | 328.0626 | 127.58
11.03491 | 328.0925 | 127.6
11.04657 | 328.125 | 127.62
11.05832 | 328.1623 | 127.64
11.0697 | 328.1973 | 127.66
11.08163 | 328.237 | 127.68
11.09341 | 328.2851 | 127.7
11.10525 | 328.3208 | 127.72
11.11715 | 328.3579 | 127.74
11.12899 | 328.4018 | 127.76
11.14099 | 328.4347 | 127.78
11.15261 | 328.4675 | 127.8
11.16433 | 328.5036 | 127.82
11.17587 | 328.5317 | 127.84
11.18789 | 328.5622 | 127.86
11.19946 | 328.5969 | 127.88
11.21148 | 328.627 | 127.9
11.22332 | 328.6627 | 127.92
11.2351 | 328.7059 | 127.94
11.24701 | 328.7363 | 127.96
11.25857 | 328.7756 | 127.98
11.27041 | 328.816 | 128
11.28219 | 328.8541 | 128.02
11.29394 | 328.8938 | 128.04
11.306 | 328.9426 | 128.06
11.31802 | 328.9781 | 128.08
11.32995 | 329.0166 | 128.1
11.34179 | 329.0526 | 128.12
11.35345 | 329.0814 | 128.14
11.36538 | 329.112 | 128.16
11.37725 | 329.1469 | 128.18
11.38934 | 329.1747 | 128.2
11.40121 | 329.211 | 128.22
11.41308 | 329.2474 | 128.24
11.42486 | 329.2765 | 128.26
11.43649 | 329.3134 | 128.28
11.44815 | 329.3552 | 128.3
11.46005 | 329.3832 | 128.32
11.47189 | 329.4236 | 128.34
11.48382 | 329.4622 | 128.36
11.49582 | 329.4905 | 128.38
11.50784 | 329.5276 | 128.4
11.51968 | 329.5669 | 128.42
11.53149 | 329.5935 | 128.44
11.54324 | 329.6276 | 128.46
11.55511 | 329.663 | 128.48
11.56707 | 329.6865 | 128.5
11.57901 | 329.7183 | 128.52
11.59137 | 329.7518 | 128.54
11.60339 | 329.7795 | 128.56
11.61535 | 329.8118 | 128.58
11.62704 | 329.8485 | 128.6
11.63833 | 329.8771 | 128.62
11.65011 | 329.9115 | 128.64
11.6618 | 329.9449 | 128.66
11.67395 | 329.9748 | 128.68
11.68612 | 330.0089 | 128.7
11.69815 | 330.0411 | 128.72
11.71005 | 330.0662 | 128.74
11.72149 | 330.0993 | 128.76
11.73327 | 330.1293 | 128.78
11.74493 | 330.1553 | 128.8
11.75695 | 330.1884 | 128.82
11.76889 | 330.2208 | 128.84
11.78091 | 330.2539 | 128.86
11.79284 | 330.2911 | 128.88
11.80453 | 330.3214 | 128.9
11.81652 | 330.3519 | 128.92
11.82809 | 330.3894 | 128.94
11.83996 | 330.4169 | 128.96
11.85174 | 330.4461 | 128.98
11.86355 | 330.4806 | 129
11.87567 | 330.509 | 129.02
11.88763 | 330.5333 | 129.04
11.89978 | 330.5674 | 129.06
11.91146 | 330.5976 | 129.08
11.92306 | 330.6282 | 129.1
11.93475 | 330.6657 | 129.12
11.94625 | 330.6966 | 129.14
11.95825 | 330.7254 | 129.16
11.97 | 330.7566 | 129.18
11.9823 | 330.7854 | 129.2
11.99408 | 330.8139 | 129.22
12.00622 | 330.8504 | 129.24
12.01812 | 330.8777 | 129.26
12.02978 | 330.9076 | 129.28
12.0415 | 330.9407 | 129.3
12.05301 | 330.9642 | 129.32
12.06527 | 330.9879 | 129.34
12.07724 | 331.0206 | 129.36
12.08923 | 331.0475 | 129.38
12.10113 | 331.0748 | 129.4
12.11306 | 331.1134 | 129.42
12.12512 | 331.1454 | 129.44
12.13662 | 331.1751 | 129.46
12.14834 | 331.208 | 129.48
12.16015 | 331.2332 | 129.5
12.17227 | 331.2545 | 129.52
12.18438 | 331.2866 | 129.54
12.19632 | 331.3089 | 129.56
12.20849 | 331.3361 | 129.58
12.22046 | 331.3732 | 129.6
12.23239 | 331.4023 | 129.62
12.24405 | 331.4277 | 129.64
12.25558 | 331.4691 | 129.66
12.2676 | 331.4982 | 129.68
12.27957 | 331.5239 | 129.7
12.29174 | 331.559 | 129.72
12.3038 | 331.5843 | 129.74
12.31598 | 331.6055 | 129.76
12.32788 | 331.6371 | 129.78
12.33963 | 331.6614 | 129.8
12.35131 | 331.6867 | 129.82
12.36328 | 331.7218 | 129.84
12.37533 | 331.7459 | 129.86
12.38714 | 331.7709 | 129.88
12.39941 | 331.8045 | 129.9
12.41159 | 331.8316 | 129.92
12.42364 | 331.8553 | 129.94
12.43542 | 331.8919 | 129.96
12.44711 | 331.9175 | 129.98
12.45919 | 331.945 | 130
12.47128 | 331.9769 | 130.02
12.48325 | 332.0025 | 130.04
12.49546 | 332.0279 | 130.06
12.50782 | 332.0611 | 130.08
12.51984 | 332.0849 | 130.1
12.53183 | 332.116 | 130.12
12.54343 | 332.1523 | 130.14
12.55576 | 332.1791 | 130.16
12.56751 | 332.2101 | 130.18
12.57944 | 332.2457 | 130.2
12.59171 | 332.269 | 130.22
12.60392 | 332.2975 | 130.24
12.61603 | 332.3327 | 130.26
12.62793 | 332.3556 | 130.28
12.64011 | 332.3842 | 130.3
12.65219 | 332.417 | 130.32
12.66397 | 332.4407 | 130.34
12.676 | 332.4665 | 130.36
12.68836 | 332.4987 | 130.38
12.70038 | 332.5236 | 130.4
12.71244 | 332.5502 | 130.42
12.72486 | 332.5813 | 130.44
12.737 | 332.604 | 130.46
12.74915 | 332.6312 | 130.48
12.76126 | 332.6597 | 130.5
12.77286 | 332.6842 | 130.52
12.78504 | 332.7116 | 130.54
12.79712 | 332.7431 | 130.56
12.80945 | 332.7671 | 130.58
12.82172 | 332.7932 | 130.6
12.83396 | 332.8212 | 130.62
12.84665 | 332.8453 | 130.64
12.85831 | 332.8731 | 130.66
12.87061 | 332.9015 | 130.68
12.88269 | 332.925 | 130.7
12.89478 | 332.9508 | 130.72
12.90705 | 332.9787 | 130.74
12.91944 | 332.9985 | 130.76
12.93158 | 333.0267 | 130.78
12.94388 | 333.0584 | 130.8
12.95624 | 333.0825 | 130.82
12.96811 | 333.1114 | 130.84
12.98053 | 333.1462 | 130.86
12.99271 | 333.1689 | 130.88
13.00473 | 333.1988 | 130.9
13.01737 | 333.2296 | 130.92
13.02954 | 333.2513 | 130.94
13.04212 | 333.2759 | 130.96
13.05439 | 333.3052 | 130.98
13.0665 | 333.3251 | 131
13.07862 | 333.3556 | 131.02
13.09082 | 333.383 | 131.04
13.10337 | 333.4049 | 131.06
13.1157 | 333.4306 | 131.08
13.12824 | 333.4564 | 131.1
13.1406 | 333.4768 | 131.12
13.15281 | 333.5041 | 131.14
13.16523 | 333.53 | 131.16
13.17749 | 333.5505 | 131.18
13.18979 | 333.5774 | 131.2
13.20234 | 333.5981 | 131.22
13.21479 | 333.6157 | 131.24
13.2273 | 333.6402 | 131.26
13.23978 | 333.663 | 131.28
13.25196 | 333.6835 | 131.3
13.26404 | 333.7126 | 131.32
13.27677 | 333.7415 | 131.34
13.28876 | 333.7686 | 131.36
13.3014 | 333.8015 | 131.38
13.31379 | 333.8254 | 131.4
13.3263 | 333.8469 | 131.42
13.33899 | 333.8733 | 131.44
13.3512 | 333.8943 | 131.46
13.36335 | 333.9134 | 131.48
13.37589 | 333.939 | 131.5
13.38816 | 333.9599 | 131.52
13.40116 | 333.9794 | 131.54
13.41373 | 334.0062 | 131.56
13.42612 | 334.0271 | 131.58
13.43863 | 334.0489 | 131.6
13.45081 | 334.0802 | 131.62
13.46323 | 334.1047 | 131.64
13.47593 | 334.1272 | 131.66
13.48825 | 334.1558 | 131.68
13.50104 | 334.179 | 131.7
13.51352 | 334.1971 | 131.72
13.52594 | 334.2216 | 131.74
13.53855 | 334.2383 | 131.76
13.55069 | 334.2573 | 131.78
13.5633 | 334.2811 | 131.8
13.57599 | 334.2971 | 131.82
13.58841 | 334.3148 | 131.84
13.60114 | 334.3402 | 131.86
13.61371 | 334.3583 | 131.88
13.62619 | 334.3785 | 131.9
13.63877 | 334.4084 | 131.92
13.65091 | 334.429 | 131.94
13.6633 | 334.4498 | 131.96
13.67612 | 334.4778 | 131.98
13.6886 | 334.4979 | 132
13.70154 | 334.5139 | 132.02
13.71366 | 334.5386 | 132.04
13.7262 | 334.5552 | 132.06
13.73847 | 334.5715 | 132.08
13.75095 | 334.5985 | 132.1
13.76386 | 334.6197 | 132.12
13.77665 | 334.638 | 132.14
13.78946 | 334.6684 | 132.16
13.80182 | 334.6884 | 132.18
13.81446 | 334.706 | 132.2
13.82673 | 334.7314 | 132.22
13.83924 | 334.7504 | 132.24
13.85187 | 334.7689 | 132.26
13.8646 | 334.7938 | 132.28
13.87772 | 334.8121 | 132.3
13.89008 | 334.8306 | 132.32
13.90293 | 334.8559 | 132.34
13.91504 | 334.8689 | 132.36
13.92746 | 334.8853 | 132.38
13.9404 | 334.9094 | 132.4
13.95285 | 334.9264 | 132.42
13.9661 | 334.9456 | 132.44
13.97867 | 334.9731 | 132.46
13.99128 | 334.9943 | 132.48
14.00376 | 335.0136 | 132.5
14.016 | 335.0413 | 132.52
14.02884 | 335.0594 | 132.54
14.04139 | 335.0805 | 132.56
14.05445 | 335.1044 | 132.58
14.06699 | 335.123 | 132.6
14.07972 | 335.1408 | 132.62
14.09195 | 335.1632 | 132.64
14.10465 | 335.1765 | 132.66
14.11744 | 335.1962 | 132.68
14.13025 | 335.2177 | 132.7
14.14316 | 335.2343 | 132.72
14.15577 | 335.2599 | 132.74
14.16849 | 335.2853 | 132.76
14.18082 | 335.302 | 132.78
14.19333 | 335.3265 | 132.8
14.20615 | 335.3509 | 132.82
14.21891 | 335.3637 | 132.84
14.23185 | 335.3855 | 132.86
14.24463 | 335.4107 | 132.88
14.25678 | 335.4243 | 132.9
14.2695 | 335.4427 | 132.92
14.28202 | 335.4668 | 132.94
14.29483 | 335.4838 | 132.96
14.3078 | 335.5014 | 132.98
14.32059 | 335.526 | 133
14.33347 | 335.5453 | 133.02
14.34583 | 335.5656 | 133.04
14.35855 | 335.587 | 133.06
14.37098 | 335.6056 | 133.08
14.38388 | 335.623 | 133.1
14.3967 | 335.6445 | 133.12
14.40973 | 335.6578 | 133.14
14.42243 | 335.6762 | 133.16
14.43552 | 335.6969 | 133.18
14.44809 | 335.7104 | 133.2
14.46061 | 335.7272 | 133.22
14.47333 | 335.7492 | 133.24
14.48609 | 335.7631 | 133.26
14.49903 | 335.7806 | 133.28
14.512 | 335.8049 | 133.3
14.52497 | 335.8206 | 133.32
14.53775 | 335.8402 | 133.34
14.55039 | 335.8611 | 133.36
14.56281 | 335.875 | 133.38
14.57572 | 335.8922 | 133.4
14.58854 | 335.9101 | 133.42
14.60154 | 335.9226 | 133.44
14.61438 | 335.9426 | 133.46
14.62699 | 335.9613 | 133.48
14.6399 | 335.9767 | 133.5
14.65232 | 335.9994 | 133.52
14.6651 | 336.0195 | 133.54
14.67795 | 336.0337 | 133.56
14.69083 | 336.0547 | 133.58
14.70365 | 336.07 | 133.6
14.71619 | 336.0827 | 133.62
14.72916 | 336.1017 | 133.64
14.74189 | 336.1159 | 133.66
14.75489 | 336.1309 | 133.68
14.76783 | 336.1516 | 133.7
14.78086 | 336.1676 | 133.72
14.7937 | 336.1834 | 133.74
14.80631 | 336.2068 | 133.76
14.81897 | 336.224 | 133.78
14.83164 | 336.2407 | 133.8
14.84488 | 336.2618 | 133.82
14.85785 | 336.2775 | 133.84
14.87088 | 336.2887 | 133.86
14.88385 | 336.3071 | 133.88
14.89631 | 336.3221 | 133.9
14.90909 | 336.3346 | 133.92
14.9217 | 336.3549 | 133.94
14.93464 | 336.3718 | 133.96
14.948 | 336.387 | 133.98
14.961 | 336.4088 | 134
14.97434 | 336.424 | 134.02
14.98682 | 336.4369 | 134.04
14.99955 | 336.4573 | 134.06
15.01203 | 336.4674 | 134.08
15.02506 | 336.4761 | 134.1
15.03839 | 336.4955 | 134.12
15.0517 | 336.5093 | 134.14
15.06452 | 336.5227 | 134.16
15.07709 | 336.546875 | 134.18
15.09003 | 336.5639 | 134.2
15.10266 | 336.5779 | 134.22
15.11585 | 336.5975 | 134.24
15.12891 | 336.6112 | 134.26
15.14206 | 336.6203 | 134.28
15.15516 | 336.6398 | 134.3
15.16791 | 336.6534 | 134.32
15.18091 | 336.6659 | 134.34
15.19388 | 336.6822 | 134.36
15.20685 | 336.6964 | 134.38
15.21994 | 336.7134 | 134.4
15.23276 | 336.7428 | 134.42
15.24585 | 336.7642 | 134.44
15.25873 | 336.7863 | 134.46
15.2717 | 336.8162 | 134.48
15.28464 | 336.8304 | 134.5
15.29789 | 336.837 | 134.52
15.31095 | 336.8575 | 134.54
15.32389 | 336.8691 | 134.56
15.33667 | 336.8757 | 134.58
15.34952 | 336.8915 | 134.6
15.36252 | 336.9048 | 134.62
15.3758 | 336.9134 | 134.64
15.38916 | 336.9354 | 134.66
15.40256 | 336.9507 | 134.68
15.41529 | 336.9652 | 134.7
15.42786 | 336.9869 | 134.72
15.44077 | 336.9985 | 134.74
15.4538 | 337.0085 | 134.76
15.46723 | 337.0283 | 134.78
15.48063 | 337.04 | 134.8
15.49375 | 337.053 | 134.82
15.50657 | 337.0768 | 134.84
15.51899 | 337.0898 | 134.86
15.53174 | 337.1014 | 134.88
15.54502 | 337.123 | 134.9
15.55857 | 337.1322 | 134.92
15.57169 | 337.1448 | 134.94
15.58457 | 337.1661 | 134.96
15.59739 | 337.1783 | 134.98
15.61011 | 337.1929 | 135
15.62317 | 337.217 | 135.02
15.63658 | 337.227 | 135.04
15.65025 | 337.2388 | 135.06
15.66338 | 337.2582 | 135.08
15.67592 | 337.2678 | 135.1
15.68861 | 337.2758 | 135.12
15.70168 | 337.2948 | 135.14
15.7152 | 337.304 | 135.16
15.72862 | 337.3191 | 135.18
15.74162 | 337.3355 | 135.2
15.75447 | 337.3455 | 135.22
15.76726 | 337.3589 | 135.24
15.78044 | 337.3786 | 135.26
15.79363 | 337.3837 | 135.28
15.80708 | 337.3996 | 135.3
15.82033 | 337.4196 | 135.32
15.83312 | 337.4264 | 135.34
15.84612 | 337.4373 | 135.36
15.85884 | 337.456 | 135.38
15.87227 | 337.4618 | 135.4
15.88551 | 337.4732 | 135.42
15.89876 | 337.4928 | 135.44
15.91188 | 337.4985 | 135.46
15.92485 | 337.5102 | 135.48
15.93776 | 337.5298 | 135.5
15.95088 | 337.5382 | 135.52
15.96434 | 337.5471 | 135.54
15.97746 | 337.5686 | 135.56
15.99071 | 337.5755 | 135.58
16.00356 | 337.5859 | 135.6
16.01637 | 337.6015625 | 135.62
16.02974 | 337.6076 | 135.64
16.0428 | 337.6174 | 135.66
16.05647 | 337.637 | 135.68
16.06966 | 337.6423 | 135.7
16.08287 | 337.6575 | 135.72
16.09603 | 337.678 | 135.74
16.10881 | 337.6851 | 135.76
16.12215 | 337.698 | 135.78
16.13524 | 337.716 | 135.8
16.14882 | 337.7199 | 135.82
16.16216 | 337.731 | 135.84
16.17531 | 337.7479 | 135.86
16.1884 | 337.7542 | 135.88
16.20131 | 337.7653 | 135.9
16.21446 | 337.7831 | 135.92
16.22783 | 337.7905 | 135.94
16.24138 | 337.8042 | 135.96
16.25459 | 337.8198 | 135.98
16.26796 | 337.8223 | 136
16.28099 | 337.8336 | 136.02
16.29399 | 337.8422 | 136.04
16.30736 | 337.8441 | 136.06
16.32063 | 337.8555 | 136.08
16.33412 | 337.8763 | 136.1
16.34722 | 337.8858 | 136.12
16.36028 | 337.9083 | 136.14
16.37349 | 337.9243 | 136.16
16.38664 | 337.9294 | 136.18
16.40029 | 337.9426 | 136.2
16.41356 | 337.9531 | 136.22
16.42665 | 337.9582 | 136.24
16.43978 | 337.9741 | 136.26
16.45268 | 337.9902 | 136.28
16.46623 | 337.9977 | 136.3
16.47978 | 338.0093 | 136.32
16.49333 | 338.0194 | 136.34
16.50664 | 338.0234375 | 136.36
16.51964 | 338.0339 | 136.38
16.53276 | 338.0433 | 136.4
16.54619 | 338.0491 | 136.42
16.5598 | 338.0631 | 136.44
16.57344 | 338.0753 | 136.46
16.58678 | 338.0837 | 136.48
16.59978 | 338.0946 | 136.5
16.61284 | 338.1046 | 136.52
16.62605 | 338.1092 | 136.54
16.63957 | 338.1233 | 136.56
16.65328 | 338.1333 | 136.58
16.66655 | 338.1402 | 136.6
16.67974 | 338.159 | 136.62
16.69267 | 338.1683 | 136.64
16.70583 | 338.1751 | 136.66
16.71956 | 338.1867 | 136.68
16.73317 | 338.198 | 136.7
16.7466 | 338.1995 | 136.72
16.76 | 338.213 | 136.74
16.77287 | 338.2193 | 136.76
16.7863 | 338.2237 | 136.78
16.79964 | 338.2381 | 136.8
16.81337 | 338.2468 | 136.82
16.82692 | 338.2503 | 136.84
16.84017 | 338.2646 | 136.86
16.85341 | 338.271 | 136.88
16.86653 | 338.2712 | 136.9
16.88014 | 338.2862 | 136.92
16.89382 | 338.2963 | 136.94
16.90734 | 338.3026 | 136.96
16.92058 | 338.3203 | 136.98
16.93367 | 338.3312 | 137
16.94698 | 338.3359 | 137.02
16.9605 | 338.3516 | 137.04
16.97423 | 338.3563 | 137.06
16.98778 | 338.3578 | 137.08
17.00102 | 338.3719 | 137.1
17.0143 | 338.3793 | 137.12
17.02751 | 338.3796 | 137.14
17.04122 | 338.3948 | 137.16
17.05474 | 338.402 | 137.18
17.06841 | 338.4059 | 137.2
17.08165 | 338.4211 | 137.22
17.09459 | 338.4286 | 137.24
17.1079 | 338.4338 | 137.26
17.12126 | 338.4527 | 137.28
17.13536 | 338.4575 | 137.3
17.14888 | 338.4612 | 137.32
17.16231 | 338.4773 | 137.34
17.17528 | 338.4828 | 137.36
17.1884 | 338.4864 | 137.38
17.20198 | 338.5032 | 137.4
17.21581 | 338.5068 | 137.42
17.22978 | 338.5123 | 137.44
17.24294 | 338.5235 | 137.46
17.25603 | 338.5262 | 137.48
17.26933 | 338.5296 | 137.5
17.28292 | 338.5458 | 137.52
17.2972 | 338.5503 | 137.54
17.31047 | 338.5586 | 137.56
17.32381 | 338.5721 | 137.58
17.33666 | 338.5759 | 137.6
17.34999 | 338.5768 | 137.62
17.36394 | 338.5864 | 137.64
17.37776 | 338.5856 | 137.66
17.39171 | 338.5907 | 137.68
17.40486 | 338.6042 | 137.7
17.41783 | 338.61 | 137.72
17.43123 | 338.6198 | 137.74
17.44484 | 338.6373 | 137.76
17.45879 | 338.6427 | 137.78
17.47225 | 338.6502 | 137.8
17.48546 | 338.6653 | 137.82
17.49886 | 338.6677 | 137.84
17.51277 | 338.6736 | 137.86
17.52657 | 338.6878 | 137.88
17.54027 | 338.6857 | 137.9
17.55358 | 338.6919 | 137.92
17.56676 | 338.703 | 137.94
17.58034 | 338.7024 | 137.96
17.5938 | 338.7062 | 137.98
17.6079 | 338.7228 | 138
17.62151 | 338.7246 | 138.02
17.63484 | 338.7348 | 138.04
17.64812 | 338.7496 | 138.06
17.66158 | 338.7501 | 138.08
17.67546 | 338.7581 | 138.1
17.68932 | 338.7701 | 138.12
17.70275 | 338.7691 | 138.14
17.71614 | 338.7722 | 138.16
17.72933 | 338.7864 | 138.18
17.74306 | 338.7866 | 138.2
17.75694 | 338.7925 | 138.22
17.77065 | 338.8045 | 138.24
17.78453 | 338.8079 | 138.26
17.79778 | 338.8169 | 138.28
17.81111 | 338.8288 | 138.3
17.82472 | 338.8319 | 138.32
17.83861 | 338.8436 | 138.34
17.85259 | 338.861 | 138.36
17.86611 | 338.8615 | 138.38
17.87953 | 338.8699 | 138.4
17.89305 | 338.8786 | 138.42
17.90672 | 338.8749 | 138.44
17.92064 | 338.8792 | 138.46
17.93453 | 338.8871 | 138.48
17.94798 | 338.8853 | 138.5
17.96117 | 338.8948 | 138.52
17.97469 | 338.9032 | 138.54
17.98851 | 338.9018 | 138.56
18.0027 | 338.9103 | 138.58
18.01656 | 338.9209 | 138.6
18.02989 | 338.9202 | 138.62
18.04357 | 338.932 | 138.64
18.05693 | 338.9421 | 138.66
18.07082 | 338.9426 | 138.68
18.0847 | 338.9527 | 138.7
18.09838 | 338.964 | 138.72
18.11214 | 338.963 | 138.74
18.12547 | 338.9731 | 138.76
18.13954 | 338.9812 | 138.78
18.15349 | 338.9792 | 138.8
18.1675 | 338.9864 | 138.82
18.18077 | 338.9916 | 138.84
18.1942 | 338.99 | 138.86
18.20802 | 338.9992 | 138.88
18.22209 | 339.0055 | 138.9
18.23647 | 339.0075 | 138.92
18.24993 | 339.0201 | 138.94
18.26348 | 339.0285 | 138.96
18.27696 | 339.0285 | 138.98
18.291 | 339.0394 | 139
18.30559 | 339.0426 | 139.02
18.31929 | 339.0399 | 139.04
18.33281 | 339.0471 | 139.06
18.34603 | 339.0534 | 139.08
18.35991 | 339.0524 | 139.1
18.37447 | 339.0606 | 139.12
18.38829 | 339.0667 | 139.14
18.40203 | 339.0671 | 139.16
18.4153 | 339.0752 | 139.18
18.42925 | 339.0818 | 139.2
18.44356 | 339.0811 | 139.22
18.45769 | 339.0907 | 139.24
18.47133 | 339.0951 | 139.26
18.48461 | 339.0943 | 139.28
18.49822 | 339.1057 | 139.3
18.51229 | 339.1119 | 139.32
18.52703 | 339.1104 | 139.34
18.54103 | 339.1169 | 139.36
18.55446 | 339.1233 | 139.38
18.56783 | 339.12 | 139.4
18.58187 | 339.1276 | 139.42
18.59633 | 339.1311 | 139.44
18.61028 | 339.1356 | 139.46
18.62398 | 339.1461 | 139.48
18.6375 | 339.1472 | 139.5
18.6516 | 339.1485 | 139.52
18.66609 | 339.1589 | 139.54
18.67995 | 339.1556 | 139.56
18.69362 | 339.1521 | 139.58
18.70711 | 339.1618 | 139.6
18.72106 | 339.1621 | 139.62
18.73558 | 339.1586 | 139.64
18.74956 | 339.1701 | 139.66
18.76314 | 339.169 | 139.68
18.77629 | 339.168 | 139.7
18.79036 | 339.178 | 139.72
18.80498 | 339.1798 | 139.74
18.81944 | 339.1786 | 139.76
18.83299 | 339.1905 | 139.78
18.84621 | 339.1906 | 139.8
18.86028 | 339.1888 | 139.82
18.87493 | 339.1999 | 139.84
18.88927 | 339.1975 | 139.86
18.90288 | 339.1913 | 139.88
18.91612 | 339.1995 | 139.9
18.9301 | 339.1979 | 139.92
18.94448 | 339.1973 | 139.94
18.95906 | 339.2115 | 139.96
18.97298 | 339.2149 | 139.98
18.98619 | 339.2165 | 140
19.00017 | 339.227 | 140.02
19.01433 | 339.2228 | 140.04
19.02876 | 339.223 | 140.06
19.04277 | 339.2322 | 140.08
19.05592 | 339.2288 | 140.1
19.07002 | 339.2298 | 140.12
19.08433 | 339.2414 | 140.14
19.09907 | 339.2385 | 140.16
19.11275 | 339.2403 | 140.18
19.12602 | 339.2513 | 140.2
19.13994 | 339.2477 | 140.22
19.15443 | 339.2497 | 140.24
19.1689 | 339.2585 | 140.26
19.18269 | 339.2565 | 140.28
19.19627 | 339.2573 | 140.3
19.2104 | 339.2709 | 140.32
19.22481 | 339.2686 | 140.34
19.23903 | 339.2691 | 140.36
19.25291 | 339.2744 | 140.38
19.26683 | 339.2718 | 140.4
19.28099 | 339.2697 | 140.42
19.29536 | 339.2767 | 140.44
19.30928 | 339.2733 | 140.46
19.32286 | 339.2799 | 140.48
19.33693 | 339.2902 | 140.5
19.35133 | 339.2871 | 140.52
19.36595 | 339.2919 | 140.54
19.37962 | 339.301 | 140.56
19.39338 | 339.2978 | 140.58
19.40745 | 339.2993 | 140.6
19.42195 | 339.3091 | 140.62
19.43648 | 339.3015 | 140.64
19.44996 | 339.3033 | 140.66
19.46364 | 339.3078 | 140.68
19.47755 | 339.302 | 140.7
19.49244 | 339.302 | 140.72
19.50667 | 339.3092 | 140.74
19.5204 | 339.3056 | 140.76
19.53398 | 339.3069 | 140.78
19.54808 | 339.3132 | 140.8
19.56288 | 339.3113 | 140.82
19.57704 | 339.316 | 140.84
19.59099 | 339.3229 | 140.86
19.60463 | 339.3239 | 140.88
19.61873 | 339.33 | 140.9
19.63371 | 339.3337 | 140.92
19.64812 | 339.3278 | 140.94
19.66224 | 339.3319 | 140.96
19.67583 | 339.3337 | 140.98
19.6898 | 339.3259 | 141
19.70469 | 339.3292 | 141.02
19.7191 | 339.3349 | 141.04
19.73317 | 339.3281 | 141.06
19.7469 | 339.3339 | 141.08
19.76085 | 339.3405 | 141.1
19.7755 | 339.3378 | 141.12
19.79002 | 339.3445 | 141.14
19.80424 | 339.3501 | 141.16
19.81813 | 339.3426 | 141.18
19.83232 | 339.3446 | 141.2
19.84666 | 339.3448 | 141.22
19.86116 | 339.3364 | 141.24
19.87501 | 339.3391 | 141.26
19.8889 | 339.3425 | 141.28
19.90321 | 339.3385 | 141.3
19.91765 | 339.3433 | 141.32
19.93205 | 339.3471 | 141.34
19.94584 | 339.3456 | 141.36
19.9597 | 339.3513 | 141.38
19.97423 | 339.3528 | 141.4
19.98903 | 339.3522 | 141.42
20.00297 | 339.3589 | 141.44
20.01665 | 339.3581 | 141.46
20.03078 | 339.3543 | 141.48
20.04582 | 339.3607 | 141.5
20.06035 | 339.359375 | 141.52
20.07426 | 339.3563 | 141.54
20.088 | 339.3603 | 141.56
20.10237 | 339.3626 | 141.58
20.1172 | 339.3585 | 141.6
20.13151 | 339.3638 | 141.62
20.14537 | 339.3612 | 141.64
20.15941 | 339.356 | 141.66
20.17384 | 339.3607 | 141.68
20.18852 | 339.3588 | 141.7
20.20289 | 339.3568 | 141.72
20.21684 | 339.3588 | 141.74
20.23082 | 339.3631 | 141.76
20.24547 | 339.3594 | 141.78
20.26033 | 339.3659 | 141.8
20.2747 | 339.364 | 141.82
20.28831 | 339.3619 | 141.84
20.30247 | 339.3645 | 141.86
20.3173 | 339.3615 | 141.88
20.33217 | 339.3567 | 141.9
20.34633 | 339.3614 | 141.92
20.35985 | 339.3622 | 141.94
20.3744 | 339.3609 | 141.96
20.38957 | 339.3677 | 141.98
20.40379 | 339.3667 | 142
20.41804 | 339.3621 | 142.02
20.43211 | 339.3675 | 142.04
20.447 | 339.3606 | 142.06
20.4615 | 339.3536 | 142.08
20.47554 | 339.3586 | 142.1
20.48958 | 339.3544 | 142.12
20.50407 | 339.3474 | 142.14
20.51924 | 339.3537 | 142.16
20.5338 | 339.3497 | 142.18
20.54774 | 339.3439 | 142.2
20.56181 | 339.351 | 142.22
20.57658 | 339.3489 | 142.24
20.59157 | 339.3455 | 142.26
20.60567 | 339.3538 | 142.28
20.61989 | 339.3496 | 142.3
20.63423 | 339.3424 | 142.32
20.64943 | 339.3459 | 142.34
20.66438 | 339.339 | 142.36
20.67817 | 339.3305 | 142.38
20.69224 | 339.3384 | 142.4
20.70659 | 339.3335 | 142.42
20.72185 | 339.3273 | 142.44
20.73625 | 339.3335 | 142.46
20.74992 | 339.3298 | 142.48
20.76454 | 339.3231 | 142.5
20.77907 | 339.3304 | 142.52
20.79399 | 339.3231 | 142.54
20.80784 | 339.318 | 142.56
20.822 | 339.3207 | 142.58
20.83696 | 339.3113 | 142.6
20.85206 | 339.307 | 142.62
20.86632 | 339.3125 | 142.64
20.88026 | 339.3038 | 142.66
20.89488 | 339.303 | 142.68
20.90974 | 339.3076 | 142.7
20.92457 | 339.3013 | 142.72
20.93858 | 339.3019 | 142.74
20.95299 | 339.3085 | 142.76
20.96794 | 339.3008 | 142.78
20.98265 | 339.3032 | 142.8
20.99708 | 339.3077 | 142.82
21.01143 | 339.2983 | 142.84
21.02626 | 339.2952 | 142.86
21.04103 | 339.2983 | 142.88
21.05534 | 339.2892 | 142.9
21.06972 | 339.2856 | 142.92
21.08427 | 339.2907 | 142.94
21.0991 | 339.2818 | 142.96
21.11342 | 339.2795 | 142.98
21.12764 | 339.2845 | 143
21.14244 | 339.2773 | 143.02
21.1573 | 339.2771 | 143.04
21.17174 | 339.2879 | 143.06
21.18611 | 339.2816 | 143.08
21.20036 | 339.279 | 143.1
21.21513 | 339.2811 | 143.12
21.23021 | 339.2709 | 143.14
21.24443 | 339.264 | 143.16
21.25868 | 339.2671 | 143.18
21.27324 | 339.2608 | 143.2
21.28828 | 339.2606 | 143.22
21.30333 | 339.2622 | 143.24
21.31752 | 339.2521 | 143.26
21.33189 | 339.2488 | 143.28
21.34675 | 339.2455 | 143.3
21.36207 | 339.2342 | 143.32
21.37663 | 339.2318 | 143.34
21.39064 | 339.2364 | 143.36
21.40501 | 339.2298 | 143.38
21.42048 | 339.2299 | 143.4
21.43541 | 339.2313 | 143.42
21.44972 | 339.2222 | 143.44
21.46403 | 339.2178 | 143.46
21.47899 | 339.2145 | 143.48
21.49431 | 339.2057 | 143.5
21.50865 | 339.2034 | 143.52
21.52299 | 339.2001 | 143.54
21.53764 | 339.1917 | 143.56
21.55281 | 339.1931 | 143.58
21.56776 | 339.193 | 143.6
21.58223 | 339.1877 | 143.62
21.59682 | 339.1893 | 143.64
21.61159 | 339.1894 | 143.66
21.62651 | 339.1797 | 143.68
21.64107 | 339.176 | 143.7
21.65571 | 339.1723 | 143.72
21.67058 | 339.1665 | 143.74
21.68553 | 339.1675 | 143.76
21.7003 | 339.1648 | 143.78
21.71477 | 339.1602 | 143.8
21.72957 | 339.1597 | 143.82
21.74464 | 339.1553 | 143.84
21.7592 | 339.1464 | 143.86
21.77391 | 339.1515 | 143.88
21.78828 | 339.1488 | 143.9
21.80369 | 339.1462 | 143.92
21.81865 | 339.1493 | 143.94
21.8333 | 339.1452 | 143.96
21.84804 | 339.1365 | 143.98
21.86278 | 339.1394 | 144
21.87816 | 339.1318 | 144.02
21.89259 | 339.1249 | 144.04
21.90718 | 339.1285 | 144.06
21.92192 | 339.1232 | 144.08
21.93715 | 339.1137 | 144.1
21.95192 | 339.1148 | 144.12
21.96635 | 339.1114 | 144.14
21.98146 | 339.105 | 144.16
21.99672 | 339.1061 | 144.18
22.01185 | 339.1031 | 144.2
22.02586 | 339.0938 | 144.22
22.04057 | 339.0931 | 144.24
22.05607 | 339.0844 | 144.26
22.07115 | 339.0728 | 144.28
22.08592 | 339.0677 | 144.3
22.10017 | 339.0617 | 144.32
22.11546 | 339.0509 | 144.34
22.13078 | 339.0515 | 144.36
22.14537 | 339.0465 | 144.38
22.16008 | 339.0423 | 144.4
22.17506 | 339.0462 | 144.42
22.19035 | 339.0451 | 144.44
22.20515 | 339.0398 | 144.46
22.21983 | 339.0474 | 144.48
22.23518 | 339.0396 | 144.5
22.25038 | 339.0273 | 144.52
22.26512 | 339.0254 | 144.54
22.27934 | 339.0153 | 144.56
22.29457 | 338.9991 | 144.58
22.30989 | 339.0005 | 144.6
22.32487 | 338.9982 | 144.62
22.33937 | 338.99 | 144.64
22.3542 | 338.9949 | 144.66
22.36983 | 338.9945 | 144.68
22.38478 | 338.9891 | 144.7
22.39921 | 338.9913 | 144.72
22.41389 | 338.9849 | 144.74
22.42933 | 338.9743 | 144.76
22.44453 | 338.9738 | 144.78
22.45915 | 338.9626 | 144.8
22.47383 | 338.9518 | 144.82
22.48936 | 338.9506 | 144.84
22.50453 | 338.9389 | 144.86
22.51936 | 338.9303 | 144.88
22.53377 | 338.9329 | 144.9
22.54896 | 338.9258 | 144.92
22.56456 | 338.9192 | 144.94
22.57945 | 338.9273 | 144.96
22.5941 | 338.9205 | 144.98
22.60902 | 338.9122 | 145
22.62462 | 338.9146 | 145.02
22.64 | 338.9038 | 145.04
22.65465 | 338.888 | 145.06
22.66942 | 338.8854 | 145.08
22.68456 | 338.8771 | 145.1
22.69991 | 338.8672 | 145.12
22.71496 | 338.8683 | 145.14
22.72985 | 338.8615 | 145.16
22.74514 | 338.8549 | 145.18
22.76052 | 338.8536 | 145.2
22.7755 | 338.8432 | 145.22
22.79037 | 338.8364 | 145.24
22.80575 | 338.8383 | 145.26
22.82073 | 338.8261 | 145.28
22.8359 | 338.8208 | 145.3
22.8511 | 338.8194 | 145.32
22.86623 | 338.8099 | 145.34
22.88161 | 338.8021 | 145.36
22.89632 | 338.8029 | 145.38
22.91158 | 338.7923 | 145.4
22.92687 | 338.7874 | 145.42
22.94204 | 338.7862 | 145.44
22.95696 | 338.7741 | 145.46
22.97198 | 338.7676 | 145.48
22.98748 | 338.7636 | 145.5
23.00271 | 338.75 | 145.52
23.01757 | 338.7423 | 145.54
23.0324 | 338.7434 | 145.56
23.04812 | 338.7321 | 145.58
23.06359 | 338.7298 | 145.6
23.07833 | 338.7313 | 145.62
23.09313 | 338.7216 | 145.64
23.1086 | 338.7146 | 145.66
23.12435 | 338.7134 | 145.68
23.13918 | 338.6984 | 145.7
23.1541 | 338.6914 | 145.72
23.16952 | 338.6903 | 145.74
23.18508 | 338.6766 | 145.76
23.2004 | 338.6678 | 145.78
23.21502 | 338.6668 | 145.8
23.23043 | 338.6539 | 145.82
23.24605 | 338.6455 | 145.84
23.2614 | 338.6465 | 145.86
23.27642 | 338.6362 | 145.88
23.29146 | 338.6306 | 145.9
23.30746 | 338.6291 | 145.92
23.32284 | 338.6172 | 145.94
23.33779 | 338.608 | 145.96
23.35256 | 338.6018 | 145.98
23.36849 | 338.59 | 146
23.38436 | 338.5837 | 146.02
23.39944 | 338.5802 | 146.04
23.41454 | 338.5718 | 146.06
23.42986 | 338.5698 | 146.08
23.44573 | 338.5672 | 146.1
23.46071 | 338.558 | 146.12
23.47585 | 338.5571 | 146.14
23.49148 | 338.5494 | 146.16
23.50698 | 338.5392 | 146.18
23.52227 | 338.5316 | 146.2
23.53747 | 338.5239 | 146.22
23.55321 | 338.51 | 146.24
23.56872 | 338.5077 | 146.26
23.58364 | 338.4983 | 146.28
23.59899 | 338.4876 | 146.3
23.61474 | 338.4832 | 146.32
23.63039 | 338.4784 | 146.34
23.64528 | 338.4673 | 146.36
23.66057 | 338.4674 | 146.38
23.67657 | 338.4603 | 146.4
23.69246 | 338.4488 | 146.42
23.70751 | 338.4451 | 146.44
23.72243 | 338.4375 | 146.46
23.73839 | 338.4239 | 146.48
23.75399 | 338.4213 | 146.5
23.76928 | 338.411 | 146.52
23.78451 | 338.3965 | 146.54
23.80037 | 338.3924 | 146.56
23.81606 | 338.3822 | 146.58
23.83111 | 338.3705 | 146.6
23.84652 | 338.3702 | 146.62
23.86269 | 338.3592 | 146.64
23.87832 | 338.346 | 146.66
23.89327 | 338.345 | 146.68
23.90862 | 338.3345 | 146.7
23.92455 | 338.3239 | 146.72
23.94048 | 338.3224 | 146.74
23.9555 | 338.3136 | 146.76
23.97106 | 338.2992 | 146.78
23.98684 | 338.2944 | 146.8
24.00237 | 338.2824 | 146.82
24.01775 | 338.2714 | 146.84
24.03319 | 338.2702 | 146.86
24.04906 | 338.2621 | 146.88
24.06463 | 338.25 | 146.9
24.08007 | 338.2449 | 146.92
24.09572 | 338.2336 | 146.94
24.11172 | 338.2175 | 146.96
24.12719 | 338.2145 | 146.98
24.14239 | 338.2043 | 147
24.15795 | 338.1917 | 147.02
24.17394 | 338.1905 | 147.04
24.18941 | 338.1832 | 147.06
24.20455 | 338.1694 | 147.08
24.22045 | 338.1671 | 147.1
24.23647 | 338.1565 | 147.12
24.25167 | 338.1424 | 147.14
24.26693 | 338.1396 | 147.16
24.28255 | 338.1298 | 147.18
24.29885 | 338.1163 | 147.2
24.31435 | 338.1173 | 147.22
24.32924 | 338.1046 | 147.24
24.34539 | 338.0891 | 147.26
24.36132 | 338.0836 | 147.28
24.37722 | 338.0714 | 147.3
24.39232 | 338.0555 | 147.32
24.40819 | 338.053 | 147.34
24.42409 | 338.0397 | 147.36
24.43954 | 338.0309 | 147.38
24.4551 | 338.0297 | 147.4
24.47091 | 338.0146 | 147.42
24.48723 | 338.0021 | 147.44
24.50249 | 337.9989 | 147.46
24.5179 | 337.9828 | 147.48
24.5339 | 337.9711 | 147.5
24.54992 | 337.9709 | 147.52
24.56545 | 337.956 | 147.54
24.58074 | 337.9438 | 147.56
24.59704 | 337.9382 | 147.58
24.61284 | 337.9191 | 147.6
24.62856 | 337.9026 | 147.62
24.64431 | 337.8945 | 147.64
24.66006 | 337.8775 | 147.66
24.67617 | 337.8636 | 147.68
24.69176 | 337.8585 | 147.7
24.70763 | 337.8423 | 147.72
24.72344 | 337.833 | 147.74
24.73885 | 337.8282 | 147.76
24.75475 | 337.8137 | 147.78
24.7708 | 337.8029 | 147.8
24.78679 | 337.7996 | 147.82
24.80205 | 337.7834 | 147.84
24.8178 | 337.7745 | 147.86
24.83391 | 337.7702 | 147.88
24.84984 | 337.7545 | 147.9
24.86532 | 337.7423 | 147.92
24.88088 | 337.7391 | 147.94
24.8973 | 337.7209 | 147.96
24.9132 | 337.7096 | 147.98
24.92888 | 337.7052 | 148
24.94463 | 337.6891 | 148.02
24.96087 | 337.6763 | 148.04
24.97689 | 337.6726 | 148.06
24.99221 | 337.6563 | 148.08
25.00823 | 337.6446 | 148.1
25.02447 | 337.6392 | 148.12
25.04043 | 337.6219 | 148.14
25.0562 | 337.6071 | 148.16
25.07213 | 337.6009 | 148.18
25.08843 | 337.581 | 148.2
25.10427 | 337.5685 | 148.22
25.11962 | 337.5627 | 148.24
25.13558 | 337.5474 | 148.26
25.15188 | 337.5323 | 148.28
25.16793 | 337.526 | 148.3
25.18368 | 337.5095 | 148.32
25.19967 | 337.4949 | 148.34
25.21596 | 337.485 | 148.36
25.23183 | 337.4711 | 148.38
25.24746 | 337.4604 | 148.4
25.2636 | 337.4495 | 148.42
25.27984 | 337.4338 | 148.44
25.29586 | 337.4201 | 148.46
25.31179 | 337.4084 | 148.48
25.3279 | 337.393 | 148.5
25.34383 | 337.3871 | 148.52
25.35982 | 337.3796 | 148.54
25.37581 | 337.3681 | 148.56
25.39193 | 337.3623 | 148.58
25.40774 | 337.3529 | 148.6
25.42339 | 337.3382 | 148.62
25.43999 | 337.3323 | 148.64
25.45611 | 337.3243 | 148.66
25.47207 | 337.306 | 148.68
25.48769 | 337.3005 | 148.7
25.50387 | 337.2872 | 148.72
25.52041 | 337.2678 | 148.74
25.53612 | 337.2594 | 148.76
25.55199 | 337.2504 | 148.78
25.56817 | 337.2303 | 148.8
25.58465 | 337.2206 | 148.82
25.60048 | 337.2074 | 148.84
25.6166 | 337.19 | 148.86
25.63302 | 337.1793 | 148.88
25.64901 | 337.1667 | 148.9
25.66494 | 337.1484 | 148.92
25.68093 | 337.1387 | 148.94
25.69777 | 337.1236 | 148.96
25.7138 | 337.1075 | 148.98
25.72954 | 337.0997 | 149
25.74596 | 337.0899 | 149.02
25.76238 | 337.0751 | 149.04
25.77889 | 337.0657 | 149.06
25.79449 | 337.0494 | 149.08
25.81069 | 337.0281 | 149.1
25.82735 | 337.0167 | 149.12
25.84322 | 337.0024 | 149.14
25.85958 | 336.9839 | 149.16
25.87581 | 336.9753 | 149.18
25.89229 | 336.9623 | 149.2
25.90829 | 336.9431 | 149.22
25.9244 | 336.9318 | 149.24
25.94112 | 336.9174 | 149.26
25.95733 | 336.8999 | 149.28
25.9735 | 336.892 | 149.3
25.98955 | 336.8777 | 149.32
26.00628 | 336.8599 | 149.34
26.02233 | 336.8492 | 149.36
26.03844 | 336.8357 | 149.38
26.05498 | 336.8174 | 149.4
26.07152 | 336.8118 | 149.42
26.0877 | 336.799 | 149.44
26.10348 | 336.7838 | 149.46
26.12026 | 336.7753 | 149.48
26.13686 | 336.7573 | 149.5
26.15282 | 336.7361 | 149.52
26.16906 | 336.7254 | 149.54
26.18554 | 336.7069 | 149.56
26.20232 | 336.6864 | 149.58
26.21813 | 336.678 | 149.6
26.23433 | 336.6591 | 149.62
26.25106 | 336.6379 | 149.64
26.26729 | 336.6274 | 149.66
26.28341 | 336.6099 | 149.68
26.29958 | 336.5917 | 149.7
26.31643 | 336.5864 | 149.72
26.33266 | 336.5704 | 149.74
26.3489 | 336.5505 | 149.76
26.36526 | 336.5411 | 149.78
26.38204 | 336.5209 | 149.8
26.39809 | 336.4967 | 149.82
26.41414 | 336.4866 | 149.84
26.43081 | 336.4684 | 149.86
26.44723 | 336.4477 | 149.88
26.46364 | 336.4377 | 149.9
26.48012 | 336.4191 | 149.92
26.4966 | 336.3978 | 149.94
26.51308 | 336.3872 | 149.96
26.5295 | 336.3653 | 149.98
26.54592 | 336.3478 | 150
26.5624 | 336.3377 | 150.02
26.57888 | 336.3143 | 150.04
26.59554 | 336.295 | 150.06
26.61226 | 336.2811 | 150.08
26.62819 | 336.2568 | 150.1
26.64492 | 336.2362 | 150.12
26.66152 | 336.2256 | 150.14
26.67806 | 336.2019 | 150.16
26.69423 | 336.1841 | 150.18
26.71083 | 336.171 | 150.2
26.7278 | 336.1478 | 150.22
26.7441 | 336.1322 | 150.24
26.76021 | 336.1233 | 150.26
26.77681 | 336.1034 | 150.28
26.79378 | 336.0865 | 150.3
26.81026 | 336.0746 | 150.32
26.82637 | 336.0509 | 150.34
26.84304 | 336.0296 | 150.36
26.85976 | 336.0151 | 150.38
26.87612 | 335.9897 | 150.4
26.89248 | 335.9706 | 150.42
26.90944 | 335.9556 | 150.44
26.92623 | 335.9304 | 150.46
26.9424 | 335.9116 | 150.48
26.95888 | 335.8975 | 150.5
26.97542 | 335.873 | 150.52
26.99239 | 335.8562 | 150.54
27.00875 | 335.8449 | 150.56
27.02547 | 335.8255 | 150.58
27.0425 | 335.8078 | 150.6
27.05867 | 335.7939 | 150.62
27.07534 | 335.7683 | 150.64
27.09188 | 335.7461 | 150.66
27.10897 | 335.7296 | 150.68
27.12532 | 335.7053 | 150.7
27.14186 | 335.6892 | 150.72
27.15877 | 335.6705 | 150.74
27.1755 | 335.6491 | 150.76
27.19216 | 335.6265 | 150.78
27.2087 | 335.6135 | 150.8
27.22554 | 335.5882 | 150.82
27.24208 | 335.5704 | 150.84
27.25881 | 335.5522 | 150.86
27.27571 | 335.5262 | 150.88
27.29226 | 335.5038 | 150.9
27.30904 | 335.484375 | 150.92
27.32576 | 335.4582 | 150.94
27.34273 | 335.4409 | 150.96
27.35921 | 335.4235 | 150.98
27.37575 | 335.3997 | 151
27.39302 | 335.381 | 151.02
27.40969 | 335.3608 | 151.04
27.42635 | 335.334 | 151.06
27.44313 | 335.313 | 151.08
27.4601 | 335.2927 | 151.1
27.47695 | 335.2654 | 151.12
27.49337 | 335.2529 | 151.14
27.51046 | 335.2345 | 151.16
27.5273 | 335.213 | 151.18
27.5439 | 335.1918 | 151.2
27.56057 | 335.1713 | 151.22
27.57766 | 335.1405 | 151.24
27.5945 | 335.1135 | 151.26
27.6111 | 335.0891 | 151.28
27.62795 | 335.0638 | 151.3
27.64479 | 335.0438 | 151.32
27.66164 | 335.0202 | 151.34
27.67824 | 334.9991 | 151.36
27.69533 | 334.9836 | 151.38
27.71224 | 334.9582 | 151.4
27.72878 | 334.9339 | 151.42
27.74556 | 334.9173 | 151.44
27.76284 | 334.8918 | 151.46
27.77956 | 334.8612 | 151.48
27.79647 | 334.8412 | 151.5
27.81313 | 334.8167 | 151.52
27.83016 | 334.7886 | 151.54
27.84694 | 334.769 | 151.56
27.86385 | 334.7447 | 151.58
27.88094 | 334.7176 | 151.6
27.89748 | 334.696 | 151.62
27.91457 | 334.6707 | 151.64
27.93166 | 334.6435 | 151.66
27.94851 | 334.6225 | 151.68
27.96505 | 334.5993 | 151.7
27.98207 | 334.5682 | 151.72
27.99953 | 334.5474 | 151.74
28.01644 | 334.5193 | 151.76
28.03298 | 334.4903 | 151.78
28.04995 | 334.4669 | 151.8
28.06716 | 334.4401 | 151.82
28.084 | 334.4109 | 151.84
28.10085 | 334.3918 | 151.86
28.11824 | 334.3659 | 151.88
28.13503 | 334.3375 | 151.9
28.15194 | 334.322 | 151.92
28.16884 | 334.2956 | 151.94
28.18618 | 334.2646 | 151.96
28.20339 | 334.2406 | 151.98
28.21968 | 334.2119 | 152
28.23732 | 334.1778 | 152.02
28.25399 | 334.1538 | 152.04
28.27089 | 334.1253 | 152.06
28.28792 | 334.0932 | 152.08
28.30501 | 334.0666 | 152.1
28.32216 | 334.033 | 152.12
28.33889 | 333.9974 | 152.14
28.35628 | 333.9734 | 152.16
28.37313 | 333.9426 | 152.18
28.39003 | 333.9146 | 152.2
28.40706 | 333.8932 | 152.22
28.4244 | 333.8642 | 152.24
28.44143 | 333.831 | 152.26
28.45815 | 333.8037 | 152.28
28.47567 | 333.7671 | 152.3
28.49257 | 333.7312 | 152.32
28.50991 | 333.7029 | 152.34
28.527 | 333.667 | 152.36
28.54403 | 333.6336 | 152.38
28.5613 | 333.6052 | 152.4
28.57814 | 333.5675 | 152.42
28.59554 | 333.5342 | 152.44
28.61257 | 333.5046 | 152.46
28.62954 | 333.4721 | 152.48
28.64699 | 333.4404 | 152.5
28.66372 | 333.4181 | 152.52
28.68099 | 333.3806 | 152.54
28.69796 | 333.349 | 152.56
28.71541 | 333.3199 | 152.58
28.73244 | 333.2802 | 152.6
28.74953 | 333.2451 | 152.62
28.76686 | 333.2188 | 152.64
28.78389 | 333.1791 | 152.66
28.80098 | 333.1409 | 152.68
28.81813 | 333.112 | 152.7
28.83565 | 333.0687 | 152.72
28.8525 | 333.0305 | 152.74
28.86971 | 332.9985 | 152.76
28.8871 | 332.9588 | 152.78
28.90413 | 332.9183 | 152.8
28.92147 | 332.8863 | 152.82
28.93862 | 332.8425 | 152.84
28.95626 | 332.8016 | 152.86
28.97329 | 332.7665 | 152.88
28.99025 | 332.7261 | 152.9
29.00795 | 332.6858 | 152.92
29.02523 | 332.6504 | 152.94
29.04219 | 332.6079 | 152.96
29.05935 | 332.5653 | 152.98
29.07668 | 332.5288 | 153
29.0942 | 332.4868 | 153.02
29.11116 | 332.4468 | 153.04
29.12856 | 332.413 | 153.06
29.14614 | 332.3708 | 153.08
29.16335 | 332.3324 | 153.1
29.18044 | 332.2934 | 153.12
29.1979 | 332.2478 | 153.14
29.21517 | 332.2013 | 153.16
29.23262 | 332.1582 | 153.18
29.24996 | 332.1046 | 153.2
29.26717 | 332.0556 | 153.22
29.28444 | 332.0112 | 153.24
29.30178 | 331.9625 | 153.26
29.31911 | 331.9228 | 153.28
29.33632 | 331.8837 | 153.3
29.3539 | 331.8374 | 153.32
29.3713 | 331.7957 | 153.34
29.38881 | 331.7558 | 153.36
29.40572 | 331.7053 | 153.38
29.42354 | 331.661 | 153.4
29.44088 | 331.6164 | 153.42
29.45803 | 331.5635 | 153.44
29.47561 | 331.5144 | 153.46
29.49288 | 331.4675 | 153.48
29.5107 | 331.4121 | 153.5
29.52767 | 331.3636 | 153.52
29.54537 | 331.3146 | 153.54
29.5627 | 331.2613 | 153.56
29.57991 | 331.2103 | 153.58
29.59749 | 331.1619 | 153.6
29.61495 | 331.1102 | 153.62
29.63234 | 331.0643 | 153.64
29.64968 | 331.0119 | 153.66
29.66719 | 330.9555 | 153.68
29.68453 | 330.9038 | 153.7
29.7018 | 330.8487 | 153.72
29.71944 | 330.788 | 153.74
29.7369 | 330.7346 | 153.76
29.75441 | 330.6769 | 153.78
29.77169 | 330.6154 | 153.8
29.78914 | 330.5637 | 153.82
29.8066 | 330.5073 | 153.84
29.82399 | 330.444 | 153.86
29.842 | 330.3941 | 153.88
29.85909 | 330.3364 | 153.9
29.87673 | 330.2722 | 153.92
29.89406 | 330.2135 | 153.94
29.91158 | 330.1554 | 153.96
29.92904 | 330.091 | 153.98
29.94625 | 330.036 | 154
29.96425 | 329.9742 | 154.02
29.98134 | 329.9121 | 154.04
29.99904 | 329.853 | 154.06
30.01632 | 329.7873 | 154.08
30.03377 | 329.7187 | 154.1
30.05111 | 329.6608 | 154.12
30.06881 | 329.5962 | 154.14
30.08651 | 329.5304 | 154.16
30.10378 | 329.4729 | 154.18
30.1216 | 329.4092 | 154.2
30.13881 | 329.336 | 154.22
30.15645 | 329.273 | 154.24
30.17403 | 329.2049 | 154.26
30.19167 | 329.1264 | 154.28
30.20937 | 329.0585 | 154.3
30.22622 | 328.9847 | 154.32
30.24404 | 328.9037 | 154.34
30.26204 | 328.8328 | 154.36
30.27907 | 328.7586 | 154.38
30.29677 | 328.6795 | 154.4
30.31404 | 328.6141 | 154.42
30.33187 | 328.5419 | 154.44
30.34926 | 328.4635 | 154.46
30.36715 | 328.3947 | 154.48
30.38466 | 328.3158 | 154.5
30.40212 | 328.2334 | 154.52
30.4197 | 328.1606 | 154.54
30.43715 | 328.0788 | 154.56
30.45498 | 327.9922 | 154.58
30.47243 | 327.9161 | 154.6
30.49025 | 327.8295 | 154.62
30.50765 | 327.7403 | 154.64
30.52529 | 327.6621 | 154.66
30.54305 | 327.578 | 154.68
30.56044 | 327.4886 | 154.7
30.57808 | 327.4104 | 154.72
30.59591 | 327.3204 | 154.74
30.61354 | 327.2309 | 154.76
30.63106 | 327.1527 | 154.78
30.64876 | 327.0627 | 154.8
30.66628 | 326.9668 | 154.82
30.68416 | 326.8829 | 154.84
30.70162 | 326.7867 | 154.86
30.71944 | 326.6929 | 154.88
30.73684 | 326.6074 | 154.9
30.75454 | 326.514 | 154.92
30.77205 | 326.4243 | 154.94
30.78957 | 326.3416 | 154.96
30.80758 | 326.2403 | 154.98
30.82534 | 326.1499 | 155
30.84291 | 326.0637 | 155.02
30.86037 | 325.9624 | 155.04
30.87807 | 325.8618 | 155.06
30.89589 | 325.7687 | 155.08
30.91352 | 325.6613 | 155.1
30.93129 | 325.5583 | 155.12
30.94911 | 325.4637 | 155.14
30.96675 | 325.3601 | 155.16
30.98439 | 325.259 | 155.18
31.00215 | 325.1632 | 155.2
31.02003 | 325.0545 | 155.22
31.03767 | 324.9488 | 155.24
31.05561 | 324.8521 | 155.26
31.07313 | 324.7443 | 155.28
31.09095 | 324.6411 | 155.3
31.1089 | 324.5478 | 155.32
31.12629 | 324.4394 | 155.34
31.14436 | 324.3316 | 155.36
31.16157 | 324.2269 | 155.38
31.17982 | 324.1086 | 155.4
31.19709 | 323.9929 | 155.42
31.21492 | 323.8872 | 155.44
31.2328 | 323.7664 | 155.46
31.25032 | 323.6506 | 155.48
31.2682 | 323.544 | 155.5
31.28572 | 323.4232 | 155.52
31.30354 | 323.3049 | 155.54
31.32118 | 323.1986 | 155.56
31.33906 | 323.0803 | 155.58
31.3567 | 322.9654 | 155.6
31.37458 | 322.8559 | 155.62
31.39259 | 322.7351 | 155.64
31.41017 | 322.6143 | 155.66
31.42811 | 322.4964 | 155.68
31.44575 | 322.366 | 155.7
31.46345 | 322.2431 | 155.72
31.48127 | 322.121 | 155.74
31.49891 | 321.9859 | 155.76
31.51722 | 321.8597 | 155.78
31.53456 | 321.7372 | 155.8
31.55232 | 321.6047 | 155.82
31.57008 | 321.4839 | 155.84
31.58766 | 321.3685 | 155.86
31.60591 | 321.2427 | 155.88
31.6233 | 321.1214 | 155.9
31.64137 | 320.9956 | 155.92
31.65901 | 320.8551 | 155.94
31.67701 | 320.7234 | 155.96
31.69465 | 320.5921 | 155.98
31.71247 | 320.4566 | 156
31.73054 | 320.3282 | 156.02
31.74824 | 320.2007 | 156.04
31.76606 | 320.0661 | 156.06
31.78364 | 319.9411 | 156.08
31.80183 | 319.8081 | 156.1
31.81959 | 319.6714 | 156.12
31.83723 | 319.5392 | 156.14
31.8553 | 319.4025 | 156.16
31.87306 | 319.2573 | 156.18
31.891 | 319.1214 | 156.2
31.90876 | 318.9792 | 156.22
31.92659 | 318.8341 | 156.24
31.94484 | 318.6965 | 156.26
31.96223 | 318.5535 | 156.28
31.98024 | 318.4071 | 156.3
31.998 | 318.2745 | 156.32
32.01576 | 318.1353 | 156.34
32.03376 | 317.9914 | 156.36
32.05153 | 317.8513 | 156.38
32.06971 | 317.7074 | 156.4
32.08766 | 317.556 | 156.42
32.10542 | 317.413 | 156.44
32.12318 | 317.2674 | 156.46
32.14119 | 317.116 | 156.48
32.15901 | 316.9708 | 156.5
32.17689 | 316.8219 | 156.52
32.19465 | 316.6676 | 156.54
32.21266 | 316.5199 | 156.56
32.2306 | 316.3714 | 156.58
32.24824 | 316.22 | 156.6
32.26619 | 316.0703 | 156.62
32.28419 | 315.9121 | 156.64
32.30214 | 315.7506 | 156.66
32.31996 | 315.5967 | 156.68
32.33796 | 315.4344 | 156.7
32.35572 | 315.2699 | 156.72
32.37397 | 315.1214 | 156.74
32.39155 | 314.9629 | 156.76
32.40974 | 314.8039 | 156.78
32.42738 | 314.6533 | 156.8
32.4452 | 314.4952 | 156.82
32.46327 | 314.3291 | 156.84
32.48115 | 314.173 | 156.86
32.4994 | 314.0082 | 156.88
32.5171 | 313.837 | 156.9
32.53498 | 313.6772 | 156.92
32.55281 | 313.5099 | 156.94
32.57087 | 313.3383 | 156.96
32.58912 | 313.1785 | 156.98
32.60676 | 313.0115 | 157
32.62477 | 312.8429 | 157.02
32.64253 | 312.6831 | 157.04
32.66066 | 312.5145 | 157.06
32.67848 | 312.3379 | 157.08
32.69648 | 312.1739 | 157.1
32.71461 | 311.9985 | 157.12
32.73213 | 311.8224 | 157.14
32.75019 | 311.6571 | 157.16
32.76783 | 311.4843 | 157.18
32.78596 | 311.3064 | 157.2
32.80403 | 311.1403 | 157.22
32.82148 | 310.9633 | 157.24
32.83986 | 310.7838 | 157.26
32.85725 | 310.613 | 157.28
32.87568 | 310.4306 | 157.3
32.89338 | 310.246 | 157.32
32.91127 | 310.0724 | 157.34
32.92952 | 309.8836 | 157.36
32.94722 | 309.6957 | 157.38
32.9654 | 309.5178 | 157.4
32.98298 | 309.3257 | 157.42
33.00129 | 309.1349 | 157.44
33.01905 | 308.9549 | 157.46
33.03718 | 308.7699 | 157.48
33.05519 | 308.5896 | 157.5
33.07301 | 308.4159 | 157.52
33.09138 | 308.2301 | 157.54
33.10896 | 308.0459 | 157.56
33.12727 | 307.8647 | 157.58
33.14528 | 307.6659 | 157.6
33.16334 | 307.4729 | 157.62
33.18135 | 307.2871 | 157.64
33.19893 | 307.09 | 157.66
33.2173 | 306.8924 | 157.68
33.23536 | 306.7045 | 157.7
33.25294 | 306.5023 | 157.72
33.27119 | 306.3014 | 157.74
33.28889 | 306.1118 | 157.76
33.30726 | 305.9079 | 157.78
33.32496 | 305.7091 | 157.8
33.34291 | 305.5166 | 157.82
33.36103 | 305.3131 | 157.84
33.37904 | 305.1097 | 157.86
33.39711 | 304.9088 | 157.88
33.41505 | 304.6969 | 157.9
33.43324 | 304.4889 | 157.92
33.45118 | 304.285 | 157.94
33.46919 | 304.0698 | 157.96
33.48713 | 303.8639 | 157.98
33.50538 | 303.66 | 158
33.52345 | 303.4448 | 158.02
33.54127 | 303.2305 | 158.04
33.55952 | 303.0224 | 158.06
33.57753 | 302.801 | 158.08
33.59541 | 302.5866 | 158.1
33.61354 | 302.3765 | 158.12
33.63148 | 302.155 | 158.14
33.64985 | 301.939 | 158.16
33.66792 | 301.7267 | 158.18
33.68586 | 301.5027 | 158.2
33.70399 | 301.2829 | 158.22
33.72194 | 301.0677 | 158.24
33.74006 | 300.8396 | 158.26
33.75782 | 300.6198 | 158.28
33.77607 | 300.4 | 158.3
33.79445 | 300.1709 | 158.32
33.81239 | 299.9507 | 158.34
33.83033 | 299.7309 | 158.36
33.84846 | 299.5027 | 158.38
33.86683 | 299.2796 | 158.4
33.88508 | 299.0547 | 158.42
33.90272 | 298.8156 | 158.44
33.92085 | 298.5849 | 158.46
33.93928 | 298.3492 | 158.48
33.95747 | 298.1109 | 158.5
33.97529 | 297.8752 | 158.52
33.99354 | 297.6403 | 158.54
34.01185 | 297.3979 | 158.56
34.0298 | 297.1588 | 158.58
34.04805 | 296.918 | 158.6
34.06575 | 296.6722 | 158.62
34.08442 | 296.4339 | 158.64
34.10237 | 296.1898 | 158.66
34.12068 | 295.9381 | 158.68
34.13887 | 295.6932 | 158.7
34.15669 | 295.4432 | 158.72
34.1753 | 295.1881 | 158.74
34.19307 | 294.944 | 158.76
34.21174 | 294.6915 | 158.78
34.22987 | 294.4323 | 158.8
34.24824 | 294.1831 | 158.82
34.26606 | 293.9247 | 158.84
34.28425 | 293.65625 | 158.86
34.30287 | 293.3962 | 158.88
34.32112 | 293.1269 | 158.9
34.33937 | 292.8517 | 158.92
34.35737 | 292.5816 | 158.94
34.37574 | 292.3081 | 158.96
34.39405 | 292.03125 | 158.98
34.41243 | 291.7636 | 159
34.43074 | 291.491 | 159.02
34.44899 | 291.2141 | 159.04
34.46724 | 290.9448 | 159.06
34.48555 | 290.6714 | 159.08
34.50373 | 290.392 | 159.1
34.52229 | 290.1185 | 159.12
34.54029 | 289.8349 | 159.14
34.55879 | 289.5505 | 159.16
34.57698 | 289.2712 | 159.18
34.59523 | 288.9859 | 159.2
34.61372 | 288.6957 | 159.22
34.6316 | 288.413 | 159.24
34.65059 | 288.1143 | 159.26
34.66877 | 287.8165 | 159.28
34.68708 | 287.522 | 159.3
34.70509 | 287.2208 | 159.32
34.72346 | 286.9146 | 159.34
34.74189 | 286.6219 | 159.36
34.76027 | 286.314 | 159.38
34.7787 | 286.0052 | 159.4
34.7967 | 285.7024 | 159.42
34.81538 | 285.3911 | 159.44
34.83357 | 285.0715 | 159.46
34.85218 | 284.7569 | 159.48
34.87056 | 284.4306 | 159.5
34.88868 | 284.0958 | 159.52
34.9073 | 283.772 | 159.54
34.92561 | 283.4373 | 159.56
34.94392 | 283.1009 | 159.58
34.96254 | 282.7678 | 159.6
34.98085 | 282.4214 | 159.62
34.99952 | 282.0648 | 159.64
35.01789 | 281.7167 | 159.66
35.03651 | 281.3526 | 159.68
35.05513 | 280.9826 | 159.7
35.0735 | 280.6185 | 159.72
35.0923 | 280.2393 | 159.74
35.11097 | 279.8467 | 159.76
35.12977 | 279.4524 | 159.78
35.1482 | 279.0363 | 159.8
35.16719 | 278.6101 | 159.82
35.18592 | 278.1831 | 159.84
35.2046 | 277.7351 | 159.86
35.22346 | 277.2687 | 159.88
35.24238 | 276.7804 | 159.9
35.26136 | 276.2284 | 159.92
35.28059 | 275.6126 | 159.94
35.3003 | 274.9096 | 159.96
35.31031 | 274.4952 | 159.97
35.32032 | 274.0354 | 159.98
35.33039 | 273.5187 | 159.99
35.34089 | 272.9482 | 160
35.35151 | 272.3274 | 160.01
35.36256 | 271.6462 | 160.02
35.37379 | 270.8677 | 160.03
35.38508 | 269.9482 | 160.04
35.39631 | 268.7871 | 160.05
35.40834 | 265.1361 | 160.06
35.42158 | 256.5992 | 160.07

## 5
5 | 5 | 5
Strain | Standard force | Test time
% | MPa | s
0 | 5.287968 | 0
0.0001144409 | 5.282724 | 0.02
0.0002105236 | 5.287981 | 0.04
0.0001615286 | 5.294376 | 0.06
0.0001546144 | 5.288783 | 0.08
0.0001719669 | 5.294771 | 0.1
0.0001519993 | 5.297516 | 0.12
0.0001000538 | 5.293738 | 0.14
3.971159e-06 | 5.293945 | 0.16
5.988032e-05 | 5.292553 | 0.18
0.0001346245 | 5.296722 | 0.2
0.0001359609 | 5.293887 | 0.22
0.0001079616 | 5.296181 | 0.24
0.0001968917 | 5.289715 | 0.26
0.0002772388 | 5.30015 | 0.28
0.0002215043 | 5.299311 | 0.3
8.417518e-05 | 5.302264 | 0.32
0.0001315013 | 5.299047 | 0.34
0.0002583399 | 5.305002 | 0.36
0.0002213255 | 5.301597 | 0.38
0.0001706019 | 5.300196 | 0.4
0.0002399519 | 5.3004 | 0.42
0.0003639296 | 5.301565 | 0.44
0.0003373459 | 5.301837 | 0.46
0.0002162293 | 5.305309 | 0.48
0.0002385214 | 5.306832 | 0.5
0.0003331736 | 5.299452 | 0.52
0.0002428129 | 5.291089 | 0.54
0.0002133086 | 5.285485 | 0.56
0.0002879337 | 5.275956 | 0.58
0.0003837779 | 5.273506 | 0.6
0.0003680423 | 5.279889 | 0.62
0.0003412942 | 5.283308 | 0.64
0.0003506224 | 5.280305 | 0.66
0.0003519039 | 5.281583 | 0.68
0.0003026406 | 5.283279 | 0.7
0.0002400558 | 5.278136 | 0.72
0.0002919118 | 5.272699 | 0.74
0.000343887 | 5.270077 | 0.76
0.0003799479 | 5.272789 | 0.78
0.0003879349 | 5.27019 | 0.8
0.0003746505 | 5.277156 | 0.82
0.0003666337 | 5.289662 | 0.84
0.0003706868 | 5.30323 | 0.86
0.0003506596 | 5.318455 | 0.88
0.0003399606 | 5.345384 | 0.9
0.0004437919 | 5.394271 | 0.92
0.0005703921 | 5.474643 | 0.94
0.0006571765 | 5.598102 | 0.96
0.0008302684 | 5.770033 | 0.98
0.001007652 | 5.991679 | 1
0.001149272 | 6.265111 | 1.02
0.00120396 | 6.575001 | 1.04
0.001358455 | 6.924663 | 1.06
0.001701778 | 7.297525 | 1.08
0.001859849 | 7.679502 | 1.1
0.001970476 | 8.064793 | 1.12
0.00216884 | 8.467484 | 1.14
0.002408689 | 8.851118 | 1.16
0.002553171 | 9.234752 | 1.18
0.002702421 | 9.625843 | 1.2
0.003011411 | 10.05836 | 1.22
0.003469175 | 10.53066 | 1.24
0.003754323 | 11.06923 | 1.26
0.00400657 | 11.64758 | 1.28
0.004393762 | 12.25908 | 1.3
0.004770463 | 12.86892 | 1.32
0.004996961 | 13.44727 | 1.34
0.005172914 | 13.97922 | 1.36
0.005539125 | 14.50288 | 1.38
0.005895799 | 15.06798 | 1.4
0.006283944 | 15.69107 | 1.42
0.006806558 | 16.36885 | 1.44
0.007310098 | 17.10629 | 1.46
0.007738298 | 17.86693 | 1.48
0.008126443 | 18.57951 | 1.5
0.008416837 | 19.25895 | 1.52
0.008784955 | 19.93839 | 1.54
0.008994645 | 20.66754 | 1.56
0.009417122 | 21.45138 | 1.58
0.01000649 | 22.28659 | 1.6
0.01059586 | 23.10357 | 1.62
0.01096207 | 23.8957 | 1.64
0.01125676 | 24.66131 | 1.66
0.0116945 | 25.43355 | 1.68
0.0122133 | 26.24721 | 1.7
0.01249701 | 27.09237 | 1.72
0.01285846 | 27.99387 | 1.74
0.01361949 | 28.98154 | 1.76
0.01421458 | 30.02224 | 1.78
0.01470191 | 31.04305 | 1.8
0.01508624 | 32.08044 | 1.82
0.01583201 | 33.13771 | 1.84
0.01650149 | 34.17509 | 1.86
0.01680762 | 35.19259 | 1.88
0.01727492 | 36.20347 | 1.9
0.0181256 | 37.18119 | 1.92
0.0187741 | 38.16886 | 1.94
0.0192414 | 39.12671 | 1.96
0.01961047 | 40.03815 | 1.98
0.02030475 | 40.93964 | 2
0.02071292 | 41.82789 | 2.02
0.02113921 | 42.6515 | 2.04
0.02160651 | 43.45356 | 2.06
0.02222068 | 44.2954 | 2.08
0.02298362 | 45.13227 | 2.1
0.02354628 | 45.98737 | 2.12
0.02400786 | 46.83087 | 2.14
0.02439029 | 47.63625 | 2.16
0.02483374 | 48.38363 | 2.18
0.02521712 | 49.16581 | 2.2
0.02556235 | 49.97285 | 2.22
0.02584845 | 50.80144 | 2.24
0.0263148 | 51.60351 | 2.26
0.02685744 | 52.42877 | 2.28
0.02741629 | 53.28387 | 2.3
0.02785022 | 54.16548 | 2.32
0.02838618 | 55.08686 | 2.34
0.02890498 | 56.01156 | 2.36
0.02950389 | 56.93626 | 2.38
0.02983577 | 57.83776 | 2.4
0.03026444 | 58.7492 | 2.42
0.03096253 | 59.65401 | 2.44
0.03148896 | 60.57208 | 2.46
0.03199536 | 61.47358 | 2.48
0.03252083 | 62.35851 | 2.5
0.03304154 | 63.25338 | 2.52
0.03362328 | 64.14825 | 2.54
0.03415543 | 65.04643 | 2.56
0.03464657 | 65.91478 | 2.58
0.03520829 | 66.75828 | 2.6
0.03583199 | 67.58686 | 2.62
0.03647095 | 68.41545 | 2.64
0.03701646 | 69.25232 | 2.66
0.03735978 | 70.06764 | 2.68
0.03768355 | 70.83491 | 2.7
0.03808982 | 71.55412 | 2.72
0.03834778 | 72.29984 | 2.74
0.03882748 | 73.06877 | 2.76
0.03939397 | 73.90564 | 2.78
0.03992612 | 74.75079 | 2.8
0.04049329 | 75.6136 | 2.82
0.04096632 | 76.46041 | 2.84
0.04148607 | 77.35196 | 2.86
0.04199056 | 78.24021 | 2.88
0.04251318 | 79.12513 | 2.9
0.04280643 | 79.98023 | 2.92
0.04299907 | 80.40778 | 2.93
0.04351024 | 81.25128 | 2.95
0.04417591 | 82.09809 | 2.97
0.0447319 | 82.98301 | 2.99
0.04517536 | 83.86794 | 3.01
0.04585437 | 84.74292 | 3.03
0.04636745 | 85.59471 | 3.05
0.04683189 | 86.45975 | 3.07
0.04734306 | 87.29827 | 3.09
0.04779224 | 88.15006 | 3.11
0.04831295 | 88.97864 | 3.13
0.04890804 | 89.78071 | 3.15
0.04940586 | 90.56455 | 3.17
0.0499237 | 91.38319 | 3.19
0.05055885 | 92.22005 | 3.21
0.0509613 | 93.04698 | 3.23
0.0514534 | 93.83248 | 3.25
0.051724 | 94.5898 | 3.27
0.05223326 | 95.34713 | 3.29
0.05265193 | 96.12268 | 3.31
0.05319838 | 96.95126 | 3.33
0.05365901 | 97.78482 | 3.35
0.05418639 | 98.6134 | 3.37
0.05471568 | 99.45358 | 3.39
0.05506758 | 100.3219 | 3.41
0.05544047 | 101.187 | 3.43
0.05597071 | 102.062 | 3.45
0.05648379 | 102.9502 | 3.47
0.05693774 | 103.8152 | 3.49
0.05750613 | 104.7167 | 3.51
0.05813174 | 105.6315 | 3.53
0.05859999 | 106.5429 | 3.55
0.05923705 | 107.4312 | 3.57
0.05964713 | 108.3227 | 3.59
0.06005053 | 109.1845 | 3.61
0.06053691 | 110.0313 | 3.63
0.0610023 | 110.9063 | 3.65
0.06152968 | 111.7713 | 3.67
0.06214957 | 112.6297 | 3.69
0.06262927 | 113.5146 | 3.71
0.06306224 | 114.3996 | 3.73
0.06356196 | 115.2845 | 3.75
0.06395392 | 116.1694 | 3.77
0.06431536 | 117.0477 | 3.79
0.06473975 | 117.9094 | 3.81
0.06531577 | 118.8076 | 3.83
0.065805 | 119.7356 | 3.85
0.06646018 | 120.6637 | 3.87
0.06701522 | 121.6115 | 3.89
0.06750254 | 122.5727 | 3.91
0.0679851 | 123.5107 | 3.93
0.06827407 | 124.432 | 3.95
0.06883864 | 125.37 | 3.97
0.06940703 | 126.308 | 3.99
0.06999068 | 127.2559 | 4.01
0.07053618 | 128.2038 | 4.03
0.07105307 | 129.1251 | 4.05
0.07165007 | 130.0598 | 4.07
0.0722032 | 130.9778 | 4.09
0.07256655 | 131.8727 | 4.11
0.07297568 | 132.7643 | 4.13
0.07347541 | 133.6492 | 4.15
0.07402091 | 134.5176 | 4.17
0.07449012 | 135.4025 | 4.19
0.0750833 | 136.2808 | 4.21
0.07546858 | 137.1624 | 4.23
0.07590728 | 138.0606 | 4.25
0.07649855 | 138.9554 | 4.27
0.07690482 | 139.8569 | 4.29
0.07739691 | 140.7584 | 4.31
0.0779386 | 141.6599 | 4.33
0.07832246 | 142.5614 | 4.35
0.07886891 | 143.4894 | 4.37
0.07940774 | 144.4141 | 4.39
0.08001046 | 145.3488 | 4.41
0.08038716 | 146.2801 | 4.43
0.08091168 | 147.1982 | 4.45
0.08140092 | 148.1063 | 4.47
0.08192925 | 149.0343 | 4.49
0.08245854 | 149.9358 | 4.51
0.08293442 | 150.8307 | 4.53
0.08352761 | 151.7454 | 4.55
0.08406262 | 152.6735 | 4.57
0.08467869 | 153.618 | 4.59
0.08505635 | 154.5394 | 4.61
0.08547692 | 155.4277 | 4.63
0.08584504 | 156.3325 | 4.65
0.08649926 | 157.2373 | 4.67
0.08691125 | 158.1222 | 4.69
0.08747296 | 159.0337 | 4.71
0.08801846 | 159.9252 | 4.73
0.08857159 | 160.8168 | 4.75
0.08906369 | 161.7183 | 4.77
0.08946328 | 162.5866 | 4.79
0.09001069 | 163.4368 | 4.81
0.09059243 | 164.2885 | 4.83
0.09096341 | 165.1436 | 4.85
0.09157662 | 166.0153 | 4.87
0.09201579 | 166.877 | 4.89
0.0925775 | 167.7222 | 4.91
0.09305434 | 168.5773 | 4.93
0.09349589 | 169.439 | 4.95
0.09396033 | 170.2792 | 4.97
0.09429698 | 171.1227 | 4.99
0.09482531 | 171.9496 | 5.01
0.09528594 | 172.7881 | 5.03
0.09578185 | 173.6399 | 5.05
0.09622388 | 174.495 | 5.07
0.09665589 | 175.3385 | 5.09
0.09711842 | 176.192 | 5.11
0.09755521 | 177.057 | 5.13
0.09797578 | 177.9452 | 5.15
0.09839444 | 178.8202 | 5.17
0.09881119 | 179.6952 | 5.19
0.09937291 | 180.6199 | 5.21
0.09980778 | 181.5877 | 5.23
0.1003705 | 182.5588 | 5.25
0.100977 | 183.5133 | 5.27
0.1015702 | 184.501 | 5.29
0.1022187 | 185.5152 | 5.31
0.1026869 | 186.4863 | 5.33
0.1032038 | 187.4043 | 5.35
0.1037779 | 188.3522 | 5.37
0.1044341 | 189.3034 | 5.39
0.1047235 | 190.2049 | 5.41
0.1052843 | 191.0799 | 5.43
0.1057849 | 191.9847 | 5.45
0.1062189 | 192.9061 | 5.47
0.1067987 | 193.8109 | 5.49
0.1072221 | 194.6859 | 5.51
0.1078191 | 195.5841 | 5.53
0.1084066 | 196.5022 | 5.55
0.1089406 | 197.397 | 5.57
0.1094232 | 198.2455 | 5.59
0.1098619 | 199.1106 | 5.61
0.1103445 | 200.0087 | 5.63
0.1109529 | 200.8738 | 5.65
0.1113286 | 201.7173 | 5.67
0.111857 | 202.5923 | 5.69
0.1123739 | 203.5037 | 5.71
0.1128355 | 204.4118 | 5.73
0.1133752 | 205.3001 | 5.75
0.1140275 | 206.185 | 5.77
0.1146055 | 207.0865 | 5.79
0.1151796 | 207.9747 | 5.81
0.1155782 | 208.8215 | 5.83
0.116077 | 209.6468 | 5.85
0.1166301 | 210.4804 | 5.87
0.1171079 | 211.3288 | 5.89
0.1176954 | 212.1491 | 5.91
0.1185346 | 212.9363 | 5.93
0.1192356 | 213.7334 | 5.95
0.1201702 | 214.5189 | 5.97
0.1208511 | 215.2513 | 5.99
0.1214605 | 215.9142 | 6.01
0.1220155 | 216.4876 | 6.03
0.1224599 | 216.9417 | 6.05
0.1230226 | 217.3012 | 6.07
0.1235795 | 217.5606 | 6.09
0.1242624 | 217.8009 | 6.11
0.1247392 | 218.0644 | 6.13
0.1254354 | 218.3196 | 6.15
0.1261621 | 218.5425 | 6.17
0.1267591 | 218.7405 | 6.19
0.1272369 | 218.8542 | 6.21
0.127585 | 218.8854 | 6.23
0.1279836 | 218.8891 | 6.25
0.1282025 | 218.8608 | 6.27
0.1285458 | 218.8127 | 6.29
0.1289101 | 218.7881 | 6.31
0.129201 | 218.8325 | 6.33
0.1296006 | 218.9408 | 6.35
0.1300049 | 219.0875 | 6.37
0.1304417 | 219.2884 | 6.39
0.1308899 | 219.5113 | 6.41
0.131445 | 219.7301 | 6.43
0.13196 | 219.9521 | 6.45
0.1324244 | 220.185 | 6.47
0.132989 | 220.4211 | 6.49
0.1335221 | 220.6722 | 6.51
0.1340027 | 220.929 | 6.53
0.1346283 | 221.1548 | 6.55
0.1352158 | 221.3272 | 6.57
0.135706 | 221.4639 | 6.59
0.1361952 | 221.5761 | 6.61
0.1367732 | 221.6671 | 6.63
0.1373177 | 221.7657 | 6.65
0.1377659 | 221.873 | 6.67
0.138238 | 221.9685 | 6.69
0.1386652 | 222.0602 | 6.71
0.1390744 | 222.1263 | 6.73
0.1395169 | 222.1685 | 6.75
0.1399222 | 222.2194 | 6.77
0.1403819 | 222.2751 | 6.79
0.1407853 | 222.3679 | 6.81
0.1411572 | 222.4855 | 6.83
0.1415301 | 222.6164 | 6.85
0.1419278 | 222.7598 | 6.87
0.1423874 | 222.9035 | 6.89
0.1428118 | 223.0307 | 6.91
0.1429968 | 223.167 | 6.93
0.1431451 | 223.3149 | 6.95
0.1433931 | 223.4931 | 6.97
0.1435652 | 223.7085 | 6.99
0.1437746 | 223.9339 | 7.01
0.1439952 | 224.1982 | 7.03
0.1443633 | 224.5205 | 7.05
0.1445545 | 224.8669 | 7.07
0.1447413 | 225.2331 | 7.09
0.1447641 | 225.6275 | 7.11
0.1449131 | 226.036 | 7.13
0.1449319 | 226.3873 | 7.15
0.1451851 | 226.7196 | 7.17
0.1452675 | 227.0386 | 7.19
0.1455031 | 227.2987 | 7.21
0.1454333 | 227.4856 | 7.23
0.1454825 | 227.6766 | 7.25
0.1450457 | 227.8166 | 7.27
0.1447524 | 227.8976 | 7.29
0.1437072 | 227.991 | 7.31
0.1426639 | 228.0853 | 7.33
0.1421241 | 228.1234 | 7.35
0.141508 | 228.1715 | 7.37
0.1405753 | 228.2792 | 7.39
0.1395301 | 228.3554 | 7.41
0.1388015 | 228.4478 | 7.43
0.1383218 | 228.6052 | 7.45
0.137947 | 228.7564 | 7.47
0.1377439 | 228.8699 | 7.49
0.1374244 | 229.0294 | 7.51
0.1371759 | 229.1707 | 7.53
0.1369399 | 229.2905 | 7.55
0.1367237 | 229.4479 | 7.57
0.1362506 | 229.602 | 7.59
0.1357395 | 229.7221 | 7.61
0.135419 | 229.8833 | 7.63
0.1351711 | 230.0308 | 7.65
0.1348716 | 230.1464 | 7.67
0.1345254 | 230.2935 | 7.69
0.1341878 | 230.4476 | 7.71
0.1337949 | 230.5698 | 7.73
0.1328794 | 230.7148 | 7.75
0.1319257 | 230.8929 | 7.77
0.131281 | 231.0272 | 7.79
0.1308309 | 231.1726 | 7.81
0.1302796 | 231.3422 | 7.83
0.1296957 | 231.4777 | 7.85
0.129297 | 231.5914 | 7.87
0.1292793 | 231.7302 | 7.89
0.1292288 | 231.8418 | 7.91
0.129162 | 231.939 | 7.93
0.1291392 | 232.0691 | 7.95
0.1292994 | 232.172 | 7.97
0.1293585 | 232.2605 | 7.99
0.1294033 | 232.3781 | 8.01
0.129368 | 232.4674 | 8.03
0.1294357 | 232.5223 | 8.05
0.1297478 | 232.6023 | 8.07
0.1301462 | 232.6575 | 8.09
0.1306927 | 232.6837 | 8.11
0.1313302 | 232.7341 | 8.13
0.1319611 | 232.7837 | 8.15
0.1323597 | 232.7988 | 8.17
0.1329686 | 232.8454 | 8.19
0.133559 | 232.8763 | 8.21
0.1343009 | 232.8704 | 8.23
0.1352431 | 232.8711 | 8.25
0.1359927 | 232.8716 | 8.27
0.1365592 | 232.8198 | 8.29
0.1369512 | 232.7782 | 8.31
0.137758 | 232.7619 | 8.33
0.1386201 | 232.6938 | 8.35
0.1393907 | 232.6287 | 8.37
0.140373 | 232.5885 | 8.39
0.1414201 | 232.5115 | 8.41
0.1422498 | 232.4093 | 8.43
0.143316 | 232.3356 | 8.45
0.1443803 | 232.2244 | 8.47
0.1454446 | 232.1063 | 8.49
0.1467797 | 232.0325 | 8.51
0.147762 | 231.9381 | 8.53
0.1488607 | 231.8387 | 8.55
0.1499345 | 231.7966 | 8.57
0.1511419 | 231.7365 | 8.59
0.1520726 | 231.6589 | 8.61
0.1533506 | 231.6303 | 8.63
0.1545579 | 231.6002 | 8.65
0.1556794 | 231.5601 | 8.67
0.1568925 | 231.5683 | 8.69
0.1582505 | 231.5999 | 8.71
0.1596849 | 231.6145 | 8.73
0.16102 | 231.682 | 8.75
0.1623857 | 231.7613 | 8.77
0.1638467 | 231.8249 | 8.79
0.1653306 | 231.9195 | 8.81
0.1669137 | 232.0242 | 8.83
0.1685235 | 232.108 | 8.85
0.1702325 | 232.2164 | 8.87
0.1720063 | 232.3419 | 8.89
0.1738145 | 232.4339 | 8.91
0.1756074 | 232.5607 | 8.93
0.1774232 | 232.6829 | 8.95
0.1792733 | 232.7786 | 8.97
0.1810624 | 232.8925 | 8.99
0.182863 | 232.9963 | 9.01
0.1846101 | 233.0893 | 9.03
0.1863916 | 233.2302 | 9.05
0.1883638 | 233.3648 | 9.07
0.1905839 | 233.4773 | 9.09
0.1929033 | 233.6264 | 9.11
0.1952722 | 233.7317 | 9.13
0.1975534 | 233.8006 | 9.15
0.1997735 | 233.8197 | 9.17
0.2021386 | 233.7179 | 9.19
0.2043473 | 233.3799 | 9.21
0.2062661 | 232.7949 | 9.23
0.2078759 | 231.9481 | 9.25
0.2094056 | 230.9405 | 9.27
0.2106225 | 229.8534 | 9.29
0.2116792 | 228.8094 | 9.31
0.212507 | 227.8781 | 9.33
0.213556 | 227.0462 | 9.35
0.2144029 | 226.2988 | 9.37
0.2151849 | 225.6227 | 9.39
0.2160566 | 225.0046 | 9.41
0.2169759 | 224.4295 | 9.43
0.2177293 | 223.8976 | 9.45
0.2184217 | 223.3988 | 9.47
0.2192075 | 222.9298 | 9.49
0.2199838 | 222.4807 | 9.51
0.2207009 | 222.0614 | 9.53
0.2213666 | 221.6662 | 9.55
0.2219999 | 221.295 | 9.57
0.2226712 | 220.9445 | 9.59
0.2232988 | 220.6098 | 9.61
0.2237317 | 220.2941 | 9.63
0.2242658 | 219.9966 | 9.65
0.2249009 | 219.7141 | 9.67
0.2254789 | 219.4456 | 9.69
0.2260606 | 219.1937 | 9.71
0.2265145 | 218.9509 | 9.73
0.2270076 | 218.7189 | 9.75
0.2274444 | 218.496 | 9.77
0.2279594 | 218.2802 | 9.79
0.2283971 | 218.0726 | 9.81
0.2289273 | 217.868 | 9.83
0.2293918 | 217.6687 | 9.85
0.229778 | 217.4773 | 9.87
0.2301328 | 217.2888 | 9.89
0.2306783 | 217.1094 | 9.91
0.2311608 | 216.9396 | 9.93
0.2315557 | 216.7722 | 9.95
0.2319524 | 216.609 | 9.97
0.2322604 | 216.4569 | 9.99
0.2325532 | 216.3069 | 10.01
0.2329757 | 216.1611 | 10.03
0.2334487 | 216.0244 | 10.05
0.2337701 | 215.8918 | 10.07
0.2341087 | 215.7655 | 10.09
0.2343971 | 215.6416 | 10.11
0.2346151 | 215.5285 | 10.13
0.235007 | 215.4179 | 10.15
0.2354419 | 215.3145 | 10.17
0.2358777 | 215.2128 | 10.19
0.236202 | 215.1233 | 10.21
0.2363946 | 215.034 | 10.23
0.2366178 | 214.9532 | 10.25
0.2369353 | 214.8696 | 10.27
0.2373073 | 214.7828 | 10.29
0.2376592 | 214.6976 | 10.31
0.237909 | 214.6139 | 10.33
0.2380931 | 214.5284 | 10.35
0.2383792 | 214.4437 | 10.37
0.2387511 | 214.3654 | 10.39
0.2391593 | 214.2833 | 10.41
0.2395065 | 214.1978 | 10.43
0.2397954 | 214.1035 | 10.45
0.24005 | 214.0078 | 10.47
0.2403333 | 213.914 | 10.49
0.2406127 | 213.8131 | 10.51
0.2408611 | 213.7203 | 10.53
0.2411101 | 213.6356 | 10.55
0.2414019 | 213.5598 | 10.57
0.2417023 | 213.4862 | 10.59
0.2420017 | 213.4241 | 10.61
0.2422993 | 213.3613 | 10.63
0.2425835 | 213.3064 | 10.65
0.2428052 | 213.2538 | 10.67
0.2430393 | 213.1975 | 10.69
0.2433531 | 213.1316 | 10.71
0.2436592 | 213.0668 | 10.73
0.2438624 | 212.9949 | 10.75
0.2440345 | 212.9187 | 10.77
0.244291 | 212.8464 | 10.79
0.244621 | 212.7896 | 10.81
0.2449386 | 212.7389 | 10.83
0.2452438 | 212.6958 | 10.85
0.2454812 | 212.6628 | 10.87
0.2456691 | 212.6277 | 10.89
0.2458918 | 212.5849 | 10.91
0.2461807 | 212.5392 | 10.93
0.2465088 | 212.4894 | 10.95
0.2467158 | 212.4399 | 10.97
0.2469213 | 212.3912 | 10.99
0.2472408 | 212.3463 | 11.01
0.2474663 | 212.3117 | 11.03
0.247782 | 212.2887 | 11.05
0.2480862 | 212.2776 | 11.07
0.2483117 | 212.3033 | 11.09
0.2485711 | 212.3606 | 11.11
0.2489145 | 212.443 | 11.13
0.2492969 | 212.5561 | 11.15
0.2496583 | 212.6875 | 11.17
0.2500341 | 212.83 | 11.19
0.2504117 | 212.9932 | 11.21
0.2507808 | 213.1763 | 11.23
0.2512223 | 213.3789 | 11.25
0.2516858 | 213.5939 | 11.27
0.2521379 | 213.7974 | 11.29
0.2525689 | 214.0033 | 11.31
0.2530219 | 214.2137 | 11.33
0.253493 | 214.4084 | 11.35
0.2540023 | 214.6019 | 11.37
0.2544744 | 214.8265 | 11.39
0.2548978 | 215.0734 | 11.41
0.2553918 | 215.3302 | 11.43
0.2558706 | 215.5912 | 11.45
0.2564084 | 215.8498 | 11.47
0.2569692 | 216.1025 | 11.49
0.2574842 | 216.3241 | 11.51
0.258003 | 216.5089 | 11.53
0.2584397 | 216.6746 | 11.55
0.2589423 | 216.8524 | 11.57
0.2595985 | 217.0164 | 11.59
0.2601878 | 217.1602 | 11.61
0.260781 | 217.3018 | 11.63
0.2613303 | 217.4228 | 11.65
0.2618434 | 217.499 | 11.67
0.2623584 | 217.5379 | 11.69
0.2629344 | 217.5606 | 11.71
0.2634313 | 217.5666 | 11.73
0.2639129 | 217.5792 | 11.75
0.2644584 | 217.5867 | 11.77
0.2650172 | 217.5847 | 11.79
0.2655065 | 217.5792 | 11.81
0.2660052 | 217.5666 | 11.83
0.2664516 | 217.5509 | 11.85
0.2669484 | 217.5408 | 11.87
0.2674491 | 217.5424 | 11.89
0.2679584 | 217.5527 | 11.91
0.2683732 | 217.563 | 11.93
0.2688129 | 217.57 | 11.95
0.2693546 | 217.5556 | 11.97
0.2698886 | 217.529 | 11.99
0.2703702 | 217.4945 | 12.01
0.2708461 | 217.4642 | 12.03
0.2713592 | 217.4307 | 12.05
0.2718208 | 217.4105 | 12.07
0.2722385 | 217.4087 | 12.09
0.2726743 | 217.4148 | 12.11
0.2731559 | 217.409 | 12.13
0.2736938 | 217.4043 | 12.15
0.2742507 | 217.4112 | 12.17
0.2747247 | 217.4134 | 12.19
0.2751472 | 217.4213 | 12.21
0.2756021 | 217.4452 | 12.23
0.2760751 | 217.4727 | 12.25
0.2765786 | 217.4951 | 12.27
0.2771184 | 217.5094 | 12.29
0.2776105 | 217.5069 | 12.31
0.2780339 | 217.5008 | 12.33
0.2785213 | 217.4934 | 12.35
0.2790935 | 217.4894 | 12.37
0.2796237 | 217.4946 | 12.39
0.2800758 | 217.5115 | 12.41
0.2804773 | 217.5266 | 12.43
0.2808835 | 217.5478 | 12.45
0.2813537 | 217.5625 | 12.47
0.2818038 | 217.5545 | 12.49
0.2822816 | 217.5355 | 12.51
0.2827737 | 217.5189 | 12.53
0.2832372 | 217.4975 | 12.55
0.2837007 | 217.483 | 12.57
0.2841499 | 217.4815 | 12.59
0.2846582 | 217.4871 | 12.61
0.2851674 | 217.4832 | 12.63
0.2856185 | 217.4734 | 12.65
0.2859952 | 217.4541 | 12.67
0.2864072 | 217.4403 | 12.69
0.2868697 | 217.431 | 12.71
0.2873075 | 217.4471 | 12.73
0.2877528 | 217.4794 | 12.75
0.2881915 | 217.5241 | 12.77
0.288655 | 217.5728 | 12.79
0.2891319 | 217.6183 | 12.81
0.2895915 | 217.6422 | 12.83
0.2900843 | 217.6369 | 12.85
0.2905878 | 217.6217 | 12.87
0.291037 | 217.615 | 12.89
0.2914566 | 217.6147 | 12.91
0.2918982 | 217.6112 | 12.93
0.2923874 | 217.621 | 12.95
0.2928128 | 217.6336 | 12.97
0.2932324 | 217.6284 | 12.99
0.2936863 | 217.6071 | 13.01
0.294167 | 217.5823 | 13.03
0.2946667 | 217.5608 | 13.05
0.2951598 | 217.5456 | 13.07
0.2956356 | 217.5382 | 13.09
0.2961411 | 217.5383 | 13.11
0.2966961 | 217.5542 | 13.13
0.2972588 | 217.5712 | 13.15
0.2978272 | 217.5875 | 13.17
0.2983803 | 217.5962 | 13.19
0.2988705 | 217.5991 | 13.21
0.2993006 | 217.5929 | 13.23
0.2998385 | 217.5844 | 13.25
0.3003744 | 217.5698 | 13.27
0.3008799 | 217.5669 | 13.29
0.3013672 | 217.5746 | 13.31
0.3018155 | 217.5862 | 13.33
0.3023056 | 217.5962 | 13.35
0.3029198 | 217.6023 | 13.37
0.3034787 | 217.5929 | 13.39
0.303946 | 217.5828 | 13.41
0.3044142 | 217.5741 | 13.43
0.3048777 | 217.5775 | 13.45
0.3054079 | 217.5911 | 13.47
0.3059382 | 217.6065 | 13.49
0.3064398 | 217.6211 | 13.51
0.3069872 | 217.6243 | 13.53
0.3076109 | 217.5998 | 13.55
0.3081622 | 217.5603 | 13.57
0.3087611 | 217.5229 | 13.59
0.3094019 | 217.4801 | 13.61
0.309997 | 217.4399 | 13.63
0.3105845 | 217.4109 | 13.65
0.3111433 | 217.391 | 13.67
0.3116354 | 217.3852 | 13.69
0.3122324 | 217.3713 | 13.71
0.3128218 | 217.3609 | 13.73
0.3133768 | 217.3558 | 13.75
0.3139185 | 217.3555 | 13.77
0.3144249 | 217.3461 | 13.79
0.3149399 | 217.3579 | 13.81
0.3155598 | 217.3744 | 13.83
0.3161263 | 217.3925 | 13.85
0.3166508 | 217.399 | 13.87
0.317202 | 217.3935 | 13.89
0.3177742 | 217.3737 | 13.91
0.3184151 | 217.3474 | 13.93
0.319075 | 217.3204 | 13.95
0.3197274 | 217.3079 | 13.97
0.3203492 | 217.3018 | 13.99
0.3208985 | 217.2994 | 14.01
0.3214554 | 217.3018 | 14.03
0.3221039 | 217.3014 | 14.05
0.3227524 | 217.2864 | 14.07
0.3233208 | 217.2591 | 14.09
0.3238625 | 217.2206 | 14.11
0.3243718 | 217.1754 | 14.13
0.3249878 | 217.1344 | 14.15
0.3255772 | 217.1002 | 14.17
0.3261895 | 217.0754 | 14.19
0.3268151 | 217.0552 | 14.21
0.3274159 | 217.0306 | 14.23
0.3280091 | 216.9959 | 14.25
0.3286671 | 216.9513 | 14.27
0.3293118 | 216.9141 | 14.29
0.329945 | 216.8845 | 14.31
0.3305287 | 216.8739 | 14.33
0.3311848 | 216.884 | 14.35
0.3318676 | 216.9045 | 14.37
0.3325352 | 216.9279 | 14.39
0.3331799 | 216.9469 | 14.41
0.3338227 | 216.9474 | 14.43
0.334475 | 216.9197 | 14.45
0.3351673 | 216.8875 | 14.47
0.3358445 | 216.8588 | 14.49
0.3364586 | 216.831 | 14.51
0.3370289 | 216.807 | 14.53
0.3375048 | 216.7974 | 14.55
0.3380865 | 216.7922 | 14.57
0.3387427 | 216.7668 | 14.59
0.3394141 | 216.7287 | 14.61
0.3400645 | 216.6874 | 14.63
0.3406691 | 216.6487 | 14.65
0.3412527 | 216.6118 | 14.67
0.3418497 | 216.593 | 14.69
0.3424582 | 216.5856 | 14.71
0.3430666 | 216.589 | 14.73
0.3436751 | 216.5934 | 14.75
0.3443026 | 216.5983 | 14.77
0.344911 | 216.5953 | 14.79
0.3455424 | 216.5864 | 14.81
0.3461642 | 216.5731 | 14.83
0.3466982 | 216.5544 | 14.85
0.3472494 | 216.5352 | 14.87
0.3478312 | 216.5276 | 14.89
0.3484606 | 216.5285 | 14.91
0.3491206 | 216.532 | 14.93
0.3497805 | 216.5352 | 14.95
0.3503756 | 216.5282 | 14.97
0.3510069 | 216.5096 | 14.99
0.3516173 | 216.4998 | 15.01
0.3522829 | 216.4913 | 15.03
0.3529047 | 216.4926 | 15.05
0.3534655 | 216.5098 | 15.07
0.3540358 | 216.5243 | 15.09
0.3546347 | 216.533 | 15.11
0.355205 | 216.5335 | 15.13
0.355781 | 216.5064 | 15.15
0.3563666 | 216.4687 | 15.17
0.3569826 | 216.4357 | 15.19
0.3574795 | 216.4014 | 15.21
0.3580384 | 216.3664 | 15.23
0.3586678 | 216.3454 | 15.25
0.3592724 | 216.3373 | 15.27
0.3598656 | 216.3313 | 15.29
0.3605294 | 216.3159 | 15.31
0.3611493 | 216.3064 | 15.33
0.3617558 | 216.3096 | 15.35
0.3623413 | 216.3093 | 15.37
0.3628868 | 216.3173 | 15.39
0.3634266 | 216.3438 | 15.41
0.364037 | 216.3762 | 15.43
0.3646531 | 216.4018 | 15.45
0.3652653 | 216.4122 | 15.47
0.3658451 | 216.4082 | 15.49
0.3663887 | 216.3903 | 15.51
0.3669724 | 216.3687 | 15.53
0.3675007 | 216.3534 | 15.55
0.3680252 | 216.3477 | 15.57
0.3686051 | 216.3499 | 15.59
0.3692269 | 216.3582 | 15.61
0.369862 | 216.3697 | 15.63
0.370459 | 216.3776 | 15.65
0.3710675 | 216.3777 | 15.67
0.3716854 | 216.3633 | 15.69
0.3723091 | 216.3389 | 15.71
0.3730187 | 216.3084 | 15.73
0.3736805 | 216.2835 | 15.75
0.3743023 | 216.2663 | 15.77
0.3749203 | 216.2585 | 15.79
0.3755478 | 216.2574 | 15.81
0.3761067 | 216.244 | 15.83
0.3767018 | 216.2239 | 15.85
0.3772683 | 216.1984 | 15.87
0.3778252 | 216.1785 | 15.89
0.3783554 | 216.1668 | 15.91
0.378818 | 216.1859 | 15.93
0.3793749 | 216.2213 | 15.95
0.3799834 | 216.2591 | 15.97
0.3805899 | 216.298 | 15.99
0.3811964 | 216.3275 | 16.01
0.3817896 | 216.3357 | 16.03
0.3824305 | 216.3122 | 16.05
0.3830561 | 216.2961 | 16.07
0.3836741 | 216.2828 | 16.09
0.3842825 | 216.271 | 16.11
0.3848662 | 216.261 | 16.13
0.3854823 | 216.263 | 16.15
0.3861861 | 216.2597 | 16.17
0.3868327 | 216.238 | 16.19
0.3874525 | 216.2062 | 16.21
0.3880572 | 216.1683 | 16.23
0.3886408 | 216.1359 | 16.25
0.3892779 | 216.1122 | 16.27
0.3899397 | 216.1023 | 16.29
0.3906111 | 216.0992 | 16.31
0.3912863 | 216.112 | 16.33
0.3918661 | 216.1199 | 16.35
0.3924384 | 216.1186 | 16.37
0.3930869 | 216.1131 | 16.39
0.3936648 | 216.1034 | 16.41
0.3942351 | 216.0816 | 16.43
0.3947539 | 216.0625 | 16.45
0.3953318 | 216.0446 | 16.47
0.3960528 | 216.0369 | 16.49
0.3967261 | 216.0397 | 16.51
0.3973059 | 216.0436 | 16.53
0.3979048 | 216.0393 | 16.55
0.3985609 | 216.0301 | 16.57
0.3992915 | 216.0061 | 16.59
0.3999438 | 215.9879 | 16.61
0.400598 | 215.9736 | 16.63
0.4012637 | 215.9695 | 16.65
0.4018683 | 215.9706 | 16.67
0.4024519 | 215.979 | 16.69
0.4030623 | 215.9711 | 16.71
0.403707 | 215.9437 | 16.73
0.4043612 | 215.9078 | 16.75
0.4049773 | 215.8616 | 16.77
0.4055342 | 215.8116 | 16.79
0.4061808 | 215.7665 | 16.81
0.4068465 | 215.7318 | 16.83
0.4075007 | 215.6993 | 16.85
0.4080996 | 215.6814 | 16.87
0.4086928 | 215.661 | 16.89
0.4094099 | 215.639 | 16.91
0.4101195 | 215.6268 | 16.93
0.410787 | 215.6198 | 16.95
0.4114336 | 215.6119 | 16.97
0.4120573 | 215.6151 | 16.99
0.4127459 | 215.6248 | 17.01
0.4134421 | 215.6405 | 17.03
0.4141192 | 215.6528 | 17.05
0.4148039 | 215.6543 | 17.07
0.4154353 | 215.64 | 17.09
0.4160742 | 215.6213 | 17.11
0.4167342 | 215.5983 | 17.13
0.4173922 | 215.5766 | 17.15
0.4179663 | 215.5664 | 17.17
0.4185767 | 215.5658 | 17.19
0.4191985 | 215.5673 | 17.21
0.4198412 | 215.5658 | 17.23
0.4204993 | 215.561 | 17.25
0.4211153 | 215.5419 | 17.27
0.4218096 | 215.5116 | 17.29
0.422481 | 215.4733 | 17.31
0.4231333 | 215.4342 | 17.33
0.4237933 | 215.3995 | 17.35
0.4244303 | 215.376 | 17.37
0.4250674 | 215.3597 | 17.39
0.4257502 | 215.347 | 17.41
0.426433 | 215.3261 | 17.43
0.4271387 | 215.3038 | 17.45
0.4278159 | 215.279 | 17.47
0.4283995 | 215.2672 | 17.49
0.4290728 | 215.2646 | 17.51
0.4297709 | 215.2858 | 17.53
0.4304728 | 215.315 | 17.55
0.431148 | 215.3516 | 17.57
0.4317583 | 215.3803 | 17.59
0.4324049 | 215.4049 | 17.61
0.4329829 | 215.4012 | 17.63
0.4335303 | 215.383 | 17.65
0.4340662 | 215.3646 | 17.67
0.4346327 | 215.3522 | 17.69
0.4353022 | 215.3355 | 17.71
0.4359812 | 215.3349 | 17.73
0.4366412 | 215.34 | 17.75
0.4372916 | 215.3334 | 17.77
0.4378924 | 215.3093 | 17.79
0.4385561 | 215.2783 | 17.81
0.4392332 | 215.2408 | 17.83
0.4398813 | 215.2055 | 17.85
0.4404955 | 215.1883 | 17.87
0.4410371 | 215.1907 | 17.89
0.4416704 | 215.2038 | 17.91
0.4423475 | 215.2233 | 17.93
0.442996 | 215.2421 | 17.95
0.4436025 | 215.2446 | 17.97
0.444108 | 215.2379 | 17.99
0.4446745 | 215.2307 | 18.01
0.4453077 | 215.2206 | 18.03
0.44592 | 215.2098 | 18.05
0.4465437 | 215.2088 | 18.07
0.4471597 | 215.2184 | 18.09
0.4478502 | 215.2299 | 18.11
0.4485025 | 215.2436 | 18.13
0.4491186 | 215.2509 | 18.15
0.4497366 | 215.2473 | 18.17
0.4503221 | 215.2336 | 18.19
0.4509706 | 215.224 | 18.21
0.451621 | 215.2239 | 18.23
0.4522772 | 215.2373 | 18.25
0.4529543 | 215.2571 | 18.27
0.4536104 | 215.2776 | 18.29
0.4542589 | 215.2923 | 18.31
0.4549093 | 215.2703 | 18.33
0.4555826 | 215.2425 | 18.35
0.4562578 | 215.2034 | 18.37
0.4568052 | 215.1698 | 18.39
0.4572916 | 215.1358 | 18.41
0.4578542 | 215.1208 | 18.43
0.4584799 | 215.1052 | 18.45
0.4591036 | 215.1093 | 18.47
0.4597082 | 215.1122 | 18.49
0.4603529 | 215.1075 | 18.51
0.4609918 | 215.1154 | 18.53
0.4616213 | 215.1338 | 18.55
0.4622545 | 215.1446 | 18.57
0.4628515 | 215.1668 | 18.59
0.4634371 | 215.2054 | 18.61
0.4641065 | 215.2446 | 18.63
0.4647741 | 215.2742 | 18.65
0.4654302 | 215.2988 | 18.67
0.4660425 | 215.3006 | 18.69
0.4666071 | 215.2953 | 18.71
0.4672289 | 215.2906 | 18.73
0.4679002 | 215.2933 | 18.75
0.4685621 | 215.3046 | 18.77
0.4692049 | 215.3279 | 18.79
0.4697351 | 215.3534 | 18.81
0.4702825 | 215.3801 | 18.83
0.4708566 | 215.3975 | 18.85
0.4713907 | 215.4006 | 18.87
0.4719457 | 215.3926 | 18.89
0.4724683 | 215.3761 | 18.91
0.4730558 | 215.3604 | 18.93
0.4736566 | 215.3561 | 18.95
0.474288 | 215.3624 | 18.97
0.4749212 | 215.3763 | 18.99
0.475522 | 215.3901 | 19.01
0.4761247 | 215.3941 | 19.03
0.4767999 | 215.3931 | 19.05
0.4774103 | 215.3916 | 19.07
0.4779978 | 215.3975 | 19.09
0.4785757 | 215.4263 | 19.11
0.4790582 | 215.4733 | 19.13
0.4795904 | 215.5251 | 19.15
0.4802141 | 215.5814 | 19.17
0.4807882 | 215.6363 | 19.19
0.4813471 | 215.6753 | 19.21
0.481821 | 215.6901 | 19.23
0.4823608 | 215.6921 | 19.25
0.4829845 | 215.7066 | 19.27
0.4835777 | 215.7212 | 19.29
0.4841785 | 215.7312 | 19.31
0.4847488 | 215.7553 | 19.33
0.4853077 | 215.788 | 19.35
0.4858474 | 215.8057 | 19.37
0.4863796 | 215.8095 | 19.39
0.4869079 | 215.8075 | 19.41
0.4874515 | 215.8062 | 19.43
0.4880027 | 215.8097 | 19.45
0.4886474 | 215.8231 | 19.47
0.4892883 | 215.8473 | 19.49
0.4898853 | 215.8816 | 19.51
0.4904689 | 215.9188 | 19.53
0.4909916 | 215.9566 | 19.55
0.4914798 | 215.9798 | 19.57
0.4920482 | 216.0082 | 19.59
0.4926319 | 216.0316 | 19.61
0.4932422 | 216.051 | 19.63
0.4937973 | 216.0647 | 19.65
0.4942932 | 216.0887 | 19.67
0.4948091 | 216.1134 | 19.69
0.4953813 | 216.1476 | 19.71
0.4959154 | 216.1744 | 19.73
0.4964266 | 216.2009 | 19.75
0.4969225 | 216.2187 | 19.77
0.4974546 | 216.2312 | 19.79
0.4980859 | 216.2472 | 19.81
0.4986906 | 216.2766 | 19.83
0.4992819 | 216.3123 | 19.85
0.4998731 | 216.3525 | 19.87
0.5004281 | 216.3916 | 19.89
0.5010309 | 216.4194 | 19.91
0.5016641 | 216.4264 | 19.93
0.502284 | 216.4187 | 19.95
0.5028676 | 216.4068 | 19.97
0.5033559 | 216.3983 | 19.99
0.5037717 | 216.3912 | 20.01
0.5042905 | 216.3891 | 20.03
0.5048608 | 216.3966 | 20.05
0.5054559 | 216.4157 | 20.07
0.5060758 | 216.4243 | 20.09
0.506648 | 216.4291 | 20.11
0.5072469 | 216.4419 | 20.13
0.5078782 | 216.4583 | 20.15
0.5084886 | 216.4711 | 20.17
0.5090722 | 216.5005 | 20.19
0.5096425 | 216.539 | 20.21
0.5103044 | 216.5796 | 20.23
0.5109548 | 216.6116 | 20.25
0.5115461 | 216.6296 | 20.27
0.5120744 | 216.6344 | 20.29
0.5125875 | 216.6386 | 20.31
0.5131387 | 216.6414 | 20.33
0.5137262 | 216.6492 | 20.35
0.5143499 | 216.6677 | 20.37
0.5149469 | 216.6956 | 20.39
0.5155706 | 216.7246 | 20.41
0.5161657 | 216.757 | 20.43
0.5166883 | 216.7744 | 20.45
0.5172719 | 216.7758 | 20.47
0.5178918 | 216.7685 | 20.49
0.5184984 | 216.7536 | 20.51
0.5190763 | 216.743 | 20.53
0.519597 | 216.7435 | 20.55
0.5201425 | 216.7534 | 20.57
0.5206842 | 216.768 | 20.59
0.5211715 | 216.7783 | 20.61
0.5216846 | 216.7752 | 20.63
0.5222072 | 216.7727 | 20.65
0.5228557 | 216.7718 | 20.67
0.5235023 | 216.7782 | 20.69
0.5241012 | 216.8053 | 20.71
0.5247115 | 216.8478 | 20.73
0.5253143 | 216.8928 | 20.75
0.5259284 | 216.9511 | 20.77
0.5266094 | 216.9995 | 20.79
0.527256 | 217.028 | 20.81
0.5279064 | 217.0294 | 20.83
0.5285491 | 217.0282 | 20.85
0.5290927 | 217.0269 | 20.87
0.529644 | 217.0257 | 20.89
0.5302619 | 217.0273 | 20.91
0.5308036 | 217.043 | 20.93
0.5313491 | 217.062 | 20.95
0.5318622 | 217.0586 | 20.97
0.5323781 | 217.0441 | 20.99
0.5329999 | 217.0268 | 21.01
0.5336351 | 217.0146 | 21.03
0.534255 | 217.0011 | 21.05
0.5348424 | 217.0055 | 21.07
0.5354261 | 217.0221 | 21.09
0.5360498 | 217.0482 | 21.11
0.5366506 | 217.0735 | 21.13
0.5372552 | 217.0988 | 21.15
0.537856 | 217.1135 | 21.17
0.538453 | 217.1276 | 21.19
0.539113 | 217.1333 | 21.21
0.5397615 | 217.1369 | 21.23
0.5403966 | 217.1416 | 21.25
0.5410356 | 217.1552 | 21.27
0.5415658 | 217.1704 | 21.29
0.5420513 | 217.1907 | 21.31
0.5425872 | 217.2078 | 21.33
0.5431384 | 217.2162 | 21.35
0.5437583 | 217.2157 | 21.37
0.5443611 | 217.2136 | 21.39
0.5449504 | 217.2166 | 21.41
0.545597 | 217.2288 | 21.43
0.5462131 | 217.2477 | 21.45
0.5467853 | 217.2707 | 21.47
0.5473384 | 217.2944 | 21.49
0.5479679 | 217.3046 | 21.51
0.5486812 | 217.2945 | 21.53
0.549345 | 217.2749 | 21.55
0.5499763 | 217.2491 | 21.57
0.5506133 | 217.2297 | 21.59
0.5511798 | 217.2105 | 21.61
0.551733 | 217.1972 | 21.63
0.5522994 | 217.2003 | 21.65
0.5529098 | 217.2116 | 21.67
0.5535526 | 217.2096 | 21.69
0.5541305 | 217.2136 | 21.71
0.5546436 | 217.2293 | 21.73
0.5552482 | 217.238 | 21.75
0.5558891 | 217.2537 | 21.77
0.5565223 | 217.2836 | 21.79
0.557085 | 217.3182 | 21.81
0.5575332 | 217.3459 | 21.83
0.5580501 | 217.3667 | 21.85
0.5586051 | 217.3714 | 21.87
0.5592269 | 217.3663 | 21.89
0.5598201 | 217.3632 | 21.91
0.560419 | 217.3656 | 21.93
0.5610866 | 217.3753 | 21.95
0.5617141 | 217.3916 | 21.97
0.5623359 | 217.411 | 21.99
0.5629634 | 217.4293 | 22.01
0.5635585 | 217.4466 | 22.03
0.5642185 | 217.4496 | 22.05
0.564886 | 217.4482 | 22.07
0.5655155 | 217.439 | 22.09
0.5661411 | 217.4273 | 22.11
0.566719 | 217.4167 | 22.13
0.5672092 | 217.4198 | 22.15
0.5677852 | 217.4212 | 22.17
0.5684051 | 217.4262 | 22.19
0.5690498 | 217.4268 | 22.21
0.569643 | 217.4202 | 22.23
0.570156 | 217.4161 | 22.25
0.5707797 | 217.4146 | 22.27
0.571413 | 217.4229 | 22.29
0.5720157 | 217.4531 | 22.31
0.5726051 | 217.5023 | 22.33
0.5731048 | 217.5556 | 22.35
0.5736732 | 217.6088 | 22.37
0.5742702 | 217.6583 | 22.39
0.5748767 | 217.679 | 22.41
0.5754356 | 217.6742 | 22.43
0.5759982 | 217.6666 | 22.45
0.5766124 | 217.672 | 22.47
0.577259 | 217.6739 | 22.49
0.5779037 | 217.6845 | 22.51
0.5785236 | 217.7102 | 22.53
0.5790996 | 217.7278 | 22.55
0.5796241 | 217.7301 | 22.57
0.5801753 | 217.7161 | 22.59
0.5807571 | 217.7017 | 22.61
0.5813312 | 217.6888 | 22.63
0.5819225 | 217.6826 | 22.65
0.5825023 | 217.6842 | 22.67
0.5830745 | 217.7036 | 22.69
0.583681 | 217.7298 | 22.71
0.5842761 | 217.7544 | 22.73
0.5848922 | 217.7747 | 22.75
0.5854797 | 217.7917 | 22.77
0.5861263 | 217.8029 | 22.79
0.5868091 | 217.8092 | 22.81
0.5874328 | 217.8124 | 22.83
0.5880393 | 217.8229 | 22.85
0.5886344 | 217.8362 | 22.87
0.5892276 | 217.8598 | 22.89
0.5898723 | 217.8807 | 22.91
0.5905036 | 217.8916 | 22.93
0.5911292 | 217.8929 | 22.95
0.5917358 | 217.8963 | 22.97
0.5922212 | 217.892 | 22.99
0.5926799 | 217.8962 | 23.01
0.5931873 | 217.9161 | 23.03
0.5937461 | 217.9407 | 23.05
0.5943565 | 217.9639 | 23.07
0.5949535 | 217.9885 | 23.09
0.5954666 | 217.9972 | 23.11
0.5960864 | 217.9798 | 23.13
0.596693 | 217.9582 | 23.15
0.5972804 | 217.9333 | 23.17
0.5978813 | 217.9081 | 23.19
0.5985164 | 217.8842 | 23.21
0.5992145 | 217.8771 | 23.23
0.5998344 | 217.8785 | 23.25
0.6004657 | 217.8802 | 23.27
0.6010932 | 217.8755 | 23.29
0.6017112 | 217.8796 | 23.31
0.602415 | 217.8853 | 23.33
0.6030692 | 217.8851 | 23.35
0.6037368 | 217.8967 | 23.37
0.6043891 | 217.9229 | 23.39
0.6049709 | 217.9479 | 23.41
0.6055068 | 217.9689 | 23.43
0.6060886 | 217.9854 | 23.45
0.6067047 | 217.9811 | 23.47
0.607357 | 217.9621 | 23.49
0.6079692 | 217.9505 | 23.51
0.6085452 | 217.9421 | 23.53
0.6091709 | 217.9432 | 23.55
0.6098174 | 217.9541 | 23.57
0.6104335 | 217.9717 | 23.59
0.6110515 | 217.9842 | 23.61
0.6116351 | 217.9984 | 23.63
0.6123008 | 217.9908 | 23.65
0.6129569 | 217.9697 | 23.67
0.6135845 | 217.9486 | 23.69
0.6142234 | 217.923 | 23.71
0.6148071 | 217.899 | 23.73
0.6153983 | 217.8934 | 23.75
0.6160354 | 217.8934 | 23.77
0.6166801 | 217.8912 | 23.79
0.6173324 | 217.8843 | 23.81
0.6179771 | 217.8716 | 23.83
0.6185588 | 217.8556 | 23.85
0.6191959 | 217.8468 | 23.87
0.6198844 | 217.8485 | 23.89
0.6205825 | 217.8719 | 23.91
0.6212558 | 217.9113 | 23.93
0.6218109 | 217.9498 | 23.95
0.6224079 | 217.994 | 23.97
0.6230316 | 218.0279 | 23.99
0.6235732 | 218.0375 | 24.01
0.6240939 | 218.0223 | 24.03
0.6246509 | 218.0133 | 24.05
0.6253185 | 218.0065 | 24.07
0.6259975 | 217.9982 | 24.09
0.6266269 | 217.9921 | 24.11
0.6272277 | 217.9995 | 24.13
0.6278476 | 217.9972 | 24.15
0.6284923 | 217.9741 | 24.17
0.6291751 | 217.9421 | 24.19
0.6298427 | 217.9139 | 24.21
0.6305198 | 217.8854 | 24.23
0.6311721 | 217.8637 | 24.25
0.6316852 | 217.8606 | 24.27
0.6323089 | 217.8618 | 24.29
0.6329784 | 217.8681 | 24.31
0.6336421 | 217.8759 | 24.33
0.6342849 | 217.8816 | 24.35
0.6348628 | 217.8755 | 24.37
0.6354846 | 217.8732 | 24.39
0.6361331 | 217.8613 | 24.41
0.636753 | 217.8496 | 24.43
0.637371 | 217.8407 | 24.45
0.6380062 | 217.8485 | 24.47
0.638729 | 217.8532 | 24.49
0.6393928 | 217.8643 | 24.51
0.6400146 | 217.8683 | 24.53
0.6406574 | 217.857 | 24.55
0.6413268 | 217.8372 | 24.57
0.6420917 | 217.8237 | 24.59
0.6427307 | 217.8161 | 24.61
0.6433238 | 217.8163 | 24.63
0.6439208 | 217.8298 | 24.65
0.6444663 | 217.8426 | 24.67
0.6450214 | 217.8493 | 24.69
0.6456394 | 217.8367 | 24.71
0.6463031 | 217.8115 | 24.73
0.6469974 | 217.7771 | 24.75
0.6476039 | 217.7366 | 24.77
0.648178 | 217.7013 | 24.79
0.6488113 | 217.676 | 24.81
0.6494769 | 217.6576 | 24.83
0.6501369 | 217.6541 | 24.85
0.6507568 | 217.6515 | 24.87
0.6514339 | 217.6449 | 24.89
0.6520786 | 217.6417 | 24.91
0.6527194 | 217.6476 | 24.93
0.6533679 | 217.6531 | 24.95
0.6539859 | 217.6646 | 24.97
0.6545772 | 217.6942 | 24.99
0.6552505 | 217.7264 | 25.01
0.6559448 | 217.7495 | 25.03
0.6566276 | 217.7611 | 25.05
0.6572799 | 217.761 | 25.07
0.6578807 | 217.7446 | 25.09
0.6585063 | 217.7319 | 25.11
0.6591186 | 217.7269 | 25.13
0.6597194 | 217.7285 | 25.15
0.6602878 | 217.74 | 25.17
0.660818 | 217.7579 | 25.19
0.6614398 | 217.777 | 25.21
0.6621055 | 217.7849 | 25.23
0.6627693 | 217.7781 | 25.25
0.6634044 | 217.7594 | 25.27
0.6640052 | 217.7357 | 25.29
0.6646652 | 217.7084 | 25.31
0.6653156 | 217.6904 | 25.33
0.6659335 | 217.6853 | 25.35
0.6665515 | 217.6865 | 25.37
0.6671638 | 217.6854 | 25.39
0.6678752 | 217.68 | 25.41
0.6685523 | 217.6659 | 25.43
0.6692199 | 217.6473 | 25.45
0.6698932 | 217.641 | 25.47
0.670473 | 217.6516 | 25.49
0.6710338 | 217.6787 | 25.51
0.6716937 | 217.7195 | 25.53
0.6723556 | 217.7716 | 25.55
0.672964 | 217.8114 | 25.57
0.6734847 | 217.8393 | 25.59
0.6740093 | 217.8462 | 25.61
0.6745796 | 217.8361 | 25.63
0.6751441 | 217.8296 | 25.65
0.6756915 | 217.8402 | 25.67
0.6762065 | 217.8427 | 25.69
0.6767597 | 217.8499 | 25.71
0.6774291 | 217.8653 | 25.73
0.6780795 | 217.8726 | 25.75
0.6787433 | 217.8597 | 25.77
0.6793784 | 217.8475 | 25.79
0.6799755 | 217.8316 | 25.81
0.6806545 | 217.8285 | 25.83
0.6813411 | 217.8272 | 25.85
0.6820201 | 217.8371 | 25.87
0.6826743 | 217.8525 | 25.89
0.6832218 | 217.886 | 25.91
0.6838359 | 217.9074 | 25.93
0.6844959 | 217.9206 | 25.95
0.6851329 | 217.931 | 25.97
0.6857414 | 217.9425 | 25.99
0.6862249 | 217.9453 | 26.01
0.6866903 | 217.953 | 26.03
0.687314 | 217.9703 | 26.05
0.6878747 | 217.9926 | 26.07
0.6884221 | 218.0192 | 26.09
0.6889467 | 218.0425 | 26.11
0.6895398 | 218.0573 | 26.13
0.6901616 | 218.0651 | 26.15
0.6907586 | 218.0724 | 26.17
0.6913671 | 218.0789 | 26.19
0.6919622 | 218.091 | 26.21
0.6926183 | 218.1184 | 26.23
0.6933145 | 218.1497 | 26.25
0.6939172 | 218.1769 | 26.27
0.6945218 | 218.1971 | 26.29
0.6950883 | 218.2008 | 26.31
0.6955423 | 218.1894 | 26.33
0.6960363 | 218.1716 | 26.35
0.6966409 | 218.1564 | 26.37
0.6972951 | 218.1445 | 26.39
0.6979837 | 218.1386 | 26.41
0.6985206 | 218.1439 | 26.43
0.6990222 | 218.161 | 26.45
0.6996211 | 218.1723 | 26.47
0.700241 | 218.1852 | 26.49
0.7008514 | 218.2063 | 26.51
0.7014217 | 218.2235 | 26.53
0.7019596 | 218.2413 | 26.55
0.702568 | 218.2764 | 26.57
0.7031593 | 218.3247 | 26.59
0.7037429 | 218.3634 | 26.61
0.7042999 | 218.4004 | 26.63
0.7048473 | 218.4279 | 26.65
0.7054195 | 218.4334 | 26.67
0.7060432 | 218.428 | 26.69
0.7066039 | 218.4349 | 26.71
0.7071914 | 218.4462 | 26.73
0.7077293 | 218.4613 | 26.75
0.7082528 | 218.4892 | 26.77
0.7088327 | 218.5166 | 26.79
0.7094354 | 218.541 | 26.81
0.7100362 | 218.557 | 26.83
0.7106351 | 218.5573 | 26.85
0.7111902 | 218.5485 | 26.87
0.7118234 | 218.5375 | 26.89
0.7124586 | 218.5251 | 26.91
0.7130689 | 218.5203 | 26.93
0.7136945 | 218.5248 | 26.95
0.7142496 | 218.5287 | 26.97
0.7148237 | 218.5347 | 26.99
0.715455 | 218.532 | 27.01
0.7160253 | 218.5182 | 27.03
0.7166261 | 218.5083 | 27.05
0.7172708 | 218.5028 | 27.07
0.7178964 | 218.5122 | 27.09
0.7185983 | 218.5346 | 27.11
0.7192754 | 218.5682 | 27.13
0.7199315 | 218.6039 | 27.15
0.7205438 | 218.6408 | 27.17
0.7211198 | 218.6552 | 27.19
0.7217264 | 218.6477 | 27.21
0.7223367 | 218.6318 | 27.23
0.7229509 | 218.622 | 27.25
0.7236089 | 218.6131 | 27.27
0.724225 | 218.6026 | 27.29
0.7248315 | 218.5989 | 27.31
0.7254609 | 218.5982 | 27.33
0.7260942 | 218.5812 | 27.35
0.7267103 | 218.5478 | 27.37
0.7273054 | 218.5016 | 27.39
0.7280168 | 218.4615 | 27.41
0.7287225 | 218.4244 | 27.43
0.7293805 | 218.3965 | 27.45
0.730031 | 218.3793 | 27.47
0.7306661 | 218.3751 | 27.49
0.731328 | 218.373 | 27.51
0.7320337 | 218.367 | 27.53
0.7327031 | 218.351 | 27.55
0.7333879 | 218.3311 | 27.57
0.7340803 | 218.3098 | 27.59
0.7347421 | 218.284 | 27.61
0.7354326 | 218.2615 | 27.63
0.7361497 | 218.245 | 27.65
0.7368478 | 218.2378 | 27.67
0.7375516 | 218.2316 | 27.69
0.7381658 | 218.2208 | 27.71
0.7387971 | 218.2031 | 27.73
0.7394761 | 218.1836 | 27.75
0.7401437 | 218.1586 | 27.77
0.740817 | 218.1449 | 27.79
0.741517 | 218.1423 | 27.81
0.7422571 | 218.1426 | 27.83
0.7429399 | 218.1443 | 27.85
0.7436186 | 218.1464 | 27.87
0.7442595 | 218.1292 | 27.89
0.7448756 | 218.0882 | 27.91
0.7455088 | 218.0432 | 27.93
0.7462069 | 217.9955 | 27.95
0.7468706 | 217.9516 | 27.97
0.7475325 | 217.9157 | 27.99
0.7481142 | 217.89 | 28.01
0.7487646 | 217.8693 | 28.03
0.7494665 | 217.8592 | 28.05
0.7501417 | 217.8389 | 28.07
0.7507788 | 217.8161 | 28.09
0.7513911 | 217.8054 | 28.11
0.752009 | 217.7968 | 28.13
0.7526861 | 217.789 | 28.15
0.7533079 | 217.7967 | 28.17
0.753945 | 217.82 | 28.19
0.7545534 | 217.834 | 28.21
0.7552496 | 217.8391 | 28.23
0.7559496 | 217.8298 | 28.25
0.7566038 | 217.8074 | 28.27
0.7572809 | 217.7778 | 28.29
0.7578856 | 217.7596 | 28.31
0.7585646 | 217.7506 | 28.33
0.7592703 | 217.7504 | 28.35
0.7599646 | 217.7556 | 28.37
0.7606913 | 217.7613 | 28.39
0.7613112 | 217.7632 | 28.41
0.7619063 | 217.7493 | 28.43
0.7625586 | 217.7244 | 28.45
0.7632529 | 217.6959 | 28.47
0.7639529 | 217.662 | 28.49
0.7645766 | 217.6311 | 28.51
0.7651678 | 217.6141 | 28.53
0.7658278 | 217.6022 | 28.55
0.7664934 | 217.5899 | 28.57
0.7671133 | 217.5757 | 28.59
0.7677504 | 217.5515 | 28.61
0.7684542 | 217.5269 | 28.63
0.7691675 | 217.5051 | 28.65
0.7698103 | 217.4923 | 28.67
0.7704436 | 217.4986 | 28.69
0.7710558 | 217.5264 | 28.71
0.77171 | 217.5574 | 28.73
0.7723852 | 217.592 | 28.75
0.7730757 | 217.6205 | 28.77
0.7737261 | 217.6274 | 28.79
0.7743746 | 217.605 | 28.81
0.7749678 | 217.5833 | 28.83
0.7756315 | 217.5685 | 28.85
0.7763315 | 217.5555 | 28.87
0.7770201 | 217.544 | 28.89
0.7776819 | 217.5449 | 28.91
0.7782656 | 217.5392 | 28.93
0.7789236 | 217.5189 | 28.95
0.7795874 | 217.4861 | 28.97
0.7802531 | 217.4582 | 28.99
0.7808939 | 217.4315 | 29.01
0.7815481 | 217.4135 | 29.03
0.7822539 | 217.4046 | 29.05
0.7829291 | 217.4052 | 29.07
0.7835928 | 217.4106 | 29.09
0.7842489 | 217.4211 | 29.11
0.7848803 | 217.424 | 29.13
0.7855631 | 217.4174 | 29.15
0.7862478 | 217.4089 | 29.17
0.7869231 | 217.3959 | 29.19
0.7875811 | 217.3783 | 29.21
0.7881685 | 217.3632 | 29.23
0.7888075 | 217.3589 | 29.25
0.7894903 | 217.3631 | 29.27
0.7901617 | 217.3671 | 29.29
0.7908312 | 217.3654 | 29.31
0.7914358 | 217.3549 | 29.33
0.7920672 | 217.3398 | 29.35
0.7927462 | 217.3216 | 29.37
0.7934138 | 217.3102 | 29.39
0.794068 | 217.3061 | 29.41
0.7946745 | 217.3118 | 29.43
0.7953478 | 217.3118 | 29.45
0.7960116 | 217.313 | 29.47
0.7966639 | 217.2969 | 29.49
0.7973448 | 217.2634 | 29.51
0.7979857 | 217.2202 | 29.53
0.7986914 | 217.1797 | 29.55
0.7994047 | 217.1369 | 29.57
0.8001105 | 217.0962 | 29.59
0.8008219 | 217.0683 | 29.61
0.8014742 | 217.0533 | 29.63
0.802157 | 217.0392 | 29.65
0.8028628 | 217.0146 | 29.67
0.8035513 | 217.0027 | 29.69
0.8042589 | 216.9939 | 29.71
0.804875 | 216.9822 | 29.73
0.805535 | 216.9799 | 29.75
0.8062216 | 216.9927 | 29.77
0.8068701 | 217.0048 | 29.79
0.8074995 | 217.0097 | 29.81
0.8081518 | 217.009 | 29.83
0.8088633 | 216.9918 | 29.85
0.8095061 | 216.9669 | 29.87
0.8101679 | 216.9391 | 29.89
0.8108507 | 216.9204 | 29.91
0.8114935 | 216.9062 | 29.93
0.8121973 | 216.9015 | 29.95
0.8128878 | 216.9038 | 29.97
0.8135954 | 216.9043 | 29.99
0.8142744 | 216.9054 | 30.01
0.8148638 | 216.89 | 30.03
0.8154589 | 216.8629 | 30.05
0.816178 | 216.8242 | 30.07
0.8168837 | 216.7892 | 30.09
0.8175951 | 216.7536 | 30.11
0.8182017 | 216.7291 | 30.13
0.8188139 | 216.7126 | 30.15
0.8195063 | 216.6993 | 30.17
0.8201796 | 216.6801 | 30.19
0.8208281 | 216.6537 | 30.21
0.8214556 | 216.6253 | 30.23
0.8221823 | 216.6036 | 30.25
0.8228976 | 216.5909 | 30.27
0.8235728 | 216.5951 | 30.29
0.824246 | 216.6128 | 30.31
0.8249213 | 216.6381 | 30.33
0.8256689 | 216.6593 | 30.35
0.8263899 | 216.6756 | 30.37
0.8270937 | 216.6647 | 30.39
0.8277994 | 216.6349 | 30.41
0.8284155 | 216.6069 | 30.43
0.8290373 | 216.5883 | 30.45
0.8297316 | 216.5686 | 30.47
0.8303992 | 216.5573 | 30.49
0.831082 | 216.5555 | 30.51
0.8317057 | 216.5434 | 30.53
0.8323542 | 216.5123 | 30.55
0.833037 | 216.4706 | 30.57
0.8337103 | 216.4356 | 30.59
0.8343836 | 216.3996 | 30.61
0.8350226 | 216.3714 | 30.63
0.8357493 | 216.356 | 30.65
0.8364607 | 216.3476 | 30.67
0.8371474 | 216.3446 | 30.69
0.8378474 | 216.343 | 30.71
0.8385111 | 216.3362 | 30.73
0.8392683 | 216.3184 | 30.75
0.8400103 | 216.3011 | 30.77
0.8407465 | 216.2722 | 30.79
0.841477 | 216.2438 | 30.81
0.842137 | 216.2235 | 30.83
0.8427969 | 216.2146 | 30.85
0.843537 | 216.2026 | 30.87
0.8442675 | 216.1956 | 30.89
0.8449618 | 216.1842 | 30.91
0.8456103 | 216.1638 | 30.93
0.8463007 | 216.138 | 30.95
0.8469893 | 216.1257 | 30.97
0.8476607 | 216.1178 | 30.99
0.8483149 | 216.1189 | 31.01
0.8489882 | 216.1222 | 31.03
0.8497359 | 216.1265 | 31.05
0.8504225 | 216.1217 | 31.07
0.8511206 | 216.0945 | 31.09
0.8517901 | 216.053 | 31.11
0.8524424 | 216.0065 | 31.13
0.8531615 | 215.9607 | 31.15
0.8538576 | 215.9202 | 31.17
0.8545824 | 215.8872 | 31.19
0.8552519 | 215.8601 | 31.21
0.8558356 | 215.8474 | 31.23
0.8565203 | 215.8364 | 31.25
0.8572603 | 215.8165 | 31.27
0.857989 | 215.8081 | 31.29
0.858668 | 215.8043 | 31.31
0.8592898 | 215.7977 | 31.33
0.8599726 | 215.7981 | 31.35
0.8606745 | 215.812 | 31.37
0.8613344 | 215.8286 | 31.39
0.8620077 | 215.8411 | 31.41
0.8627249 | 215.8386 | 31.43
0.863444 | 215.8245 | 31.45
0.864144 | 215.8008 | 31.47
0.8648268 | 215.7764 | 31.49
0.8654772 | 215.7595 | 31.51
0.8661581 | 215.7566 | 31.53
0.866902 | 215.7594 | 31.55
0.8675982 | 215.7722 | 31.57
0.868281 | 215.7831 | 31.59
0.8688933 | 215.7874 | 31.61
0.8694578 | 215.7734 | 31.63
0.8701102 | 215.753 | 31.65
0.870793 | 215.7207 | 31.67
0.8714644 | 215.6869 | 31.69
0.8720976 | 215.6607 | 31.71
0.8727614 | 215.6458 | 31.73
0.8734156 | 215.6378 | 31.75
0.8740679 | 215.6253 | 31.77
0.8747069 | 215.606 | 31.79
0.8753477 | 215.5789 | 31.81
0.8760935 | 215.5587 | 31.83
0.8767935 | 215.5364 | 31.85
0.8774592 | 215.5326 | 31.87
0.8781573 | 215.5538 | 31.89
0.8788077 | 215.5845 | 31.91
0.879521 | 215.6165 | 31.93
0.8802458 | 215.6468 | 31.95
0.8809572 | 215.6649 | 31.97
0.8816324 | 215.6543 | 31.99
0.8822085 | 215.6302 | 32.01
0.8828627 | 215.6084 | 32.03
0.8835875 | 215.5952 | 32.05
0.884297 | 215.5799 | 32.07
0.8849493 | 215.5738 | 32.09
0.8855444 | 215.5704 | 32.11
0.8861815 | 215.5523 | 32.13
0.8868567 | 215.5224 | 32.15
0.8875185 | 215.4869 | 32.17
0.8881537 | 215.452 | 32.19
0.8888441 | 215.4281 | 32.21
0.8895384 | 215.4178 | 32.23
0.8901869 | 215.4109 | 32.25
0.8908316 | 215.4165 | 32.27
0.8914667 | 215.4262 | 32.29
0.8921152 | 215.4332 | 32.31
0.8928381 | 215.4318 | 32.33
0.8935438 | 215.4251 | 32.35
0.8942515 | 215.4101 | 32.37
0.894961 | 215.3921 | 32.39
0.8955427 | 215.376 | 32.41
0.896197 | 215.3641 | 32.43
0.8968931 | 215.3689 | 32.45
0.8976008 | 215.3776 | 32.47
0.8982741 | 215.3868 | 32.49
0.898873 | 215.3889 | 32.51
0.8995558 | 215.3841 | 32.53
0.9002234 | 215.3742 | 32.55
0.9008814 | 215.3734 | 32.57
0.9015185 | 215.3753 | 32.59
0.9021937 | 215.3791 | 32.61
0.9029013 | 215.3929 | 32.63
0.9035708 | 215.4032 | 32.65
0.9042536 | 215.4029 | 32.67
0.9049021 | 215.3896 | 32.69
0.9055144 | 215.3695 | 32.71
0.9061877 | 215.3388 | 32.73
0.9068495 | 215.3069 | 32.75
0.9075209 | 215.2801 | 32.77
0.908177 | 215.253 | 32.79
0.9087244 | 215.2351 | 32.81
0.90931 | 215.2371 | 32.83
0.9099756 | 215.2305 | 32.85
0.9106508 | 215.2197 | 32.87
0.9112771 | 215.2232 | 32.89
0.9118322 | 215.2341 | 32.91
0.9124368 | 215.2348 | 32.93
0.9130719 | 215.2509 | 32.95
0.9136842 | 215.28 | 32.97
0.9142964 | 215.3047 | 32.99
0.9149182 | 215.3201 | 33.01
0.9156144 | 215.3235 | 33.03
0.9162877 | 215.3144 | 33.05
0.9169267 | 215.2948 | 33.07
0.9175847 | 215.2851 | 33.09
0.9182294 | 215.2775 | 33.11
0.9189218 | 215.2861 | 33.13
0.9196027 | 215.3011 | 33.15
0.9202703 | 215.3199 | 33.17
0.9209531 | 215.3294 | 33.19
0.921552 | 215.3381 | 33.21
0.9221757 | 215.3255 | 33.23
0.9228891 | 215.3081 | 33.25
0.9235414 | 215.2855 | 33.27
0.9241975 | 215.262 | 33.29
0.9248231 | 215.244 | 33.31
0.9253839 | 215.239 | 33.33
0.9260514 | 215.2348 | 33.35
0.926698 | 215.2235 | 33.37
0.9273275 | 215.2137 | 33.39
0.9279359 | 215.1931 | 33.41
0.9285749 | 215.1791 | 33.43
0.9292386 | 215.1737 | 33.45
0.9298928 | 215.191 | 33.47
0.9305299 | 215.2211 | 33.49
0.9311441 | 215.2619 | 33.51
0.9317392 | 215.3034 | 33.53
0.9324277 | 215.3396 | 33.55
0.9330876 | 215.3608 | 33.57
0.9337724 | 215.3585 | 33.59
0.9344266 | 215.3422 | 33.61
0.9349702 | 215.3319 | 33.63
0.9355863 | 215.3273 | 33.65
0.9362748 | 215.3205 | 33.67
0.9369348 | 215.3216 | 33.69
0.9375985 | 215.3313 | 33.71
0.938226 | 215.3201 | 33.73
0.9388745 | 215.2945 | 33.75
0.9395021 | 215.2654 | 33.77
0.9401296 | 215.2444 | 33.79
0.9407609 | 215.2234 | 33.81
0.9413636 | 215.221 | 33.83
0.9420732 | 215.2332 | 33.85
0.9427465 | 215.2527 | 33.87
0.9433759 | 215.2704 | 33.89
0.9440263 | 215.2897 | 33.91
0.9446481 | 215.2955 | 33.93
0.9452813 | 215.293 | 33.95
0.9459355 | 215.2881 | 33.97
0.9465821 | 215.2836 | 33.99
0.9472478 | 215.278 | 34.01
0.9478601 | 215.282 | 34.03
0.9483731 | 215.2927 | 34.05
0.9489968 | 215.3063 | 34.07
0.9496492 | 215.3159 | 34.09
0.9503034 | 215.319 | 34.11
0.9509214 | 215.3164 | 34.13
0.9514554 | 215.3151 | 34.15
0.9520505 | 215.3169 | 34.17
0.9526761 | 215.3212 | 34.19
0.9532731 | 215.3381 | 34.21
0.9538873 | 215.3535 | 34.23
0.9545072 | 215.3644 | 34.25
0.9552377 | 215.3709 | 34.27
0.9558786 | 215.3618 | 34.29
0.9564851 | 215.3382 | 34.31
0.9571183 | 215.3157 | 34.33
0.9577268 | 215.2963 | 34.35
0.9584058 | 215.276 | 34.37
0.9590982 | 215.2639 | 34.39
0.9597486 | 215.2652 | 34.41
0.9604104 | 215.2732 | 34.43
0.9610303 | 215.2722 | 34.45
0.9615892 | 215.2747 | 34.47
0.9622415 | 215.2833 | 34.49
0.96289 | 215.2944 | 34.51
0.963548 | 215.3022 | 34.53
0.9641507 | 215.3267 | 34.55
0.9646514 | 215.3564 | 34.57
0.9653266 | 215.3901 | 34.59
0.9659598 | 215.4064 | 34.61
0.966553 | 215.4138 | 34.63
0.9671424 | 215.4048 | 34.65
0.9677241 | 215.391 | 34.67
0.9683707 | 215.3738 | 34.69
0.9690097 | 215.3709 | 34.71
0.9696372 | 215.3771 | 34.73
0.9702705 | 215.3894 | 34.75
0.9708884 | 215.4024 | 34.77
0.9715541 | 215.4157 | 34.79
0.9722369 | 215.42 | 34.81
0.9728797 | 215.408 | 34.83
0.9735644 | 215.3937 | 34.85
0.9741767 | 215.3801 | 34.87
0.9747947 | 215.36 | 34.89
0.975468 | 215.3492 | 34.91
0.9761317 | 215.345 | 34.93
0.9768088 | 215.3412 | 34.95
0.9774116 | 215.3285 | 34.97
0.9780238 | 215.3102 | 34.99
0.9786857 | 215.2861 | 35.01
0.9793151 | 215.2699 | 35.03
0.9799369 | 215.2661 | 35.05
0.9805492 | 215.2792 | 35.07
0.9811824 | 215.3189 | 35.09
0.9817947 | 215.3562 | 35.11
0.9823459 | 215.3984 | 35.13
0.9829906 | 215.4303 | 35.15
0.9835609 | 215.4455 | 35.17
0.9841769 | 215.433 | 35.19
0.984875 | 215.4313 | 35.21
0.9855483 | 215.4272 | 35.23
0.9862235 | 215.4267 | 35.25
0.9868568 | 215.4296 | 35.27
0.9873756 | 215.4414 | 35.29
0.9879878 | 215.447 | 35.31
0.9886516 | 215.44 | 35.33
0.9892944 | 215.4165 | 35.35
0.9899123 | 215.3951 | 35.37
0.9904807 | 215.3786 | 35.39
0.9910911 | 215.365 | 35.41
0.9917129 | 215.3631 | 35.43
0.9922813 | 215.3709 | 35.45
0.9928554 | 215.3847 | 35.47
0.9934066 | 215.3999 | 35.49
0.9941047 | 215.4143 | 35.51
0.9947589 | 215.4199 | 35.53
0.9954093 | 215.4232 | 35.55
0.9960654 | 215.418 | 35.57
0.9966815 | 215.4118 | 35.59
0.9973281 | 215.4067 | 35.61
0.9979861 | 215.4052 | 35.63
0.9986385 | 215.4162 | 35.65
0.9993003 | 215.431 | 35.67
0.9999374 | 215.4374 | 35.69
1.000498 | 215.4399 | 35.71
1.001137 | 215.4425 | 35.73
1.001793 | 215.4455 | 35.75
1.00244 | 215.4557 | 35.77
1.00306 | 215.4755 | 35.79
1.00364 | 215.4976 | 35.81
1.004259 | 215.5239 | 35.83
1.004847 | 215.5442 | 35.85
1.005406 | 215.5465 | 35.87
1.00594 | 215.535 | 35.89
1.006466 | 215.5167 | 35.91
1.007084 | 215.4987 | 35.93
1.007685 | 215.4824 | 35.95
1.008301 | 215.4693 | 35.97
1.008934 | 215.4642 | 35.99
1.009545 | 215.4723 | 36.01
1.010235 | 215.4791 | 36.03
1.010928 | 215.4773 | 36.05
1.011597 | 215.4801 | 36.07
1.012274 | 215.493 | 36.09
1.012892 | 215.5014 | 36.11
1.013485 | 215.5113 | 36.13
1.014136 | 215.5374 | 36.15
1.014752 | 215.5734 | 36.17
1.015339 | 215.5988 | 36.19
1.015892 | 215.6175 | 36.21
1.016396 | 215.6268 | 36.23
1.017004 | 215.6238 | 36.25
1.017659 | 215.6145 | 36.27
1.018286 | 215.6034 | 36.29
1.018908 | 215.6065 | 36.31
1.019554 | 215.6165 | 36.33
1.020245 | 215.6294 | 36.35
1.020892 | 215.6407 | 36.37
1.021538 | 215.6602 | 36.39
1.022181 | 215.6607 | 36.41
1.022766 | 215.6508 | 36.43
1.023415 | 215.638 | 36.45
1.024086 | 215.6265 | 36.47
1.024744 | 215.6129 | 36.49
1.025423 | 215.6087 | 36.51
1.025998 | 215.6107 | 36.53
1.02652 | 215.6064 | 36.55
1.027151 | 215.5994 | 36.57
1.027796 | 215.5869 | 36.59
1.02845 | 215.5693 | 36.61
1.029049 | 215.56 | 36.63
1.02958 | 215.5654 | 36.65
1.030213 | 215.5808 | 36.67
1.030829 | 215.6143 | 36.69
1.031454 | 215.6532 | 36.71
1.032065 | 215.6871 | 36.73
1.032677 | 215.7142 | 36.75
1.033316 | 215.7261 | 36.77
1.033938 | 215.7106 | 36.79
1.034582 | 215.6977 | 36.81
1.035233 | 215.6943 | 36.83
1.035883 | 215.6858 | 36.85
1.036576 | 215.6809 | 36.87
1.03726 | 215.6842 | 36.89
1.037897 | 215.6807 | 36.91
1.03858 | 215.6588 | 36.93
1.039212 | 215.6346 | 36.95
1.039811 | 215.61 | 36.97
1.040448 | 215.5852 | 36.99
1.041088 | 215.5739 | 37.01
1.041746 | 215.5707 | 37.03
1.042384 | 215.5743 | 37.05
1.042965 | 215.5806 | 37.07
1.043639 | 215.5942 | 37.09
1.044306 | 215.591 | 37.11
1.044953 | 215.583 | 37.13
1.045569 | 215.5743 | 37.15
1.046172 | 215.5601 | 37.17
1.046835 | 215.5456 | 37.19
1.047503 | 215.5365 | 37.21
1.04814 | 215.5336 | 37.23
1.04879 | 215.5321 | 37.25
1.04942 | 215.5339 | 37.27
1.050127 | 215.5304 | 37.29
1.050816 | 215.5234 | 37.31
1.051497 | 215.5125 | 37.33
1.052176 | 215.5029 | 37.35
1.05275 | 215.5048 | 37.37
1.053341 | 215.5028 | 37.39
1.053992 | 215.5108 | 37.41
1.054652 | 215.5194 | 37.43
1.055334 | 215.515 | 37.45
1.055991 | 215.4944 | 37.47
1.056557 | 215.4685 | 37.49
1.057221 | 215.4272 | 37.51
1.057907 | 215.3876 | 37.53
1.058564 | 215.3601 | 37.55
1.059193 | 215.3323 | 37.57
1.059859 | 215.3138 | 37.59
1.060545 | 215.311 | 37.61
1.061222 | 215.303 | 37.63
1.061896 | 215.2874 | 37.65
1.062546 | 215.2807 | 37.67
1.063197 | 215.2755 | 37.69
1.063931 | 215.2694 | 37.71
1.064608 | 215.2749 | 37.73
1.065241 | 215.2929 | 37.75
1.065853 | 215.3143 | 37.77
1.066393 | 215.3342 | 37.79
1.06695 | 215.3354 | 37.81
1.067587 | 215.3204 | 37.83
1.068245 | 215.3052 | 37.85
1.068919 | 215.2827 | 37.87
1.06952 | 215.2641 | 37.89
1.070153 | 215.267 | 37.91
1.070853 | 215.2743 | 37.93
1.071473 | 215.2793 | 37.95
1.072072 | 215.2864 | 37.97
1.072627 | 215.2875 | 37.99
1.073262 | 215.2723 | 38.01
1.07392 | 215.2535 | 38.03
1.074576 | 215.2284 | 38.05
1.075244 | 215.1998 | 38.07
1.075879 | 215.1823 | 38.09
1.076583 | 215.1746 | 38.11
1.077264 | 215.1647 | 38.13
1.077968 | 215.1539 | 38.15
1.078671 | 215.1421 | 38.17
1.079301 | 215.1196 | 38.19
1.079963 | 215.0924 | 38.21
1.080653 | 215.0842 | 38.23
1.081304 | 215.0878 | 38.25
1.081903 | 215.111 | 38.27
1.082456 | 215.1489 | 38.29
1.083049 | 215.1903 | 38.31
1.083655 | 215.2228 | 38.33
1.084271 | 215.2434 | 38.35
1.084949 | 215.2423 | 38.37
1.085607 | 215.2191 | 38.39
1.086337 | 215.2051 | 38.41
1.086919 | 215.2009 | 38.43
1.087508 | 215.1931 | 38.45
1.088086 | 215.1849 | 38.47
1.088658 | 215.186 | 38.49
1.089307 | 215.1757 | 38.51
1.08994 | 215.1477 | 38.53
1.090604 | 215.1201 | 38.55
1.091266 | 215.0968 | 38.57
1.09184 | 215.0775 | 38.59
1.092414 | 215.0645 | 38.61
1.093074 | 215.0688 | 38.63
1.093753 | 215.0794 | 38.65
1.094419 | 215.0955 | 38.67
1.095042 | 215.1154 | 38.69
1.095696 | 215.1248 | 38.71
1.096375 | 215.1227 | 38.73
1.096997 | 215.1184 | 38.75
1.097587 | 215.1106 | 38.77
1.098132 | 215.1011 | 38.79
1.098725 | 215.1009 | 38.81
1.099299 | 215.1081 | 38.83
1.099872 | 215.1244 | 38.85
1.100476 | 215.141 | 38.87
1.10113 | 215.1505 | 38.89
1.101851 | 215.1511 | 38.91
1.102494 | 215.1551 | 38.93
1.103187 | 215.1555 | 38.95
1.103848 | 215.1633 | 38.97
1.104444 | 215.1844 | 38.99
1.105086 | 215.2101 | 39.01
1.105746 | 215.2266 | 39.03
1.106402 | 215.2424 | 39.05
1.107051 | 215.2313 | 39.07
1.107568 | 215.2076 | 39.09
1.108098 | 215.186 | 39.11
1.10867 | 215.1677 | 39.13
1.10922 | 215.146 | 39.15
1.109775 | 215.1352 | 39.17
1.110307 | 215.1335 | 39.19
1.110869 | 215.1399 | 39.21
1.111508 | 215.1388 | 39.23
1.112182 | 215.1416 | 39.25
1.112836 | 215.1534 | 39.27
1.113446 | 215.1652 | 39.29
1.114083 | 215.1772 | 39.31
1.114743 | 215.204 | 39.33
1.115405 | 215.2327 | 39.35
1.116069 | 215.2687 | 39.37
1.116698 | 215.3006 | 39.39
1.117332 | 215.319 | 39.41
1.117967 | 215.3235 | 39.43
1.118606 | 215.3251 | 39.45
1.11925 | 215.3254 | 39.47
1.11984 | 215.3269 | 39.49
1.120374 | 215.3422 | 39.51
1.120915 | 215.3668 | 39.53
1.12143 | 215.3908 | 39.55
1.121934 | 215.4143 | 39.57
1.122429 | 215.4336 | 39.59
1.122992 | 215.436 | 39.61
1.123611 | 215.4316 | 39.63
1.12425 | 215.4254 | 39.65
1.12488 | 215.4216 | 39.67
1.125492 | 215.4185 | 39.69
1.126112 | 215.4262 | 39.71
1.126793 | 215.4341 | 39.73
1.12746 | 215.4409 | 39.75
1.128134 | 215.4344 | 39.77
1.128792 | 215.4344 | 39.79
1.129377 | 215.4308 | 39.81
1.129913 | 215.4422 | 39.83
1.130487 | 215.4677 | 39.85
1.131086 | 215.5183 | 39.87
1.131699 | 215.5681 | 39.89
1.132212 | 215.6267 | 39.91
1.132743 | 215.6765 | 39.93
1.13338 | 215.7149 | 39.95
1.134004 | 215.7235 | 39.97
1.134622 | 215.725 | 39.99
1.135198 | 215.7319 | 40.01
1.135839 | 215.7406 | 40.03
1.136498 | 215.7493 | 40.05
1.137124 | 215.7665 | 40.07
1.137765 | 215.7853 | 40.09
1.13837 | 215.7869 | 40.11
1.138955 | 215.7774 | 40.13
1.139611 | 215.7659 | 40.15
1.140262 | 215.7544 | 40.17
1.140895 | 215.7541 | 40.19
1.141467 | 215.7621 | 40.21
1.141932 | 215.7866 | 40.23
1.142459 | 215.8138 | 40.25
1.142995 | 215.8524 | 40.27
1.14358 | 215.8882 | 40.29
1.144191 | 215.9089 | 40.31
1.14471 | 215.9191 | 40.33
1.145286 | 215.9283 | 40.35
1.145911 | 215.9337 | 40.37
1.146533 | 215.9375 | 40.39
1.147136 | 215.9556 | 40.41
1.147714 | 215.9802 | 40.43
1.148349 | 216.0078 | 40.45
1.149013 | 216.0324 | 40.47
1.149627 | 216.0496 | 40.49
1.150258 | 216.0637 | 40.51
1.150886 | 216.0727 | 40.53
1.151488 | 216.0878 | 40.55
1.152148 | 216.1107 | 40.57
1.152816 | 216.1373 | 40.59
1.153438 | 216.1648 | 40.61
1.154065 | 216.1898 | 40.63
1.154572 | 216.2044 | 40.65
1.155045 | 216.1922 | 40.67
1.155611 | 216.1728 | 40.69
1.156221 | 216.1562 | 40.71
1.156855 | 216.1399 | 40.73
1.157454 | 216.1246 | 40.75
1.15807 | 216.1224 | 40.77
1.15871 | 216.1281 | 40.79
1.159304 | 216.139 | 40.81
1.159883 | 216.1436 | 40.83
1.160479 | 216.1487 | 40.85
1.161077 | 216.1584 | 40.87
1.161781 | 216.1692 | 40.89
1.162392 | 216.1818 | 40.91
1.163017 | 216.2089 | 40.93
1.16361 | 216.244 | 40.95
1.164125 | 216.2814 | 40.97
1.164703 | 216.3104 | 40.99
1.165321 | 216.3199 | 41.01
1.166 | 216.3176 | 41.03
1.166685 | 216.3083 | 41.05
1.167332 | 216.3045 | 41.07
1.167894 | 216.3083 | 41.09
1.168549 | 216.327 | 41.11
1.169182 | 216.3505 | 41.13
1.169821 | 216.3777 | 41.15
1.170433 | 216.3989 | 41.17
1.170994 | 216.4091 | 41.19
1.171591 | 216.4082 | 41.21
1.172218 | 216.403 | 41.23
1.172829 | 216.3924 | 41.25
1.173433 | 216.3859 | 41.27
1.174065 | 216.3886 | 41.29
1.174761 | 216.393 | 41.31
1.175386 | 216.4022 | 41.33
1.175991 | 216.4095 | 41.35
1.176556 | 216.4011 | 41.37
1.177065 | 216.3859 | 41.39
1.177656 | 216.3786 | 41.41
1.178249 | 216.3798 | 41.43
1.178848 | 216.3986 | 41.45
1.179506 | 216.431 | 41.47
1.180164 | 216.4804 | 41.49
1.180708 | 216.5276 | 41.51
1.181301 | 216.5672 | 41.53
1.181917 | 216.587 | 41.55
1.182531 | 216.5903 | 41.57
1.183144 | 216.5845 | 41.59
1.183729 | 216.5831 | 41.61
1.184353 | 216.5818 | 41.63
1.184988 | 216.5811 | 41.65
1.185598 | 216.5917 | 41.67
1.186214 | 216.5965 | 41.69
1.186768 | 216.5885 | 41.71
1.187374 | 216.5716 | 41.73
1.188013 | 216.5571 | 41.75
1.188665 | 216.5441 | 41.77
1.189312 | 216.5374 | 41.79
1.18992 | 216.5429 | 41.81
1.190517 | 216.5551 | 41.83
1.191175 | 216.571 | 41.85
1.191856 | 216.5908 | 41.87
1.192532 | 216.6021 | 41.89
1.193132 | 216.6054 | 41.91
1.193747 | 216.6049 | 41.93
1.194418 | 216.6016 | 41.95
1.195066 | 216.5905 | 41.97
1.195677 | 216.5854 | 41.99
1.196276 | 216.5813 | 42.01
1.196852 | 216.5854 | 42.03
1.197508 | 216.5853 | 42.05
1.198151 | 216.5871 | 42.07
1.19879 | 216.5836 | 42.09
1.199387 | 216.5816 | 42.11
1.20001 | 216.5705 | 42.13
1.20068 | 216.5688 | 42.15
1.201334 | 216.5778 | 42.17
1.201981 | 216.5924 | 42.19
1.20261 | 216.6015 | 42.21
1.203217 | 216.6133 | 42.23
1.203882 | 216.6139 | 42.25
1.204584 | 216.5912 | 42.27
1.205282 | 216.5632 | 42.29
1.205969 | 216.5345 | 42.31
1.206568 | 216.5123 | 42.33
1.207212 | 216.4931 | 42.35
1.207878 | 216.479 | 42.37
1.208542 | 216.4729 | 42.39
1.209209 | 216.4746 | 42.41
1.209824 | 216.4631 | 42.43
1.210474 | 216.4536 | 42.45
1.211142 | 216.4549 | 42.47
1.211807 | 216.4587 | 42.49
1.212465 | 216.4612 | 42.51
1.213087 | 216.48 | 42.53
1.213779 | 216.5055 | 42.55
1.214451 | 216.5254 | 42.57
1.21505 | 216.5328 | 42.59
1.215693 | 216.5288 | 42.61
1.216316 | 216.518 | 42.63
1.217016 | 216.5 | 42.65
1.217695 | 216.4883 | 42.67
1.218351 | 216.4858 | 42.69
1.219017 | 216.4899 | 42.71
1.219585 | 216.5002 | 42.73
1.220146 | 216.5122 | 42.75
1.220764 | 216.5205 | 42.77
1.22142 | 216.5212 | 42.79
1.222078 | 216.5127 | 42.81
1.222668 | 216.4949 | 42.83
1.223265 | 216.4769 | 42.85
1.223894 | 216.4689 | 42.87
1.224533 | 216.4585 | 42.89
1.225155 | 216.4583 | 42.91
1.22576 | 216.4566 | 42.93
1.226407 | 216.4519 | 42.95
1.227078 | 216.4285 | 42.97
1.227727 | 216.4124 | 42.99
1.22839 | 216.3994 | 43.01
1.229024 | 216.4032 | 43.03
1.229697 | 216.4228 | 43.05
1.230418 | 216.4594 | 43.07
1.231097 | 216.5037 | 43.09
1.231766 | 216.5448 | 43.11
1.232342 | 216.5719 | 43.13
1.232888 | 216.581 | 43.15
1.233464 | 216.5702 | 43.17
1.234084 | 216.5555 | 43.19
1.234715 | 216.5513 | 43.21
1.235301 | 216.5485 | 43.23
1.235873 | 216.5475 | 43.25
1.236477 | 216.5569 | 43.27
1.237074 | 216.5592 | 43.29
1.237702 | 216.5433 | 43.31
1.238301 | 216.5224 | 43.33
1.238921 | 216.5023 | 43.35
1.239575 | 216.4868 | 43.37
1.240235 | 216.4807 | 43.39
1.24088 | 216.486 | 43.41
1.241528 | 216.4967 | 43.43
1.242102 | 216.5149 | 43.45
1.242728 | 216.5343 | 43.47
1.243388 | 216.5442 | 43.49
1.244031 | 216.5512 | 43.51
1.244673 | 216.5526 | 43.53
1.24527 | 216.5472 | 43.55
1.245921 | 216.5413 | 43.57
1.246607 | 216.5389 | 43.59
1.247281 | 216.5403 | 43.61
1.247958 | 216.5499 | 43.63
1.248597 | 216.5611 | 43.65
1.249276 | 216.566 | 43.67
1.249911 | 216.5666 | 43.69
1.250542 | 216.5664 | 43.71
1.251149 | 216.5644 | 43.73
1.251681 | 216.5743 | 43.75
1.252272 | 216.5848 | 43.77
1.252873 | 216.6014 | 43.79
1.253493 | 216.6133 | 43.81
1.254111 | 216.624 | 43.83
1.254733 | 216.6098 | 43.85
1.255328 | 216.5904 | 43.87
1.255997 | 216.5602 | 43.89
1.256674 | 216.5335 | 43.91
1.257348 | 216.5062 | 43.93
1.257979 | 216.4868 | 43.95
1.258502 | 216.4757 | 43.97
1.259125 | 216.4784 | 43.99
1.25978 | 216.4759 | 44.01
1.260438 | 216.468 | 44.03
1.261078 | 216.4632 | 44.05
1.261649 | 216.4616 | 44.07
1.262286 | 216.4574 | 44.09
1.262942 | 216.4594 | 44.11
1.263587 | 216.4762 | 44.13
1.264229 | 216.4953 | 44.15
1.264876 | 216.5068 | 44.17
1.265589 | 216.5144 | 44.19
1.266287 | 216.5065 | 44.21
1.266947 | 216.491 | 44.23
1.267605 | 216.4777 | 44.25
1.268233 | 216.4691 | 44.27
1.268901 | 216.4597 | 44.29
1.269646 | 216.4637 | 44.31
1.270373 | 216.4655 | 44.33
1.271065 | 216.4688 | 44.35
1.27171 | 216.4681 | 44.37
1.272368 | 216.4628 | 44.39
1.273039 | 216.4463 | 44.41
1.273724 | 216.4257 | 44.43
1.274415 | 216.4035 | 44.45
1.275017 | 216.3861 | 44.47
1.275643 | 216.3707 | 44.49
1.276297 | 216.3581 | 44.51
1.276852 | 216.3487 | 44.53
1.27744 | 216.3275 | 44.55
1.278079 | 216.2974 | 44.57
1.278796 | 216.2729 | 44.59
1.279465 | 216.259 | 44.61
1.280083 | 216.2551 | 44.63
1.280722 | 216.2758 | 44.65
1.281369 | 216.3048 | 44.67
1.282088 | 216.3367 | 44.69
1.282794 | 216.3672 | 44.71
1.283448 | 216.3818 | 44.73
1.284115 | 216.3696 | 44.75
1.284741 | 216.3486 | 44.77
1.285367 | 216.3295 | 44.79
1.286088 | 216.3163 | 44.81
1.286784 | 216.3016 | 44.83
1.28747 | 216.2939 | 44.85
1.288067 | 216.2934 | 44.87
1.288684 | 216.2842 | 44.89
1.289338 | 216.2568 | 44.91
1.290022 | 216.227 | 44.93
1.290677 | 216.2008 | 44.95
1.291319 | 216.1804 | 44.97
1.292019 | 216.167 | 44.99
1.292693 | 216.164 | 45.01
1.293345 | 216.1713 | 45.03
1.294009 | 216.1817 | 45.05
1.294652 | 216.19 | 45.07
1.295275 | 216.1883 | 45.09
1.295937 | 216.1845 | 45.11
1.296614 | 216.1763 | 45.13
1.297284 | 216.1644 | 45.15
1.297888 | 216.1494 | 45.17
1.298554 | 216.1379 | 45.19
1.299227 | 216.1351 | 45.21
1.299889 | 216.1362 | 45.23
1.300526 | 216.1362 | 45.25
1.301089 | 216.1365 | 45.27
1.301657 | 216.1373 | 45.29
1.302294 | 216.1294 | 45.31
1.302941 | 216.1312 | 45.33
1.303574 | 216.1391 | 45.35
1.304204 | 216.1496 | 45.37
1.304865 | 216.1649 | 45.39
1.305529 | 216.1774 | 45.41
1.30617 | 216.1805 | 45.43
1.306826 | 216.1738 | 45.45
1.307458 | 216.1542 | 45.47
1.308138 | 216.1271 | 45.49
1.308827 | 216.1064 | 45.51
1.309497 | 216.0895 | 45.53
1.31016 | 216.0736 | 45.55
1.310683 | 216.0643 | 45.57
1.311199 | 216.0657 | 45.59
1.311817 | 216.0627 | 45.61
1.312496 | 216.0499 | 45.63
1.313161 | 216.0473 | 45.65
1.313753 | 216.0509 | 45.67
1.31434 | 216.0536 | 45.69
1.314979 | 216.0632 | 45.71
1.315618 | 216.091 | 45.73
1.31624 | 216.1149 | 45.75
1.316881 | 216.1293 | 45.77
1.317636 | 216.1352 | 45.79
1.318281 | 216.134 | 45.81
1.318906 | 216.116 | 45.83
1.31954 | 216.1007 | 45.85
1.320196 | 216.0974 | 45.87
1.320915 | 216.0977 | 45.89
1.32159 | 216.0992 | 45.91
1.322256 | 216.1041 | 45.93
1.322935 | 216.1108 | 45.95
1.323558 | 216.1057 | 45.97
1.324213 | 216.093 | 45.99
1.324894 | 216.072 | 46.01
1.325575 | 216.0479 | 46.03
1.326265 | 216.0231 | 46.05
1.326847 | 216.006 | 46.07
1.327425 | 215.995 | 46.09
1.328102 | 215.9872 | 46.11
1.328775 | 215.9737 | 46.13
1.32945 | 215.9494 | 46.15
1.330093 | 215.9255 | 46.17
1.330768 | 215.9041 | 46.19
1.331426 | 215.8956 | 46.21
1.332073 | 215.9106 | 46.23
1.332725 | 215.9431 | 46.25
1.33332 | 215.9797 | 46.27
1.334001 | 216.0169 | 46.29
1.334678 | 216.0474 | 46.31
1.335348 | 216.0642 | 46.33
1.336013 | 216.0573 | 46.35
1.336622 | 216.0386 | 46.37
1.337236 | 216.0267 | 46.39
1.337896 | 216.0219 | 46.41
1.338577 | 216.0148 | 46.43
1.339216 | 216.0176 | 46.45
1.339769 | 216.0225 | 46.47
1.340349 | 216.0132 | 46.49
1.340995 | 215.9884 | 46.51
1.341627 | 215.96 | 46.53
1.342268 | 215.9338 | 46.55
1.34288 | 215.9183 | 46.57
1.343538 | 215.916 | 46.59
1.344143 | 215.9239 | 46.61
1.344762 | 215.9386 | 46.63
1.345399 | 215.9606 | 46.65
1.346017 | 215.984 | 46.67
1.346683 | 215.992 | 46.69
1.347362 | 215.9938 | 46.71
1.34807 | 215.9941 | 46.73
1.348735 | 215.9898 | 46.75
1.349273 | 215.9813 | 46.77
1.349828 | 215.9855 | 46.79
1.350504 | 216.0011 | 46.81
1.351173 | 216.0169 | 46.83
1.351856 | 216.0361 | 46.85
1.352476 | 216.0468 | 46.87
1.353002 | 216.0513 | 46.89
1.353611 | 216.0575 | 46.91
1.354274 | 216.0696 | 46.93
1.354904 | 216.0815 | 46.95
1.355486 | 216.1068 | 46.97
1.356094 | 216.1347 | 46.99
1.356725 | 216.1576 | 47.01
1.35728 | 216.1706 | 47.03
1.357851 | 216.1651 | 47.05
1.358408 | 216.1479 | 47.07
1.358944 | 216.1295 | 47.09
1.359569 | 216.1107 | 47.11
1.360176 | 216.0974 | 47.13
1.360801 | 216.0954 | 47.15
1.361461 | 216.0996 | 47.17
1.362056 | 216.1153 | 47.19
1.362663 | 216.1208 | 47.21
1.363336 | 216.1297 | 47.23
1.364015 | 216.1445 | 47.25
1.364671 | 216.164 | 47.27
1.365289 | 216.1739 | 47.29
1.365856 | 216.2041 | 47.31
1.366495 | 216.2415 | 47.33
1.367113 | 216.2795 | 47.35
1.367668 | 216.3079 | 47.37
1.3682 | 216.3239 | 47.39
1.368751 | 216.3267 | 47.41
1.369331 | 216.3211 | 47.43
1.369947 | 216.3191 | 47.45
1.370601 | 216.3252 | 47.47
1.371254 | 216.3469 | 47.49
1.371906 | 216.3685 | 47.51
1.372589 | 216.3904 | 47.53
1.373226 | 216.4096 | 47.55
1.373886 | 216.4176 | 47.57
1.374548 | 216.4103 | 47.59
1.375148 | 216.3964 | 47.61
1.375795 | 216.3813 | 47.63
1.376382 | 216.3645 | 47.65
1.376941 | 216.3587 | 47.67
1.377498 | 216.3606 | 47.69
1.378019 | 216.367 | 47.71
1.378587 | 216.3726 | 47.73
1.379131 | 216.3662 | 47.75
1.379669 | 216.3597 | 47.77
1.380239 | 216.3573 | 47.79
1.380861 | 216.3659 | 47.81
1.381544 | 216.3893 | 47.83
1.382204 | 216.4286 | 47.85
1.382864 | 216.4653 | 47.87
1.383506 | 216.5055 | 47.89
1.384092 | 216.5414 | 47.91
1.384716 | 216.5549 | 47.93
1.385419 | 216.5523 | 47.95
1.386085 | 216.5474 | 47.97
1.386718 | 216.5455 | 47.99
1.38734 | 216.5445 | 48.01
1.387935 | 216.5462 | 48.03
1.38859 | 216.5557 | 48.05
1.389284 | 216.5634 | 48.07
1.389953 | 216.5559 | 48.09
1.390583 | 216.5297 | 48.11
1.391195 | 216.5069 | 48.13
1.391874 | 216.4797 | 48.15
1.392534 | 216.4592 | 48.17
1.393186 | 216.4571 | 48.19
1.393789 | 216.4631 | 48.21
1.394411 | 216.4752 | 48.23
1.395069 | 216.4929 | 48.25
1.395731 | 216.5037 | 48.27
1.396402 | 216.4952 | 48.29
1.397024 | 216.4905 | 48.31
1.39764 | 216.4782 | 48.33
1.398311 | 216.4629 | 48.35
1.398918 | 216.4519 | 48.37
1.399524 | 216.4485 | 48.39
1.400152 | 216.4486 | 48.41
1.400781 | 216.4544 | 48.43
1.401476 | 216.4598 | 48.45
1.402177 | 216.4546 | 48.47
1.402876 | 216.4481 | 48.49
1.403545 | 216.4411 | 48.51
1.404173 | 216.4355 | 48.53
1.404836 | 216.4371 | 48.55
1.405511 | 216.4485 | 48.57
1.406191 | 216.4596 | 48.59
1.406845 | 216.4666 | 48.61
1.40748 | 216.4543 | 48.63
1.408165 | 216.4206 | 48.65
1.408865 | 216.3806 | 48.67
1.409542 | 216.3417 | 48.69
1.41023 | 216.3041 | 48.71
1.41086 | 216.2777 | 48.73
1.411533 | 216.2582 | 48.75
1.412216 | 216.2483 | 48.77
1.41288 | 216.2388 | 48.79
1.413572 | 216.2222 | 48.81
1.41424 | 216.2041 | 48.83
1.414936 | 216.1959 | 48.85
1.415599 | 216.1884 | 48.87
1.416256 | 216.1882 | 48.89
1.416902 | 216.1989 | 48.91
1.417522 | 216.2222 | 48.93
1.418211 | 216.2412 | 48.95
1.418865 | 216.2484 | 48.97
1.419502 | 216.237 | 48.99
1.420145 | 216.2194 | 49.01
1.420808 | 216.1944 | 49.03
1.421493 | 216.1772 | 49.05
1.422157 | 216.1662 | 49.07
1.422823 | 216.1686 | 49.09
1.42349 | 216.1733 | 49.11
1.424125 | 216.1808 | 49.13
1.424835 | 216.1827 | 49.15
1.425523 | 216.178 | 49.17
1.426214 | 216.1607 | 49.19
1.426883 | 216.1418 | 49.21
1.427526 | 216.1231 | 49.23
1.428205 | 216.1075 | 49.25
1.42888 | 216.0956 | 49.27
1.429556 | 216.0941 | 49.29
1.430221 | 216.0908 | 49.31
1.43083 | 216.0791 | 49.33
1.431471 | 216.0591 | 49.35
1.432121 | 216.0384 | 49.37
1.432764 | 216.0203 | 49.39
1.433406 | 216.0138 | 49.41
1.434005 | 216.0259 | 49.43
1.434654 | 216.0526 | 49.45
1.435299 | 216.0874 | 49.47
1.435938 | 216.122 | 49.49
1.436557 | 216.1499 | 49.51
1.437196 | 216.154 | 49.53
1.437894 | 216.139 | 49.55
1.438577 | 216.1222 | 49.57
1.439239 | 216.1148 | 49.59
1.439905 | 216.1009 | 49.61
1.440574 | 216.0972 | 49.63
1.441272 | 216.1031 | 49.65
1.441934 | 216.105 | 49.67
1.442621 | 216.0859 | 49.69
1.4433 | 216.0632 | 49.71
1.44391 | 216.0337 | 49.73
1.444543 | 216.0166 | 49.75
1.445177 | 216.0002 | 49.77
1.445705 | 216.0013 | 49.79
1.446304 | 216.0069 | 49.81
1.446878 | 216.0257 | 49.83
1.44749 | 216.0367 | 49.85
1.448118 | 216.047 | 49.87
1.448738 | 216.0467 | 49.89
1.4494 | 216.0421 | 49.91
1.450042 | 216.0315 | 49.93
1.450723 | 216.0202 | 49.95
1.451408 | 216.015 | 49.97
1.452083 | 216.0174 | 49.99
1.452741 | 216.0286 | 50.01
1.453371 | 216.0414 | 50.03
1.45405 | 216.0462 | 50.05
1.454717 | 216.0415 | 50.07
1.455402 | 216.0335 | 50.09
1.456051 | 216.0323 | 50.11
1.456661 | 216.0332 | 50.13
1.45733 | 216.0465 | 50.15
1.457964 | 216.0635 | 50.17
1.458624 | 216.0775 | 50.19
1.459243 | 216.0854 | 50.21
1.459858 | 216.0757 | 50.23
1.460537 | 216.0478 | 50.25
1.461195 | 216.0122 | 50.27
1.461862 | 215.9775 | 50.29
1.462518 | 215.9404 | 50.31
1.463169 | 215.9084 | 50.33
1.463869 | 215.8849 | 50.35
1.464565 | 215.8734 | 50.37
1.465269 | 215.8574 | 50.39
1.465934 | 215.8345 | 50.41
1.466577 | 215.8212 | 50.43
1.467291 | 215.8134 | 50.45
1.468013 | 215.7968 | 50.47
1.468744 | 215.7825 | 50.49
1.469442 | 215.7776 | 50.51
1.470117 | 215.7738 | 50.53
1.470846 | 215.7589 | 50.55
1.471532 | 215.7409 | 50.57
1.472206 | 215.7122 | 50.59
1.472885 | 215.6769 | 50.61
1.473631 | 215.6388 | 50.63
1.474369 | 215.6056 | 50.65
1.475057 | 215.5819 | 50.67
1.475755 | 215.5709 | 50.69
1.476452 | 215.5653 | 50.71
1.477255 | 215.5488 | 50.73
1.478008 | 215.5387 | 50.75
1.478742 | 215.5111 | 50.77
1.479459 | 215.4717 | 50.79
1.480081 | 215.4239 | 50.81
1.480747 | 215.3903 | 50.83
1.481516 | 215.3538 | 50.85
1.482263 | 215.3263 | 50.87
1.482971 | 215.3075 | 50.89
1.483595 | 215.2887 | 50.91
1.484312 | 215.2589 | 50.93
1.485054 | 215.2229 | 50.95
1.485752 | 215.1855 | 50.97
1.486417 | 215.1595 | 50.99
1.487098 | 215.1442 | 51.01
1.487842 | 215.1533 | 51.03
1.488546 | 215.1739 | 51.05
1.489248 | 215.1988 | 51.07
1.489929 | 215.2169 | 51.09
1.490635 | 215.2306 | 51.11
1.491382 | 215.2118 | 51.13
1.492097 | 215.1811 | 51.15
1.49283 | 215.1575 | 51.17
1.493488 | 215.1374 | 51.19
1.494119 | 215.1141 | 51.21
1.49481 | 215.1023 | 51.23
1.495498 | 215.0995 | 51.25
1.496185 | 215.0839 | 51.27
1.496807 | 215.0594 | 51.29
1.497402 | 215.0295 | 51.31
1.498056 | 214.9998 | 51.33
1.498729 | 214.9729 | 51.35
1.499378 | 214.96 | 51.37
1.499986 | 214.9521 | 51.39
1.500656 | 214.9552 | 51.41
1.50132 | 214.961 | 51.43
1.501978 | 214.9691 | 51.45
1.502664 | 214.9705 | 51.47
1.503307 | 214.9647 | 51.49
1.503971 | 214.9581 | 51.51
1.50469 | 214.9509 | 51.53
1.505394 | 214.9374 | 51.55
1.506101 | 214.927 | 51.57
1.506761 | 214.9256 | 51.59
1.507438 | 214.926 | 51.61
1.508127 | 214.9268 | 51.63
1.508836 | 214.9255 | 51.65
1.50954 | 214.9207 | 51.67
1.510172 | 214.9174 | 51.69
1.510788 | 214.9153 | 51.71
1.51144 | 214.9232 | 51.73
1.512077 | 214.937 | 51.75
1.512712 | 214.9543 | 51.77
1.513334 | 214.9738 | 51.79
1.513946 | 214.9893 | 51.81
1.514598 | 214.9807 | 51.83
1.515228 | 214.965 | 51.85
1.515867 | 214.944 | 51.87
1.516485 | 214.9186 | 51.89
1.517128 | 214.8973 | 51.91
1.517809 | 214.8867 | 51.93
1.51848 | 214.8819 | 51.95
1.51913 | 214.8886 | 51.97
1.519724 | 214.894 | 51.99
1.520279 | 214.8932 | 52.01
1.520919 | 214.9016 | 52.03
1.521595 | 214.9155 | 52.05
1.522272 | 214.9222 | 52.07
1.522911 | 214.9422 | 52.09
1.52346 | 214.9734 | 52.11
1.524065 | 215.0072 | 52.13
1.524709 | 215.0327 | 52.15
1.525356 | 215.0522 | 52.17
1.525976 | 215.0548 | 52.19
1.526641 | 215.0538 | 52.21
1.527336 | 215.0516 | 52.23
1.527969 | 215.0502 | 52.25
1.528598 | 215.0606 | 52.27
1.529249 | 215.0758 | 52.29
1.529852 | 215.093 | 52.31
1.530504 | 215.1099 | 52.33
1.531181 | 215.1294 | 52.35
1.531824 | 215.1337 | 52.37
1.532493 | 215.1347 | 52.39
1.533102 | 215.1328 | 52.41
1.533668 | 215.1279 | 52.43
1.534298 | 215.1283 | 52.45
1.534925 | 215.1383 | 52.47
1.535558 | 215.146 | 52.49
1.536165 | 215.1524 | 52.51
1.536642 | 215.1551 | 52.53
1.537193 | 215.1469 | 52.55
1.537784 | 215.1405 | 52.57
1.538358 | 215.1472 | 52.59
1.53894 | 215.1641 | 52.61
1.539554 | 215.2019 | 52.63
1.540195 | 215.2506 | 52.65
1.540807 | 215.3038 | 52.67
1.541385 | 215.3483 | 52.69
1.541984 | 215.3778 | 52.71
1.542575 | 215.3852 | 52.73
1.54315 | 215.3836 | 52.75
1.543684 | 215.3856 | 52.77
1.544302 | 215.3929 | 52.79
1.544876 | 215.4037 | 52.81
1.545431 | 215.4163 | 52.83
1.546005 | 215.439 | 52.85
1.546634 | 215.4468 | 52.87
1.547319 | 215.445 | 52.89
1.547977 | 215.438 | 52.91
1.548615 | 215.4372 | 52.93
1.549193 | 215.431 | 52.95
1.549813 | 215.4371 | 52.97
1.550429 | 215.4508 | 52.99
1.551009 | 215.4755 | 53.01
1.551606 | 215.5029 | 53.03
1.55221 | 215.5265 | 53.05
1.55284 | 215.5432 | 53.07
1.553482 | 215.5566 | 53.09
1.554112 | 215.5617 | 53.11
1.554732 | 215.557 | 53.13
1.555325 | 215.5655 | 53.15
1.555972 | 215.5714 | 53.17
1.556591 | 215.5881 | 53.19
1.557225 | 215.6085 | 53.21
1.557843 | 215.6326 | 53.23
1.558426 | 215.6435 | 53.25
1.558979 | 215.6562 | 53.27
1.559561 | 215.6636 | 53.29
1.56013 | 215.6754 | 53.31
1.560702 | 215.694 | 53.33
1.561264 | 215.7225 | 53.35
1.561909 | 215.7514 | 53.37
1.562559 | 215.7755 | 53.39
1.563198 | 215.7945 | 53.41
1.56383 | 215.7917 | 53.43
1.564417 | 215.7732 | 53.45
1.565045 | 215.755 | 53.47
1.565707 | 215.7397 | 53.49
1.566355 | 215.725 | 53.51
1.567009 | 215.7215 | 53.53
1.567656 | 215.7282 | 53.55
1.568268 | 215.7455 | 53.57
1.568938 | 215.7538 | 53.59
1.569584 | 215.7614 | 53.61
1.570202 | 215.7807 | 53.63
1.570746 | 215.803 | 53.65
1.571247 | 215.8184 | 53.67
1.571831 | 215.8535 | 53.69
1.572462 | 215.9002 | 53.71
1.573119 | 215.9435 | 53.73
1.573759 | 215.9757 | 53.75
1.574318 | 215.9966 | 53.77
1.574904 | 216.0014 | 53.79
1.575507 | 215.996 | 53.81
1.576069 | 215.9937 | 53.83
1.576586 | 215.9994 | 53.85
1.577101 | 216.0199 | 53.87
1.577711 | 216.0502 | 53.89
1.57832 | 216.0787 | 53.91
1.578949 | 216.0987 | 53.93
1.579586 | 216.1111 | 53.95
1.580204 | 216.106 | 53.97
1.580872 | 216.0876 | 53.99
1.581536 | 216.0751 | 54.01
1.582186 | 216.0624 | 54.03
1.582856 | 216.0598 | 54.05
1.583449 | 216.0608 | 54.07
1.584011 | 216.0729 | 54.09
1.584677 | 216.0706 | 54.11
1.585314 | 216.0665 | 54.13
1.585904 | 216.0563 | 54.15
1.586447 | 216.0557 | 54.17
1.586972 | 216.0566 | 54.19
1.58758 | 216.0797 | 54.21
1.588204 | 216.1221 | 54.23
1.588845 | 216.1757 | 54.25
1.589465 | 216.2244 | 54.27
1.590149 | 216.27 | 54.29
1.590887 | 216.2981 | 54.31
1.59154 | 216.2966 | 54.33
1.592183 | 216.2842 | 54.35
1.592825 | 216.2882 | 54.37
1.593455 | 216.2865 | 54.39
1.594136 | 216.2855 | 54.41
1.594799 | 216.2998 | 54.43
1.595471 | 216.3077 | 54.45
1.59606 | 216.2906 | 54.47
1.596553 | 216.271 | 54.49
1.597042 | 216.2476 | 54.51
1.59763 | 216.2249 | 54.53
1.598275 | 216.2132 | 54.55
1.598944 | 216.2216 | 54.57
1.599535 | 216.2356 | 54.59
1.600123 | 216.2605 | 54.61
1.60079 | 216.288 | 54.63
1.601454 | 216.3114 | 54.65
1.602093 | 216.3186 | 54.67
1.602723 | 216.3241 | 54.69
1.603386 | 216.3258 | 54.71
1.604042 | 216.3264 | 54.73
1.604674 | 216.3327 | 54.75
1.605326 | 216.3456 | 54.77
1.605954 | 216.3663 | 54.79
1.606585 | 216.3867 | 54.81
1.607199 | 216.4055 | 54.83
1.607809 | 216.4175 | 54.85
1.608406 | 216.4263 | 54.87
1.608969 | 216.4368 | 54.89
1.609456 | 216.4547 | 54.91
1.610059 | 216.475 | 54.93
1.610704 | 216.504 | 54.95
1.611335 | 216.5355 | 54.97
1.611946 | 216.5589 | 54.99
1.612419 | 216.568 | 55.01
1.612974 | 216.5649 | 55.03
1.613584 | 216.5479 | 55.05
1.614183 | 216.5313 | 55.07
1.614797 | 216.5189 | 55.09
1.615411 | 216.5115 | 55.11
1.616065 | 216.5069 | 55.13
1.61668 | 216.5188 | 55.15
1.617248 | 216.5359 | 55.17
1.617828 | 216.5449 | 55.19
1.61835 | 216.5596 | 55.21
1.618961 | 216.5823 | 55.23
1.619523 | 216.5989 | 55.25
1.620136 | 216.6202 | 55.27
1.620792 | 216.6569 | 55.29
1.621425 | 216.7025 | 55.31
1.622024 | 216.7474 | 55.33
1.622669 | 216.7841 | 55.35
1.623325 | 216.8058 | 55.37
1.623973 | 216.816 | 55.39
1.624587 | 216.8179 | 55.41
1.625158 | 216.8229 | 55.43
1.62572 | 216.8401 | 55.45
1.626241 | 216.8734 | 55.47
1.62675 | 216.9082 | 55.49
1.62726 | 216.9413 | 55.51
1.627809 | 216.9728 | 55.53
1.628452 | 216.9859 | 55.55
1.628984 | 216.9828 | 55.57
1.629543 | 216.9757 | 55.59
1.630163 | 216.9652 | 55.61
1.630775 | 216.9597 | 55.63
1.631433 | 216.9701 | 55.65
1.632093 | 216.9855 | 55.67
1.632762 | 216.9998 | 55.69
1.633413 | 217.0088 | 55.71
1.633981 | 217.0106 | 55.73
1.634494 | 217.0115 | 55.75
1.635063 | 217.0193 | 55.77
1.635707 | 217.0447 | 55.79
1.636302 | 217.0894 | 55.81
1.63684 | 217.1476 | 55.83
1.637351 | 217.2046 | 55.85
1.63791 | 217.264 | 55.87
1.638486 | 217.3116 | 55.89
1.639017 | 217.3405 | 55.91
1.639533 | 217.3474 | 55.93
1.640075 | 217.3561 | 55.95
1.640674 | 217.3704 | 55.97
1.641229 | 217.3828125 | 55.99
1.641858 | 217.4038 | 56.01
1.642532 | 217.4295 | 56.03
1.64315 | 217.4494 | 56.05
1.643808 | 217.4459 | 56.07
1.644475 | 217.4438 | 56.09
1.645097 | 217.4338 | 56.11
1.645723 | 217.434 | 56.13
1.646339 | 217.4385 | 56.15
1.646825 | 217.4653 | 56.17
1.647354 | 217.4938 | 56.19
1.64788 | 217.5347 | 56.21
1.648406 | 217.5706 | 56.23
1.648973 | 217.609 | 56.25
1.649482 | 217.6321 | 56.27
1.650062 | 217.6543 | 56.29
1.650649 | 217.6659 | 56.31
1.651227 | 217.6811 | 56.33
1.651796 | 217.6985 | 56.35
1.652345 | 217.7262 | 56.37
1.652898 | 217.7607 | 56.39
1.653444 | 217.7974 | 56.41
1.653995 | 217.8266 | 56.43
1.654504 | 217.847 | 56.45
1.655 | 217.8635 | 56.47
1.655527 | 217.8779 | 56.49
1.65611 | 217.9037 | 56.51
1.656684 | 217.9394 | 56.53
1.657289 | 217.9792 | 56.55
1.657895 | 218.02 | 56.57
1.658502 | 218.0541 | 56.59
1.659124 | 218.0729 | 56.61
1.65973 | 218.072 | 56.63
1.66036 | 218.069 | 56.65
1.660953 | 218.0621 | 56.67
1.661502 | 218.064 | 56.69
1.662031 | 218.0636 | 56.71
1.662599 | 218.0757 | 56.73
1.663177 | 218.098 | 56.75
1.663709 | 218.1231 | 56.77
1.664228 | 218.1401 | 56.79
1.664804 | 218.1641 | 56.81
1.66546 | 218.1891 | 56.83
1.666032 | 218.2155 | 56.85
1.666561 | 218.2459 | 56.87
1.667159 | 218.2956 | 56.89
1.667751 | 218.3442 | 56.91
1.668416 | 218.3923 | 56.93
1.669011 | 218.4264 | 56.95
1.669607 | 218.4465 | 56.97
1.670196 | 218.4536 | 56.99
1.670713 | 218.4687 | 57.01
1.671184 | 218.4878 | 57.03
1.671737 | 218.5143 | 57.05
1.672292 | 218.5518 | 57.07
1.672849 | 218.5889 | 57.09
1.673372 | 218.6293 | 57.11
1.67383 | 218.6677 | 57.13
1.674393 | 218.6907 | 57.15
1.675005 | 218.7034 | 57.17
1.675568 | 218.7135 | 57.19
1.676142 | 218.718 | 57.21
1.676703 | 218.7238 | 57.23
1.677344 | 218.7465 | 57.25
1.677967 | 218.7687 | 57.27
1.678513 | 218.7893 | 57.29
1.679043 | 218.8043 | 57.31
1.679551 | 218.8147 | 57.33
1.680073 | 218.8218 | 57.35
1.680653 | 218.8414 | 57.37
1.68128 | 218.8741 | 57.39
1.68194 | 218.9241 | 57.41
1.682534 | 218.9844 | 57.43
1.68307 | 219.0451 | 57.45
1.683649 | 219.1008 | 57.47
1.684265 | 219.151 | 57.49
1.684878 | 219.1777 | 57.51
1.685419 | 219.1931 | 57.53
1.685849 | 219.2139 | 57.55
1.68627 | 219.2439 | 57.57
1.686765 | 219.265 | 57.59
1.687255 | 219.2946 | 57.61
1.687731 | 219.3285 | 57.63
1.688207 | 219.348 | 57.65
1.688708 | 219.3574 | 57.67
1.689293 | 219.3596 | 57.69
1.689904 | 219.3658 | 57.71
1.690443 | 219.3726 | 57.73
1.690965 | 219.3961 | 57.75
1.691471 | 219.4288 | 57.77
1.692012 | 219.47 | 57.79
1.692613 | 219.515 | 57.81
1.693199 | 219.5618 | 57.83
1.693767 | 219.5999 | 57.85
1.694314 | 219.6239 | 57.87
1.694789 | 219.6498 | 57.89
1.695307 | 219.6689 | 57.91
1.695859 | 219.6919 | 57.93
1.696417 | 219.7176 | 57.95
1.697005 | 219.7552 | 57.97
1.697592 | 219.7951 | 57.99
1.698113 | 219.8351 | 58.01
1.698689 | 219.866 | 58.03
1.699277 | 219.8939 | 58.05
1.699872 | 219.92 | 58.07
1.700457 | 219.9489 | 58.09
1.700987 | 219.9902 | 58.11
1.701529 | 220.0405 | 58.13
1.702016 | 220.0909 | 58.15
1.702512 | 220.1395 | 58.17
1.703016 | 220.1778 | 58.19
1.703519 | 220.1927 | 58.21
1.703982 | 220.1938 | 58.23
1.70451 | 220.19 | 58.25
1.705042 | 220.1904 | 58.27
1.705556 | 220.1972 | 58.29
1.706107 | 220.2121 | 58.31
1.706677 | 220.2316 | 58.33
1.707166 | 220.2705 | 58.35
1.707777 | 220.3025 | 58.37
1.708336 | 220.3232 | 58.39
1.708883 | 220.3558 | 58.41
1.709386 | 220.3946 | 58.43
1.709837 | 220.425 | 58.45
1.710328 | 220.4651 | 58.47
1.710822 | 220.5241 | 58.49
1.711371 | 220.5805 | 58.51
1.711985 | 220.6312 | 58.53
1.712535 | 220.6693 | 58.55
1.713078 | 220.6892 | 58.57
1.713677 | 220.7094 | 58.59
1.714268 | 220.7277 | 58.61
1.714842 | 220.7532 | 58.63
1.715378 | 220.7854 | 58.65
1.715861 | 220.832 | 58.67
1.716374 | 220.8764 | 58.69
1.716929 | 220.9193 | 58.71
1.717456 | 220.9523 | 58.73
1.717986 | 220.9766 | 58.75
1.718495 | 220.9923 | 58.77
1.718943 | 221.0028 | 58.79
1.719413 | 221.0087 | 58.81
1.719957 | 221.0258 | 58.83
1.720455 | 221.0512 | 58.85
1.720968 | 221.0781 | 58.87
1.721465 | 221.1026 | 58.89
1.721903 | 221.1215 | 58.91
1.722373 | 221.1334 | 58.93
1.72286 | 221.1452 | 58.95
1.723375 | 221.1642 | 58.97
1.723922 | 221.1997 | 58.99
1.724462 | 221.2613 | 59.01
1.725019 | 221.3232 | 59.03
1.725612 | 221.3922 | 59.05
1.726184 | 221.4626 | 59.07
1.726749 | 221.5106 | 59.09
1.727262 | 221.5304 | 59.11
1.727737 | 221.5455 | 59.13
1.728267 | 221.5639 | 59.15
1.728811 | 221.5848 | 59.17
1.729318 | 221.6085 | 59.19
1.729837 | 221.6444 | 59.21
1.730363 | 221.686 | 59.23
1.730834 | 221.7144 | 59.25
1.731334 | 221.7233 | 59.27
1.731866 | 221.7278 | 59.29
1.732399 | 221.7337 | 59.31
1.732973 | 221.747 | 59.33
1.733507 | 221.7668 | 59.35
1.734018 | 221.7981 | 59.37
1.734537 | 221.8384 | 59.39
1.735086 | 221.8794 | 59.41
1.735662 | 221.9154 | 59.43
1.736232 | 221.9436 | 59.45
1.736787 | 221.9717 | 59.47
1.73736 | 221.9979 | 59.49
1.737932 | 222.0159 | 59.51
1.738445 | 222.039 | 59.53
1.738944 | 222.0699 | 59.55
1.739429 | 222.1053 | 59.57
1.739882 | 222.1427 | 59.59
1.740401 | 222.1781 | 59.61
1.74091 | 222.2038 | 59.63
1.741402 | 222.2276 | 59.65
1.741921 | 222.2453 | 59.67
1.742422 | 222.2636 | 59.69
1.742897 | 222.2957 | 59.71
1.743412 | 222.3364 | 59.73
1.743936 | 222.3761 | 59.75
1.744461 | 222.4195 | 59.77
1.744997 | 222.4599 | 59.79
1.745476 | 222.4747 | 59.81
1.745934 | 222.4775 | 59.83
1.746447 | 222.4759 | 59.85
1.746958 | 222.4764 | 59.87
1.747544 | 222.4784 | 59.89
1.748131 | 222.4855 | 59.91
1.748694 | 222.5042 | 59.93
1.74931 | 222.5393 | 59.95
1.749865 | 222.5634 | 59.97
1.750367 | 222.5812 | 59.99
1.750863 | 222.6154 | 60.01
1.751362 | 222.6482 | 60.03
1.751853 | 222.6746 | 60.05
1.752421 | 222.7187 | 60.07
1.752959 | 222.7725 | 60.09
1.75348 | 222.8258 | 60.11
1.754012 | 222.8678 | 60.13
1.754525 | 222.8959 | 60.15
1.755 | 222.9098 | 60.17
1.755501 | 222.9198 | 60.19
1.755995 | 222.932 | 60.21
1.756524 | 222.9511 | 60.23
1.757046 | 222.9808 | 60.25
1.75752 | 223.0183 | 60.27
1.757979 | 223.0593 | 60.29
1.75845 | 223.0964 | 60.31
1.758956 | 223.1292 | 60.33
1.759493 | 223.1503 | 60.35
1.760012 | 223.1569 | 60.37
1.76055 | 223.162 | 60.39
1.761109 | 223.1727 | 60.41
1.761645 | 223.1872 | 60.43
1.762175 | 223.2072 | 60.45
1.7627 | 223.2332 | 60.47
1.763199 | 223.2498 | 60.49
1.763756 | 223.26 | 60.51
1.764331 | 223.2653 | 60.53
1.764882 | 223.2719 | 60.55
1.765429 | 223.2923 | 60.57
1.765961 | 223.3364 | 60.59
1.766422 | 223.3893 | 60.61
1.766931 | 223.4531 | 60.63
1.767501 | 223.5175 | 60.65
1.768116 | 223.5768 | 60.67
1.768686 | 223.6087 | 60.69
1.769243 | 223.6228 | 60.71
1.769716 | 223.6268 | 60.73
1.770254 | 223.6441 | 60.75
1.770759 | 223.6606 | 60.77
1.771267 | 223.681 | 60.79
1.771756 | 223.7094 | 60.81
1.772206 | 223.7438 | 60.83
1.772725 | 223.76 | 60.85
1.773214 | 223.7638 | 60.87
1.773698 | 223.7681 | 60.89
1.774189 | 223.7666 | 60.91
1.774707 | 223.7704 | 60.93
1.775205 | 223.7877 | 60.95
1.775747 | 223.8144 | 60.97
1.776348 | 223.8497 | 60.99
1.776964 | 223.8935 | 61.01
1.777593 | 223.9327 | 61.03
1.778162 | 223.9626 | 61.05
1.778645 | 223.9847 | 61.07
1.779238 | 224.0008 | 61.09
1.779828 | 224.0166 | 61.11
1.780385 | 224.0346 | 61.13
1.780917 | 224.0616 | 61.15
1.781396 | 224.0957 | 61.17
1.781834 | 224.1377 | 61.19
1.782311 | 224.172 | 61.21
1.782781 | 224.1982 | 61.23
1.783258 | 224.2157 | 61.25
1.783756 | 224.2346 | 61.27
1.784264 | 224.2549 | 61.29
1.784844 | 224.2886 | 61.31
1.785361 | 224.3291 | 61.33
1.785861 | 224.3683 | 61.35
1.786355 | 224.4059 | 61.37
1.786826 | 224.4267 | 61.39
1.787318 | 224.4216 | 61.41
1.787886 | 224.4098 | 61.43
1.788458 | 224.3951 | 61.45
1.789029 | 224.3832 | 61.47
1.789603 | 224.3815 | 61.49
1.790043 | 224.392 | 61.51
1.790482 | 224.4092 | 61.53
1.790951 | 224.4374 | 61.55
1.791424 | 224.4568 | 61.57
1.791949 | 224.475 | 61.59
1.792481 | 224.5018 | 61.61
1.792977 | 224.5297 | 61.63
1.79353 | 224.5559 | 61.65
1.794064 | 224.5997 | 61.67
1.794537 | 224.6488 | 61.69
1.795015 | 224.6925 | 61.71
1.795512 | 224.7312 | 61.73
1.79604 | 224.7541 | 61.75
1.796561 | 224.7638 | 61.77
1.797061 | 224.7747 | 61.79
1.797572 | 224.7918 | 61.81
1.798087 | 224.8129 | 61.83
1.79857 | 224.8479 | 61.85
1.799099 | 224.8853 | 61.87
1.799642 | 224.919 | 61.89
1.800184 | 224.9496 | 61.91
1.800748 | 224.9732 | 61.93
1.801304 | 224.9806 | 61.95
1.801779 | 224.9795 | 61.97
1.802271 | 224.9788 | 61.99
1.802832 | 224.9868 | 62.01
1.803416 | 224.9981 | 62.03
1.803952 | 225.0155 | 62.05
1.804453 | 225.0353 | 62.07
1.804908 | 225.051 | 62.09
1.805439 | 225.0532 | 62.11
1.80598 | 225.0537 | 62.13
1.806499 | 225.067 | 62.15
1.806971 | 225.0947 | 62.17
1.807418 | 225.1397 | 62.19
1.807912 | 225.1975 | 62.21
1.808472 | 225.2657 | 62.23
1.808961 | 225.3309 | 62.25
1.809415 | 225.3863 | 62.27
1.809887 | 225.4172 | 62.29
1.810336 | 225.4289 | 62.31
1.810849 | 225.4366 | 62.33
1.811381 | 225.454 | 62.35
1.811913 | 225.4688 | 62.37
1.812462 | 225.4913 | 62.39
1.813004 | 225.5272 | 62.41
1.813498 | 225.5548 | 62.43
1.814017 | 225.5623 | 62.45
1.814549 | 225.5586 | 62.47
1.815085 | 225.5568 | 62.49
1.815606 | 225.55 | 62.51
1.816087 | 225.5552 | 62.53
1.816572 | 225.5754 | 62.55
1.817068 | 225.6078 | 62.57
1.817577 | 225.6452 | 62.59
1.818073 | 225.6843 | 62.61
1.818576 | 225.719 | 62.63
1.81905 | 225.7374 | 62.65
1.819584 | 225.756 | 62.67
1.820122 | 225.766 | 62.69
1.820685 | 225.7777 | 62.71
1.821231 | 225.7913 | 62.73
1.821784 | 225.822 | 62.75
1.822274 | 225.8561 | 62.77
1.82279 | 225.896 | 62.79
1.823324 | 225.9321 | 62.81
1.823854 | 225.9547 | 62.83
1.82439 | 225.9667 | 62.85
1.824888 | 225.9783 | 62.87
1.825379 | 225.9978 | 62.89
1.825877 | 226.0245 | 62.91
1.826378 | 226.0579 | 62.93
1.826889 | 226.0914 | 62.95
1.827391 | 226.1227 | 62.97
1.82787 | 226.1353 | 62.99
1.828337 | 226.133 | 63.01
1.828817 | 226.1218 | 63.03
1.829285 | 226.1127 | 63.05
1.829777 | 226.1059 | 63.07
1.830268 | 226.1028 | 63.09
1.830722 | 226.107 | 63.11
1.831237 | 226.1267 | 63.13
1.83178 | 226.148 | 63.15
1.832326 | 226.1627 | 63.17
1.832877 | 226.1834 | 63.19
1.8334 | 226.2129 | 63.21
1.83392 | 226.2377 | 63.23
1.834458 | 226.2647 | 63.25
1.834981 | 226.3102 | 63.27
1.835503 | 226.3547 | 63.29
1.836036 | 226.3936 | 63.31
1.836551 | 226.4253 | 63.33
1.837031 | 226.4497 | 63.35
1.837563 | 226.4525 | 63.37
1.838094 | 226.4619 | 63.39
1.838614 | 226.4751 | 63.41
1.839129 | 226.4957 | 63.43
1.839602 | 226.5193 | 63.45
1.840055 | 226.5505 | 63.47
1.840546 | 226.5802 | 63.49
1.84102 | 226.6013 | 63.51
1.841503 | 226.6165 | 63.53
1.842005 | 226.6244 | 63.55
1.842465 | 226.6299 | 63.57
1.842986 | 226.6294 | 63.59
1.843524 | 226.6388 | 63.61
1.844045 | 226.6494 | 63.63
1.844542 | 226.6691 | 63.65
1.845044 | 226.6862 | 63.67
1.845507 | 226.6932 | 63.69
1.846016 | 226.6895 | 63.71
1.846521 | 226.6934 | 63.73
1.84704 | 226.6967 | 63.75
1.847593 | 226.7137 | 63.77
1.848123 | 226.7558 | 63.79
1.848602 | 226.8113 | 63.81
1.849182 | 226.873 | 63.83
1.849747 | 226.9316 | 63.85
1.850239 | 226.9813 | 63.87
1.85075 | 227.0059 | 63.89
1.851232 | 227.0106 | 63.91
1.851706 | 227.0114 | 63.93
1.852231 | 227.0218 | 63.95
1.852755 | 227.0307 | 63.97
1.853278 | 227.0498 | 63.99
1.85378 | 227.0811 | 64.01
1.854243 | 227.1003 | 64.03
1.854751 | 227.1083 | 64.05
1.855253 | 227.1038 | 64.07
1.855747 | 227.1063 | 64.09
1.856229 | 227.1079 | 64.11
1.856694 | 227.1231 | 64.13
1.857166 | 227.1419 | 64.15
1.857685 | 227.1721 | 64.17
1.858178 | 227.2015 | 64.19
1.858701 | 227.2295 | 64.21
1.859195 | 227.2516 | 64.23
1.859665 | 227.2685 | 64.25
1.860147 | 227.287 | 64.27
1.860674 | 227.2958 | 64.29
1.861181 | 227.3056 | 64.31
1.861721 | 227.314 | 64.33
1.862295 | 227.331 | 64.35
1.862765 | 227.348 | 64.37
1.863217 | 227.3694 | 64.39
1.863691 | 227.3869 | 64.41
1.864163 | 227.4025 | 64.43
1.864665 | 227.4153 | 64.45
1.865162 | 227.4282 | 64.47
1.865617 | 227.4497 | 64.49
1.866145 | 227.4862 | 64.51
1.866621 | 227.5204 | 64.53
1.86711 | 227.5495 | 64.55
1.867621 | 227.5797 | 64.57
1.868111 | 227.594 | 64.59
1.86857 | 227.586 | 64.61
1.869106 | 227.5788 | 64.63
1.869638 | 227.5799 | 64.65
1.870212 | 227.578 | 64.67
1.870792 | 227.5772 | 64.69
1.871318 | 227.5862 | 64.71
1.871763 | 227.6047 | 64.73
1.872229 | 227.6193 | 64.75
1.872723 | 227.6323 | 64.77
1.873229 | 227.6503 | 64.79
1.873761 | 227.6731 | 64.81
1.874238 | 227.6912 | 64.83
1.874699 | 227.7181 | 64.85
1.875204 | 227.7559 | 64.87
1.875704 | 227.7954 | 64.89
1.876187 | 227.8327 | 64.91
1.876702 | 227.8576 | 64.93
1.877131 | 227.8668 | 64.95
1.877614 | 227.8723 | 64.97
1.878081 | 227.8777 | 64.99
1.878542 | 227.8871 | 65.01
1.879007 | 227.9084 | 65.03
1.87952 | 227.9374 | 65.05
1.879975 | 227.9631 | 65.07
1.880478 | 227.9906 | 65.09
1.881002 | 228.0163 | 65.11
1.881534 | 228.0284 | 65.13
1.88207 | 228.0288 | 65.15
1.88261 | 228.0341 | 65.17
1.883139 | 228.0416 | 65.19
1.883671 | 228.0468 | 65.21
1.884188 | 228.0613 | 65.23
1.884724 | 228.0832 | 65.25
1.885252 | 228.1003 | 65.27
1.885735 | 228.1022 | 65.29
1.886158 | 228.1001 | 65.31
1.886651 | 228.1053 | 65.33
1.887169 | 228.115 | 65.35
1.887726 | 228.1299 | 65.37
1.888227 | 228.1702 | 65.39
1.888729 | 228.22 | 65.41
1.889278 | 228.2672 | 65.43
1.889771 | 228.3129 | 65.45
1.89025 | 228.3496 | 65.47
1.890744 | 228.3632 | 65.49
1.891269 | 228.3663 | 65.51
1.891776 | 228.3722 | 65.53
1.89228 | 228.3838 | 65.55
1.892775 | 228.4 | 65.57
1.893244 | 228.4218 | 65.59
1.893736 | 228.4434 | 65.61
1.894202 | 228.4567 | 65.63
1.894605 | 228.456 | 65.65
1.895099 | 228.4479 | 65.67
1.895603 | 228.4419 | 65.69
1.896099 | 228.4423 | 65.71
1.896604 | 228.4544 | 65.73
1.897076 | 228.4751 | 65.75
1.897566 | 228.5014 | 65.77
1.898123 | 228.5306 | 65.79
1.898685 | 228.5563 | 65.81
1.899248 | 228.5783 | 65.83
1.899794 | 228.599 | 65.85
1.900262 | 228.6138 | 65.87
1.900752 | 228.6265 | 65.89
1.901235 | 228.6421 | 65.91
1.901718 | 228.6532 | 65.93
1.902202 | 228.6699 | 65.95
1.902702 | 228.6884 | 65.97
1.903182 | 228.7078 | 65.99
1.903712 | 228.7194 | 66.01
1.904229 | 228.7343 | 66.03
1.904748 | 228.7428 | 66.05
1.905269 | 228.7616 | 66.07
1.905777 | 228.7865 | 66.09
1.90623 | 228.8209 | 66.11
1.906747 | 228.8504 | 66.13
1.907252 | 228.8827 | 66.15
1.907771 | 228.9094 | 66.17
1.908284 | 228.9163 | 66.19
1.908744 | 228.9093 | 66.21
1.90914 | 228.9014 | 66.23
1.909598 | 228.8934 | 66.25
1.910087 | 228.8854 | 66.27
1.910646 | 228.8861 | 66.29
1.911209 | 228.8961 | 66.31
1.911717 | 228.914 | 66.33
1.91219 | 228.9234 | 66.35
1.912705 | 228.9318 | 66.37
1.91321 | 228.9448 | 66.39
1.913677 | 228.9643 | 66.41
1.914176 | 228.9821 | 66.43
1.914642 | 229.0101 | 66.45
1.915121 | 229.0503 | 66.47
1.915642 | 229.0907 | 66.49
1.916122 | 229.1235 | 66.51
1.916632 | 229.1416 | 66.53
1.917111 | 229.1545 | 66.55
1.917589 | 229.1542 | 66.57
1.918121 | 229.1599 | 66.59
1.918623 | 229.1692 | 66.61
1.919157 | 229.1925 | 66.63
1.919689 | 229.217 | 66.65
1.920215 | 229.2459 | 66.67
1.920654 | 229.2735 | 66.69
1.921092 | 229.2935 | 66.71
1.921594 | 229.2975 | 66.73
1.922064 | 229.2982 | 66.75
1.922523 | 229.297 | 66.77
1.922988 | 229.2933 | 66.79
1.923421 | 229.2996 | 66.81
1.923902 | 229.317 | 66.83
1.924382 | 229.3317 | 66.85
1.924851 | 229.3396 | 66.87
1.925317 | 229.337 | 66.89
1.925778 | 229.331 | 66.91
1.926284 | 229.3252 | 66.93
1.926869 | 229.3312 | 66.95
1.927405 | 229.3538 | 66.97
1.927947 | 229.397 | 66.99
1.928468 | 229.4472 | 67.01
1.928931 | 229.5038 | 67.03
1.929392 | 229.5507 | 67.05
1.929885 | 229.5853 | 67.07
1.930381 | 229.5949 | 67.09
1.930886 | 229.5952 | 67.11
1.931397 | 229.6003 | 67.13
1.931881 | 229.6086 | 67.15
1.932356 | 229.6196 | 67.17
1.932873 | 229.6428 | 67.19
1.93337 | 229.662 | 67.21
1.93384 | 229.6691 | 67.23
1.934312 | 229.6655 | 67.25
1.934707 | 229.6588 | 67.27
1.935161 | 229.6544 | 67.29
1.935674 | 229.66 | 67.31
1.936185 | 229.6721 | 67.33
1.936707 | 229.6986 | 67.35
1.937241 | 229.7263 | 67.37
1.937732 | 229.7544 | 67.39
1.938264 | 229.782 | 67.41
1.938751 | 229.799 | 67.43
1.939266 | 229.8108 | 67.45
1.939764 | 229.8209 | 67.47
1.940267 | 229.8296 | 67.49
1.940702 | 229.8366 | 67.51
1.941212 | 229.8461 | 67.53
1.941744 | 229.8655 | 67.55
1.942257 | 229.8836 | 67.57
1.942768 | 229.9006 | 67.59
1.943254 | 229.9147 | 67.61
1.943684 | 229.9326 | 67.63
1.944152 | 229.9397 | 67.65
1.944608 | 229.9598 | 67.67
1.945067 | 229.9818 | 67.69
1.945523 | 230.0103 | 67.71
1.945957 | 230.037 | 67.73
1.946377 | 230.0721 | 67.75
1.946855 | 230.089 | 67.77
1.947334 | 230.0881 | 67.79
1.947817 | 230.0752 | 67.81
1.948278 | 230.0635 | 67.83
1.948705 | 230.0504 | 67.85
1.949176 | 230.0439 | 67.87
1.949708 | 230.0459 | 67.89
1.950223 | 230.0612 | 67.91
1.950768 | 230.0831 | 67.93
1.951309 | 230.095 | 67.95
1.951838 | 230.1058 | 67.97
1.952379 | 230.1254 | 67.99
1.952932 | 230.1411 | 68.01
1.953476 | 230.1574 | 68.03
1.954002 | 230.1885 | 68.05
1.954516 | 230.2247 | 68.07
1.954971 | 230.264 | 68.09
1.955381 | 230.2965 | 68.11
1.955849 | 230.3135 | 68.13
1.956317 | 230.3201 | 68.15
1.956793 | 230.3239 | 68.17
1.957271 | 230.3323 | 68.19
1.957725 | 230.3433 | 68.21
1.958211 | 230.3675 | 68.23
1.958713 | 230.395 | 68.25
1.959178 | 230.4225 | 68.27
1.959643 | 230.4424 | 68.29
1.960102 | 230.4571 | 68.31
1.960548 | 230.4598 | 68.33
1.961041 | 230.4568 | 68.35
1.961519 | 230.4492 | 68.37
1.962011 | 230.4482 | 68.39
1.962494 | 230.4555 | 68.41
1.962981 | 230.469 | 68.43
1.963432 | 230.4842 | 68.45
1.963937 | 230.4962 | 68.47
1.964467 | 230.4944 | 68.49
1.965001 | 230.4848 | 68.51
1.965514 | 230.4849 | 68.53
1.966004 | 230.4946 | 68.55
1.966418 | 230.5228 | 68.57
1.966901 | 230.5721 | 68.59
1.967373 | 230.6289 | 68.61
1.967839 | 230.6805 | 68.63
1.968321 | 230.7287 | 68.65
1.968756 | 230.7559 | 68.67
1.969226 | 230.7576 | 68.69
1.969728 | 230.7594 | 68.71
1.970237 | 230.7686 | 68.73
1.970752 | 230.7749 | 68.75
1.971257 | 230.7879 | 68.77
1.971721 | 230.8064 | 68.79
1.972216 | 230.8216 | 68.81
1.972715 | 230.8173 | 68.83
1.973221 | 230.8045 | 68.85
1.973717 | 230.7956 | 68.87
1.974232 | 230.7902 | 68.89
1.974681 | 230.7902 | 68.91
1.975184 | 230.8055 | 68.93
1.975685 | 230.828 | 68.95
1.9762 | 230.8567 | 68.97
1.976689 | 230.888 | 68.99
1.977143 | 230.9116 | 69.01
1.977588 | 230.9267 | 69.03
1.978082 | 230.9337 | 69.05
1.978566 | 230.9381 | 69.07
1.979076 | 230.9435 | 69.09
1.979612 | 230.9517 | 69.11
1.980073 | 230.9639 | 69.13
1.980579 | 230.9893 | 69.15
1.981107 | 231.0113 | 69.17
1.981573 | 231.029 | 69.19
1.982027 | 231.0455 | 69.21
1.982493 | 231.0598 | 69.23
1.98295 | 231.0725 | 69.25
1.983397 | 231.0934 | 69.27
1.983915 | 231.1228 | 69.29
1.984404 | 231.1546 | 69.31
1.984902 | 231.1858 | 69.33
1.985415 | 231.2147 | 69.35
1.985894 | 231.2271 | 69.37
1.986425 | 231.2192 | 69.39
1.986943 | 231.2028 | 69.41
1.98746 | 231.1909 | 69.43
1.987989 | 231.1788 | 69.45
1.988491 | 231.1703 | 69.47
1.988918 | 231.1684 | 69.49
1.98946 | 231.1828 | 69.51
1.989987 | 231.2012 | 69.53
1.990459 | 231.2108 | 69.55
1.990926 | 231.2208 | 69.57
1.991387 | 231.2436 | 69.59
1.991809 | 231.2597 | 69.61
1.992275 | 231.2772 | 69.63
1.992745 | 231.3101 | 69.65
1.993209 | 231.3526 | 69.67
1.993684 | 231.3875 | 69.69
1.994121 | 231.4182 | 69.71
1.994559 | 231.4312 | 69.73
1.995078 | 231.433 | 69.75
1.99556 | 231.4356 | 69.77
1.996034 | 231.4397 | 69.79
1.996517 | 231.4522 | 69.81
1.996981 | 231.4717 | 69.83
1.997449 | 231.5 | 69.85
1.997949 | 231.5199 | 69.87
1.998427 | 231.5383 | 69.89
1.998909 | 231.5499 | 69.91
1.999401 | 231.5533 | 69.93
1.999837 | 231.5487 | 69.95
2.000294 | 231.5533 | 69.97
2.00077 | 231.5629 | 69.99
2.001233 | 231.5683 | 70.01
2.001693 | 231.5796 | 70.03
2.002142 | 231.5908 | 70.05
2.002615 | 231.592 | 70.07
2.003128 | 231.5829 | 70.09
2.003616 | 231.5784 | 70.11
2.004107 | 231.5831 | 70.13
2.0046 | 231.5962 | 70.15
2.00505 | 231.6298 | 70.17
2.005547 | 231.6788 | 70.19
2.006092 | 231.7316 | 70.21
2.006609 | 231.7811 | 70.23
2.007116 | 231.8184 | 70.25
2.007612 | 231.8352 | 70.27
2.008076 | 231.8394 | 70.29
2.008555 | 231.8448 | 70.31
2.009048 | 231.8485 | 70.33
2.009543 | 231.8563 | 70.35
2.010047 | 231.8672 | 70.37
2.010502 | 231.8821 | 70.39
2.01089 | 231.8873 | 70.41
2.011356 | 231.8855 | 70.43
2.011825 | 231.879 | 70.45
2.0123 | 231.8728 | 70.47
2.012782 | 231.8677 | 70.49
2.013218 | 231.8753 | 70.51
2.013643 | 231.8932 | 70.53
2.014141 | 231.9162 | 70.55
2.014654 | 231.9448 | 70.57
2.015173 | 231.9716 | 70.59
2.015682 | 231.9911 | 70.61
2.016155 | 232.0068 | 70.63
2.016626 | 232.0175 | 70.65
2.01714 | 232.0252 | 70.67
2.017641 | 232.0314 | 70.69
2.018136 | 232.0436 | 70.71
2.018636 | 232.0567 | 70.73
2.019082 | 232.0803 | 70.75
2.019614 | 232.0998 | 70.77
2.020123 | 232.1183 | 70.79
2.020633 | 232.1302 | 70.81
2.021138 | 232.1412 | 70.83
2.021655 | 232.1534 | 70.85
2.02207 | 232.1729 | 70.87
2.022489 | 232.1987 | 70.89
2.023004 | 232.2304 | 70.91
2.023528 | 232.2614 | 70.93
2.024083 | 232.285 | 70.95
2.02457 | 232.2872 | 70.97
2.025053 | 232.2815 | 70.99
2.025562 | 232.2643 | 71.01
2.026058 | 232.2499 | 71.03
2.026553 | 232.2385 | 71.05
2.027036 | 232.2353 | 71.07
2.027501 | 232.2345 | 71.09
2.027941 | 232.2537 | 71.11
2.028442 | 232.264 | 71.13
2.028921 | 232.2712 | 71.15
2.029388 | 232.2853 | 71.17
2.029858 | 232.3071 | 71.19
2.030309 | 232.3195 | 71.21
2.030741 | 232.3436 | 71.23
2.03122 | 232.3768 | 71.25
2.031693 | 232.4144 | 71.27
2.032168 | 232.4436 | 71.29
2.032656 | 232.4629 | 71.31
2.033101 | 232.4725 | 71.33
2.03356 | 232.4749 | 71.35
2.034061 | 232.4768 | 71.37
2.034563 | 232.4825 | 71.39
2.03507 | 232.4962 | 71.41
2.035601 | 232.5175 | 71.43
2.036078 | 232.5403 | 71.45
2.036588 | 232.5615 | 71.47
2.037114 | 232.5798 | 71.49
2.037644 | 232.5878 | 71.51
2.038159 | 232.5885 | 71.53
2.038688 | 232.5888 | 71.55
2.039164 | 232.5924 | 71.57
2.039666 | 232.6025 | 71.59
2.040191 | 232.616 | 71.61
2.040694 | 232.631 | 71.63
2.041226 | 232.6412 | 71.65
2.041774 | 232.642 | 71.67
2.042268 | 232.6316 | 71.69
2.042755 | 232.6277 | 71.71
2.043249 | 232.6283 | 71.73
2.043746 | 232.6418 | 71.75
2.044246 | 232.6755 | 71.77
2.044724 | 232.723 | 71.79
2.045122 | 232.7718 | 71.81
2.045538 | 232.814 | 71.83
2.046051 | 232.8471 | 71.85
2.046518 | 232.8551 | 71.87
2.046975 | 232.8556 | 71.89
2.047413 | 232.8581 | 71.91
2.047806 | 232.8648 | 71.93
2.048235 | 232.8729 | 71.95
2.048699 | 232.8877 | 71.97
2.049152 | 232.9042 | 71.99
2.04962 | 232.9139 | 72.01
2.050099 | 232.9096 | 72.03
2.050541 | 232.901 | 72.05
2.051041 | 232.8964 | 72.07
2.051569 | 232.8964 | 72.09
2.05209 | 232.9021 | 72.11
2.05259 | 232.9245 | 72.13
2.053093 | 232.9507 | 72.15
2.053541 | 232.9794 | 72.17
2.054028 | 233.0071 | 72.19
2.054552 | 233.027 | 72.21
2.055061 | 233.0407 | 72.23
2.055582 | 233.0498 | 72.25
2.056099 | 233.0544 | 72.27
2.056554 | 233.0559 | 72.29
2.057021 | 233.0608 | 72.31
2.057501 | 233.0724 | 72.33
2.057957 | 233.0878 | 72.35
2.058408 | 233.1031 | 72.37
2.058871 | 233.1137 | 72.39
2.059289 | 233.1222 | 72.41
2.059758 | 233.1294 | 72.43
2.060238 | 233.1387 | 72.45
2.060706 | 233.1558 | 72.47
2.061182 | 233.1849 | 72.49
2.061641 | 233.2137 | 72.51
2.062099 | 233.2451 | 72.53
2.062595 | 233.2711 | 72.55
2.063071 | 233.2756 | 72.57
2.063557 | 233.2668 | 72.59
2.064034 | 233.2539 | 72.61
2.064555 | 233.2409 | 72.63
2.064983 | 233.2294 | 72.65
2.065408 | 233.2292 | 72.67
2.065874 | 233.2332 | 72.69
2.066349 | 233.2529 | 72.71
2.066815 | 233.2653 | 72.73
2.067291 | 233.2725 | 72.75
2.067714 | 233.2871 | 72.77
2.068154 | 233.3015 | 72.79
2.06859 | 233.3126 | 72.81
2.06902 | 233.3319 | 72.83
2.069486 | 233.3702 | 72.85
2.069922 | 233.4047 | 72.87
2.070378 | 233.4357 | 72.89
2.070901 | 233.4581 | 72.91
2.071377 | 233.4675 | 72.93
2.071847 | 233.4684 | 72.95
2.072346 | 233.4716 | 72.97
2.072802 | 233.4831 | 72.99
2.073294 | 233.5003 | 73.01
2.073834 | 233.5206 | 73.03
2.074336 | 233.5455 | 73.05
2.074813 | 233.5686 | 73.07
2.075307 | 233.5849 | 73.09
2.075763 | 233.5889 | 73.11
2.076198 | 233.5945 | 73.13
2.0767 | 233.5945 | 73.15
2.077189 | 233.5973 | 73.17
2.077673 | 233.6072 | 73.19
2.078159 | 233.6183 | 73.21
2.078558 | 233.63 | 73.23
2.078961 | 233.6402 | 73.25
2.079422 | 233.6364 | 73.27
2.079874 | 233.6242 | 73.29
2.080376 | 233.6223 | 73.31
2.080855 | 233.623 | 73.33
2.08126 | 233.6393 | 73.35
2.081704 | 233.68 | 73.37
2.08215 | 233.7283 | 73.39
2.082593 | 233.7747 | 73.41
2.083044 | 233.8189 | 73.43
2.08349 | 233.8469 | 73.45
2.08391 | 233.8489 | 73.47
2.084378 | 233.8466 | 73.49
2.084852 | 233.8499 | 73.51
2.085336 | 233.8562 | 73.53
2.085832 | 233.8611 | 73.55
2.086306 | 233.8779 | 73.57
2.086735 | 233.8968 | 73.59
2.087188 | 233.9009 | 73.61
2.087662 | 233.8965 | 73.63
2.088135 | 233.8908 | 73.65
2.088628 | 233.8907 | 73.67
2.089081 | 233.8889 | 73.69
2.089519 | 233.9068 | 73.71
2.089998 | 233.9269 | 73.73
2.090449 | 233.9517 | 73.75
2.090919 | 233.9757 | 73.77
2.091387 | 234.0014 | 73.79
2.09181 | 234.015 | 73.81
2.092257 | 234.0323 | 73.83
2.092742 | 234.0415 | 73.85
2.093185 | 234.0445 | 73.87
2.093634 | 234.0468 | 73.89
2.094086 | 234.055 | 73.91
2.094519 | 234.0644 | 73.93
2.094969 | 234.0841 | 73.95
2.095489 | 234.1 | 73.97
2.095976 | 234.1103 | 73.99
2.096473 | 234.1195 | 74.01
2.096985 | 234.1308 | 74.03
2.09742 | 234.1405 | 74.05
2.097825 | 234.1589 | 74.07
2.098274 | 234.1867 | 74.09
2.098726 | 234.2106 | 74.11
2.099189 | 234.2357 | 74.13
2.099646 | 234.2552 | 74.15
2.100059 | 234.2545 | 74.17
2.100471 | 234.2443 | 74.19
2.100917 | 234.2361 | 74.21
2.101366 | 234.2242 | 74.23
2.101804 | 234.2156 | 74.25
2.102249 | 234.2156 | 74.27
2.102674 | 234.2267 | 74.29
2.103166 | 234.2421 | 74.31
2.103645 | 234.251 | 74.33
2.104081 | 234.2557 | 74.35
2.104538 | 234.2722 | 74.37
2.105008 | 234.2853 | 74.39
2.105464 | 234.3009 | 74.41
2.105994 | 234.3273 | 74.43
2.106501 | 234.363 | 74.45
2.107013 | 234.3973 | 74.47
2.107514 | 234.4209 | 74.49
2.107997 | 234.4327 | 74.51
2.108458 | 234.4421 | 74.53
2.108945 | 234.4454 | 74.55
2.109441 | 234.451 | 74.57
2.109898 | 234.4638 | 74.59
2.110374 | 234.4827 | 74.61
2.110816 | 234.5 | 74.63
2.111249 | 234.5227 | 74.65
2.111766 | 234.5432 | 74.67
2.112225 | 234.557 | 74.69
2.112684 | 234.5609 | 74.71
2.113137 | 234.5641 | 74.73
2.113559 | 234.5604 | 74.75
2.113948 | 234.5618 | 74.77
2.114381 | 234.5723 | 74.79
2.114816 | 234.5843 | 74.81
2.11526 | 234.5969 | 74.83
2.115723 | 234.6079 | 74.85
2.116146 | 234.6071 | 74.87
2.116594 | 234.5979 | 74.89
2.117063 | 234.5943 | 74.91
2.117548 | 234.5967 | 74.93
2.118025 | 234.6201 | 74.95
2.118507 | 234.6581 | 74.97
2.118912 | 234.7052 | 74.99
2.11933 | 234.7557 | 75.01
2.119812 | 234.7913 | 75.03
2.120285 | 234.8089 | 75.05
2.120777 | 234.8053 | 75.07
2.121273 | 234.8025 | 75.09
2.121704 | 234.8085 | 75.11
2.122144 | 234.8202 | 75.13
2.122601 | 234.8284 | 75.15
2.123047 | 234.8498 | 75.17
2.123499 | 234.8624 | 75.19
2.123952 | 234.8582 | 75.21
2.124378 | 234.8547 | 75.23
2.124842 | 234.8493 | 75.25
2.125309 | 234.8411 | 75.27
2.125764 | 234.8462 | 75.29
2.126242 | 234.8628 | 75.31
2.126771 | 234.8769 | 75.33
2.127215 | 234.9042 | 75.35
2.127665 | 234.9303 | 75.37
2.128146 | 234.9515 | 75.39
2.128614 | 234.9646 | 75.41
2.129074 | 234.9778 | 75.43
2.129559 | 234.9855 | 75.45
2.130014 | 234.9907 | 75.47
2.13046 | 234.998 | 75.49
2.130937 | 235.0067 | 75.51
2.131405 | 235.0256 | 75.53
2.131881 | 235.0393 | 75.55
2.132353 | 235.0539 | 75.57
2.132771 | 235.0626 | 75.59
2.133205 | 235.0721 | 75.61
2.133659 | 235.0803 | 75.63
2.134111 | 235.0987 | 75.65
2.134565 | 235.1288 | 75.67
2.135019 | 235.1583 | 75.69
2.13545 | 235.1856 | 75.71
2.135925 | 235.2076 | 75.73
2.136385 | 235.2154 | 75.75
2.136834 | 235.2027 | 75.77
2.137303 | 235.1877 | 75.79
2.137753 | 235.1728 | 75.81
2.138194 | 235.1636 | 75.83
2.138718 | 235.1558 | 75.85
2.13923 | 235.1585 | 75.87
2.139727 | 235.174 | 75.89
2.140235 | 235.1906 | 75.91
2.140721 | 235.194 | 75.93
2.141181 | 235.2059 | 75.95
2.141686 | 235.2233 | 75.97
2.142218 | 235.2354 | 75.99
2.142691 | 235.2554 | 76.01
2.143187 | 235.2924 | 76.03
2.143635 | 235.326 | 76.05
2.144005 | 235.3601 | 76.07
2.14445 | 235.3847 | 76.09
2.144901 | 235.3938 | 76.11
2.145336 | 235.3944 | 76.13
2.145786 | 235.4016 | 76.15
2.146207 | 235.4027 | 76.17
2.14664 | 235.4155 | 76.19
2.147115 | 235.4377 | 76.21
2.147554 | 235.4622 | 76.23
2.148003 | 235.4855 | 76.25
2.148462 | 235.5073 | 76.27
2.148934 | 235.5166 | 76.29
2.149394 | 235.517 | 76.31
2.149899 | 235.5078 | 76.33
2.150397 | 235.496 | 76.35
2.150899 | 235.4916 | 76.37
2.151388 | 235.4971 | 76.39
2.151847 | 235.5059 | 76.41
2.1523 | 235.5151 | 76.43
2.152815 | 235.5137 | 76.45
2.153321 | 235.506 | 76.47
2.153844 | 235.4962 | 76.49
2.15434 | 235.4944 | 76.51
2.154789 | 235.5108 | 76.53
2.155185 | 235.544 | 76.55
2.155641 | 235.5929 | 76.57
2.156082 | 235.6425 | 76.59
2.156529 | 235.6949 | 76.61
2.157002 | 235.7337 | 76.63
2.15747 | 235.7572 | 76.65
2.157916 | 235.7544 | 76.67
2.158388 | 235.7579 | 76.69
2.158828 | 235.7611 | 76.71
2.159269 | 235.7631 | 76.73
2.159714 | 235.7737 | 76.75
2.160153 | 235.7923 | 76.77
2.160653 | 235.7982 | 76.79
2.161148 | 235.7922 | 76.81
2.16162 | 235.7804 | 76.83
2.162081 | 235.7658 | 76.85
2.162548 | 235.7596 | 76.87
2.162966 | 235.7668 | 76.89
2.163403 | 235.7813 | 76.91
2.163868 | 235.8033 | 76.93
2.164346 | 235.8325 | 76.95
2.164825 | 235.8585 | 76.97
2.165268 | 235.874 | 76.99
2.165683 | 235.8871 | 77.01
2.166121 | 235.8976 | 77.03
2.166564 | 235.9001 | 77.05
2.166996 | 235.9046 | 77.07
2.167426 | 235.9126 | 77.09
2.167843 | 235.9219 | 77.11
2.168242 | 235.9362 | 77.13
2.168694 | 235.9553 | 77.15
2.169153 | 235.9714 | 77.17
2.169596 | 235.9829 | 77.19
2.170061 | 235.9942 | 77.21
2.17051 | 236.0072 | 77.23
2.171005 | 236.0241 | 77.25
2.171558 | 236.0526 | 77.27
2.172047 | 236.0776 | 77.29
2.172513 | 236.1023 | 77.31
2.173018 | 236.1256 | 77.33
2.173456 | 236.1312 | 77.35
2.173855 | 236.1191 | 77.37
2.174328 | 236.1097 | 77.39
2.17482 | 236.099 | 77.41
2.175286 | 236.0873 | 77.43
2.175751 | 236.0826 | 77.45
2.17615 | 236.0844 | 77.47
2.176549 | 236.1013 | 77.49
2.176984 | 236.1162 | 77.51
2.177409 | 236.123 | 77.53
2.177838 | 236.1379 | 77.55
2.178259 | 236.1528 | 77.57
2.178615 | 236.162 | 77.59
2.179043 | 236.1822 | 77.61
2.179481 | 236.2136 | 77.63
2.179928 | 236.2481 | 77.65
2.180383 | 236.2804 | 77.67
2.180835 | 236.3003 | 77.69
2.181275 | 236.3062 | 77.71
2.18176 | 236.31 | 77.73
2.182256 | 236.3129 | 77.75
2.182747 | 236.3204 | 77.77
2.183236 | 236.3385 | 77.79
2.183726 | 236.3648 | 77.81
2.184131 | 236.3924 | 77.83
2.184587 | 236.4132 | 77.85
2.185108 | 236.4332 | 77.87
2.185608 | 236.4363 | 77.89
2.18609 | 236.4294 | 77.91
2.186559 | 236.4173 | 77.93
2.186973 | 236.4106 | 77.95
2.187436 | 236.4052 | 77.97
2.187902 | 236.4105 | 77.99
2.188348 | 236.4246 | 78.01
2.188803 | 236.434 | 78.03
2.189249 | 236.4339 | 78.05
2.189674 | 236.4306 | 78.07
2.19014 | 236.4255 | 78.09
2.190606 | 236.4251 | 78.11
2.191058 | 236.4414 | 78.13
2.191487 | 236.4772 | 78.15
2.191935 | 236.5192 | 78.17
2.192373 | 236.5697 | 78.19
2.192847 | 236.6181 | 78.21
2.193297 | 236.6547 | 78.23
2.193773 | 236.6668 | 78.25
2.194246 | 236.6671 | 78.27
2.194678 | 236.6705 | 78.29
2.195106 | 236.6782 | 78.31
2.195565 | 236.6836 | 78.33
2.195997 | 236.7007 | 78.35
2.196434 | 236.7217 | 78.37
2.196868 | 236.73 | 78.39
2.197256 | 236.7197 | 78.41
2.197616 | 236.7089 | 78.43
2.198048 | 236.6993 | 78.45
2.198519 | 236.6888 | 78.47
2.198954 | 236.6931 | 78.49
2.199387 | 236.7097 | 78.51
2.199769 | 236.7307 | 78.53
2.200204 | 236.7568 | 78.55
2.200639 | 236.7881 | 78.57
2.201079 | 236.8094 | 78.59
2.201527 | 236.8266 | 78.61
2.201987 | 236.8389 | 78.63
2.202412 | 236.8448 | 78.65
2.202866 | 236.8528 | 78.67
2.203358 | 236.8643 | 78.69
2.203834 | 236.8761 | 78.71
2.204314 | 236.8913 | 78.73
2.2048 | 236.9045 | 78.75
2.205241 | 236.9096 | 78.77
2.205689 | 236.9134 | 78.79
2.206153 | 236.9184 | 78.81
2.206619 | 236.9279 | 78.83
2.207097 | 236.9446 | 78.85
2.20757 | 236.9703 | 78.87
2.207986 | 236.9964 | 78.89
2.208393 | 237.0237 | 78.91
2.208841 | 237.0458 | 78.93
2.209293 | 237.046 | 78.95
2.20973 | 237.0334 | 78.97
2.210157 | 237.019 | 78.99
2.210527 | 237.0077 | 79.01
2.210948 | 236.9968 | 79.03
2.211401 | 236.9949 | 79.05
2.211879 | 237.0029 | 79.07
2.21238 | 237.019 | 79.09
2.212828 | 237.0311 | 79.11
2.213254 | 237.0362 | 79.13
2.213721 | 237.0495 | 79.15
2.214206 | 237.0644 | 79.17
2.214665 | 237.0781 | 79.19
2.215148 | 237.0975 | 79.21
2.215646 | 237.1334 | 79.23
2.216087 | 237.1699 | 79.25
2.216543 | 237.1977 | 79.27
2.21702 | 237.2145 | 79.29
2.217533 | 237.2209 | 79.31
2.218018 | 237.2223 | 79.33
2.218506 | 237.2274 | 79.35
2.218934 | 237.2367 | 79.37
2.219361 | 237.2505 | 79.39
2.219814 | 237.2715 | 79.41
2.220286 | 237.2916 | 79.43
2.220758 | 237.3077 | 79.45
2.221218 | 237.3228 | 79.47
2.22166 | 237.3288 | 79.49
2.222154 | 237.3285 | 79.51
2.222594 | 237.3212 | 79.53
2.223033 | 237.319 | 79.55
2.223485 | 237.3245 | 79.57
2.223946 | 237.3314 | 79.59
2.224374 | 237.3442 | 79.61
2.224864 | 237.3537 | 79.63
2.22534 | 237.3528 | 79.65
2.225807 | 237.3392 | 79.67
2.22629 | 237.3368 | 79.69
2.226777 | 237.3342 | 79.71
2.227212 | 237.353 | 79.73
2.227662 | 237.388 | 79.75
2.228114 | 237.436 | 79.77
2.228566 | 237.4838 | 79.79
2.229011 | 237.5272 | 79.81
2.229478 | 237.5499 | 79.83
2.229868 | 237.5548 | 79.85
2.230254 | 237.5491 | 79.87
2.230712 | 237.5472 | 79.89
2.231158 | 237.5547 | 79.91
2.231642 | 237.5647 | 79.93
2.232136 | 237.5807 | 79.95
2.232635 | 237.5985 | 79.97
2.23316 | 237.6072 | 79.99
2.233662 | 237.5984 | 80.01
2.234116 | 237.5905 | 80.03
2.234565 | 237.5845 | 80.05
2.235045 | 237.5848 | 80.07
2.23551 | 237.5964 | 80.09
2.235982 | 237.6191 | 80.11
2.236459 | 237.6473 | 80.13
2.236961 | 237.6739 | 80.15
2.237445 | 237.7019 | 80.17
2.237954 | 237.7164 | 80.19
2.238412 | 237.7274 | 80.21
2.238877 | 237.7356 | 80.23
2.239386 | 237.7432 | 80.25
2.239882 | 237.7463 | 80.27
2.240374 | 237.7569 | 80.29
2.24086 | 237.7767 | 80.31
2.241256 | 237.7923 | 80.33
2.241654 | 237.8062 | 80.35
2.2421 | 237.814 | 80.37
2.24253 | 237.8219 | 80.39
2.242958 | 237.8218 | 80.41
2.243374 | 237.8309 | 80.43
2.243779 | 237.8539 | 80.45
2.244259 | 237.8841 | 80.47
2.244732 | 237.9084 | 80.49
2.245162 | 237.9394 | 80.51
2.24559 | 237.9623 | 80.53
2.246032 | 237.9547 | 80.55
2.246433 | 237.9391 | 80.57
2.24686 | 237.923 | 80.59
2.24735 | 237.9065 | 80.61
2.24782 | 237.8925 | 80.63
2.248283 | 237.8837 | 80.65
2.24877 | 237.8899 | 80.67
2.24919 | 237.9058 | 80.69
2.249642 | 237.9116 | 80.71
2.250114 | 237.9179 | 80.73
2.250553 | 237.9382 | 80.75
2.251019 | 237.9539 | 80.77
2.251508 | 237.9654 | 80.79
2.251918 | 237.9877 | 80.81
2.252335 | 238.0213 | 80.83
2.25279 | 238.0521 | 80.85
2.253209 | 238.0736 | 80.87
2.253654 | 238.0872 | 80.89
2.254094 | 238.0938 | 80.91
2.254492 | 238.0933 | 80.93
2.254907 | 238.0953 | 80.95
2.255332 | 238.1058 | 80.97
2.25575 | 238.1209 | 80.99
2.25616 | 238.1423 | 81.01
2.256588 | 238.1631 | 81.03
2.256991 | 238.1859 | 81.05
2.257399 | 238.1976 | 81.07
2.257916 | 238.2038 | 81.09
2.25838 | 238.2023 | 81.11
2.258807 | 238.1994 | 81.13
2.259241 | 238.2007 | 81.15
2.25964 | 238.2069 | 81.17
2.260019 | 238.2151 | 81.19
2.260454 | 238.2296 | 81.21
2.260886 | 238.2394 | 81.23
2.261311 | 238.2324 | 81.25
2.261727 | 238.2249 | 81.27
2.262117 | 238.2197 | 81.29
2.262486 | 238.2228 | 81.31
2.262895 | 238.2397 | 81.33
2.263306 | 238.2796 | 81.35
2.263733 | 238.3313 | 81.37
2.264141 | 238.3837 | 81.39
2.26456 | 238.4255 | 81.41
2.264989 | 238.4532 | 81.43
2.26544 | 238.4555 | 81.45
2.265859 | 238.4513 | 81.47
2.266288 | 238.4577 | 81.49
2.266718 | 238.4614 | 81.51
2.267136 | 238.4652 | 81.53
2.267644 | 238.479 | 81.55
2.268144 | 238.4905 | 81.57
2.268619 | 238.4857 | 81.59
2.26909 | 238.4761 | 81.61
2.269583 | 238.4664 | 81.63
2.270025 | 238.465 | 81.65
2.270494 | 238.4681 | 81.67
2.271021 | 238.4838 | 81.69
2.271489 | 238.505 | 81.71
2.271957 | 238.5349 | 81.73
2.27239 | 238.562 | 81.75
2.272796 | 238.5863 | 81.77
2.273137 | 238.602 | 81.79
2.273574 | 238.619 | 81.81
2.27401 | 238.6268 | 81.83
2.274458 | 238.6308 | 81.85
2.27489 | 238.6348 | 81.87
2.275281 | 238.6442 | 81.89
2.275716 | 238.6546 | 81.91
2.276157 | 238.667 | 81.93
2.276578 | 238.6763 | 81.95
2.276995 | 238.6866 | 81.97
2.27743 | 238.6929 | 81.99
2.277863 | 238.7001 | 82.01
2.278332 | 238.7145 | 82.03
2.278811 | 238.7386 | 82.05
2.279267 | 238.7622 | 82.07
2.279741 | 238.7836 | 82.09
2.280235 | 238.8062 | 82.11
2.280687 | 238.8189 | 82.13
2.281111 | 238.8135 | 82.15
2.281601 | 238.8006 | 82.17
2.28208 | 238.7902 | 82.19
2.282546 | 238.7849 | 82.21
2.283015 | 238.7773 | 82.23
2.283434 | 238.7762 | 82.25
2.283785 | 238.7929 | 82.27
2.284257 | 238.8083 | 82.29
2.284735 | 238.8138 | 82.31
2.285195 | 238.8276 | 82.33
2.285623 | 238.8451 | 82.35
2.286026 | 238.852 | 82.37
2.286369 | 238.8664 | 82.39
2.286796 | 238.8895 | 82.41
2.28722 | 238.915 | 82.43
2.287642 | 238.9426 | 82.45
2.288059 | 238.9677 | 82.47
2.288506 | 238.9769 | 82.49
2.288962 | 238.9834 | 82.51
2.289448 | 238.989 | 82.53
2.289917 | 238.9975 | 82.55
2.290389 | 239.0045 | 82.57
2.290845 | 239.0229 | 82.59
2.291297 | 239.038 | 82.61
2.291703 | 239.0541 | 82.63
2.292147 | 239.0688 | 82.65
2.292607 | 239.083 | 82.67
2.293068 | 239.0845 | 82.69
2.293531 | 239.085 | 82.71
2.293982 | 239.0838 | 82.73
2.294357 | 239.0849 | 82.75
2.294757 | 239.0896 | 82.77
2.295195 | 239.1041 | 82.79
2.295615 | 239.1146 | 82.81
2.296052 | 239.1154 | 82.83
2.296478 | 239.1086 | 82.85
2.29694 | 239.1026 | 82.87
2.297455 | 239.0988 | 82.89
2.297918 | 239.1063 | 82.91
2.298391 | 239.1345 | 82.93
2.298854 | 239.1759 | 82.95
2.299309 | 239.2242 | 82.97
2.299757 | 239.2736 | 82.99
2.300304 | 239.3151 | 83.01
2.300794 | 239.3363 | 83.03
2.301257 | 239.3358 | 83.05
2.301715 | 239.3331 | 83.07
2.302161 | 239.3357 | 83.09
2.302619 | 239.3413 | 83.11
2.303127 | 239.3522 | 83.13
2.303611 | 239.373 | 83.15
2.304097 | 239.3779 | 83.17
2.304576 | 239.3752 | 83.19
2.305017 | 239.3604 | 83.21
2.305408 | 239.3474 | 83.23
2.305844 | 239.3413 | 83.25
2.30627 | 239.349 | 83.27
2.306706 | 239.3607 | 83.29
2.307144 | 239.3818 | 83.31
2.307552 | 239.4036 | 83.33
2.307962 | 239.4287 | 83.35
2.308427 | 239.4503 | 83.37
2.308856 | 239.4626 | 83.39
2.309282 | 239.4734 | 83.41
2.30973 | 239.4793 | 83.43
2.310152 | 239.482 | 83.45
2.31056 | 239.4843 | 83.47
2.311028 | 239.4972 | 83.49
2.311491 | 239.5158 | 83.51
2.311996 | 239.5358 | 83.53
2.312511 | 239.55 | 83.55
2.312948 | 239.5606 | 83.57
2.313361 | 239.5708 | 83.59
2.313832 | 239.582 | 83.61
2.314289 | 239.6006 | 83.63
2.314788 | 239.6252 | 83.65
2.315277 | 239.6566 | 83.67
2.315709 | 239.6833 | 83.69
2.316045 | 239.7009 | 83.71
2.316475 | 239.7024 | 83.73
2.31691 | 239.6893 | 83.75
2.317345 | 239.6685 | 83.77
2.317767 | 239.6481 | 83.79
2.318202 | 239.6352 | 83.81
2.318594 | 239.6311 | 83.83
2.31902 | 239.6329 | 83.85
2.319456 | 239.6491 | 83.87
2.319877 | 239.6641 | 83.89
2.320318 | 239.6682 | 83.91
2.320763 | 239.6776 | 83.93
2.321167 | 239.692 | 83.95
2.321632 | 239.7015 | 83.97
2.322102 | 239.7178 | 83.99
2.322554 | 239.7479 | 84.01
2.32301 | 239.7829 | 84.03
2.323468 | 239.8146 | 84.05
2.323866 | 239.8367 | 84.07
2.324302 | 239.8455 | 84.09
2.324757 | 239.8501 | 84.11
2.325206 | 239.8509 | 84.13
2.325682 | 239.8566 | 84.15
2.326185 | 239.87 | 84.17
2.326597 | 239.8915 | 84.19
2.326977 | 239.9138 | 84.21
2.327407 | 239.934 | 84.23
2.327822 | 239.9489 | 84.25
2.328227 | 239.9516 | 84.27
2.328646 | 239.9496 | 84.29
2.329069 | 239.9407 | 84.31
2.32955 | 239.9376 | 84.33
2.330022 | 239.9369 | 84.35
2.330457 | 239.944 | 84.37
2.3309 | 239.9516 | 84.39
2.331359 | 239.9672 | 84.41
2.331817 | 239.9679 | 84.43
2.332286 | 239.9611 | 84.45
2.332799 | 239.9564 | 84.47
2.333286 | 239.9612 | 84.49
2.33378 | 239.9711 | 84.51
2.33426 | 240.0011 | 84.53
2.334702 | 240.0508 | 84.55
2.335084 | 240.0988 | 84.57
2.335535 | 240.1437 | 84.59
2.335978 | 240.1783 | 84.61
2.336421 | 240.1915 | 84.63
2.336895 | 240.1865 | 84.65
2.337318 | 240.1927 | 84.67
2.337677 | 240.1997 | 84.69
2.338108 | 240.203 | 84.71
2.338502 | 240.2162 | 84.73
2.338914 | 240.2325 | 84.75
2.339376 | 240.2368 | 84.77
2.339798 | 240.2274 | 84.79
2.340175 | 240.2183 | 84.81
2.340613 | 240.208 | 84.83
2.341019 | 240.2071 | 84.85
2.341431 | 240.2123 | 84.87
2.341856 | 240.2319 | 84.89
2.342262 | 240.2536 | 84.91
2.34268 | 240.2837 | 84.93
2.343164 | 240.3075 | 84.95
2.343628 | 240.324 | 84.97
2.344092 | 240.3337 | 84.99
2.344554 | 240.3462 | 85.01
2.345 | 240.3515 | 85.03
2.345405 | 240.357 | 85.05
2.345858 | 240.3712 | 85.07
2.346336 | 240.389 | 85.09
2.346801 | 240.4052 | 85.11
2.347281 | 240.4175 | 85.13
2.347723 | 240.4272 | 85.15
2.348094 | 240.4301 | 85.17
2.348536 | 240.4349 | 85.19
2.348963 | 240.4417 | 85.21
2.349398 | 240.4588 | 85.23
2.349843 | 240.4833 | 85.25
2.350261 | 240.5105 | 85.27
2.350658 | 240.5353 | 85.29
2.351119 | 240.5543 | 85.31
2.351559 | 240.5573 | 85.33
2.35201 | 240.5459 | 85.35
2.352482 | 240.529 | 85.37
2.352911 | 240.5146 | 85.39
2.353356 | 240.5051 | 85.41
2.353828 | 240.4964 | 85.43
2.35429 | 240.5019 | 85.45
2.354741 | 240.5179 | 85.47
2.355192 | 240.5256 | 85.49
2.355618 | 240.5348 | 85.51
2.356013 | 240.548 | 85.53
2.356462 | 240.5608 | 85.55
2.356909 | 240.5715 | 85.57
2.35737 | 240.5964 | 85.59
2.357825 | 240.6297 | 85.61
2.358214 | 240.6677 | 85.63
2.358569 | 240.697 | 85.65
2.359009 | 240.7147 | 85.67
2.359432 | 240.7176 | 85.69
2.35985 | 240.711 | 85.71
2.360277 | 240.7088 | 85.73
2.360679 | 240.7099 | 85.75
2.361109 | 240.7243 | 85.77
2.361581 | 240.7426 | 85.79
2.362008 | 240.7635 | 85.81
2.362456 | 240.7827 | 85.83
2.362892 | 240.7993 | 85.85
2.363294 | 240.7988 | 85.87
2.36371 | 240.7948 | 85.89
2.364212 | 240.7881 | 85.91
2.36469 | 240.7854 | 85.93
2.365226 | 240.7875 | 85.95
2.365712 | 240.7964 | 85.97
2.366113 | 240.8147 | 85.99
2.366527 | 240.8237 | 86.01
2.366751 | 240.8242 | 86.02
2.367175 | 240.8146 | 86.04
2.367613 | 240.806 | 86.06
2.368067 | 240.7979 | 86.08
2.368489 | 240.804 | 86.1
2.36883 | 240.831 | 86.12
2.369225 | 240.875 | 86.14
2.369645 | 240.926 | 86.16
2.370089 | 240.9791 | 86.18
2.370532 | 241.0157 | 86.2
2.370954 | 241.0344 | 86.22
2.371342 | 241.0319 | 86.24
2.371768 | 241.0293 | 86.26
2.372202 | 241.0351 | 86.28
2.372609 | 241.046 | 86.3
2.373037 | 241.0632 | 86.32
2.373461 | 241.0969 | 86.34
2.373868 | 241.125 | 86.36
2.37435 | 241.1401 | 86.38
2.374838 | 241.1676 | 86.4
2.375346 | 241.212 | 86.42
2.375885 | 241.2692 | 86.44
2.376446 | 241.3429 | 86.46
2.377091 | 241.4376 | 86.48
2.377717 | 241.5383 | 86.5
2.378287 | 241.6344 | 86.52
2.378825 | 241.7311 | 86.54
2.379416 | 241.8318 | 86.56
2.380093 | 241.9327 | 86.58
2.380805 | 242.0327 | 86.6
2.381436 | 242.1394 | 86.62
2.382094 | 242.2633 | 86.64
2.382767 | 242.3938 | 86.66
2.383517 | 242.5181 | 86.68
2.384224 | 242.6214 | 86.7
2.384963 | 242.7374 | 86.72
2.385706 | 242.836 | 86.74
2.386509 | 242.9309 | 86.76
2.387337 | 243.0386 | 86.78
2.388108 | 243.1812 | 86.8
2.38889 | 243.3282 | 86.82
2.38984 | 243.4794 | 86.84
2.390769 | 243.6244 | 86.86
2.391675 | 243.7728 | 86.88
2.392598 | 243.9136 | 86.9
2.393673 | 244.0273 | 86.92
2.394654 | 244.1454 | 86.94
2.395737 | 244.2583 | 86.96
2.396847 | 244.3488 | 86.98
2.397934 | 244.4549 | 87
2.399064 | 244.5978 | 87.02
2.400273 | 244.7229 | 87.04
2.401352 | 244.8568 | 87.06
2.40255 | 245.0026 | 87.08
2.403798 | 245.1111 | 87.1
2.405137 | 245.1973 | 87.12
2.40635 | 245.3007 | 87.14
2.4077 | 245.4022 | 87.16
2.409012 | 245.5049 | 87.18
2.410382 | 245.63 | 87.2
2.411774 | 245.758 | 87.22
2.413155 | 245.8861 | 87.24
2.414586 | 245.9741 | 87.26
2.416062 | 246.0615 | 87.28
2.417523 | 246.1363 | 87.3
2.419095 | 246.2165 | 87.32
2.420659 | 246.2952 | 87.34
2.422242 | 246.4097 | 87.36
2.423802 | 246.5274 | 87.38
2.425492 | 246.6363 | 87.4
2.427128 | 246.7248 | 87.42
2.428811 | 246.7855 | 87.44
2.430363 | 246.8831 | 87.46
2.432171 | 246.9721 | 87.48
2.433907 | 247.0736 | 87.5
2.435673 | 247.1619 | 87.52
2.437478 | 247.2619 | 87.54
2.439347 | 247.3359 | 87.56
2.441105 | 247.4098 | 87.58
2.442952 | 247.4908 | 87.6
2.444924 | 247.5992 | 87.62
2.446904 | 247.7033 | 87.64
2.448845 | 247.7742 | 87.66
2.450692 | 247.8452 | 87.68
2.45266 | 247.9267 | 87.7
2.454686 | 248.0064 | 87.72
2.456807 | 248.0969 | 87.74
2.458882 | 248.1964 | 87.76
2.46098 | 248.2858 | 87.78
2.463101 | 248.3492 | 87.8
2.46523 | 248.4389 | 87.82
2.467305 | 248.5168 | 87.84
2.469433 | 248.5997 | 87.86
2.471577 | 248.6854 | 87.88
2.473942 | 248.7805 | 87.9
2.476117 | 248.8538 | 87.92
2.478512 | 248.9456 | 87.94
2.480626 | 249.039 | 87.96
2.483136 | 249.1163 | 87.98
2.485391 | 249.1872 | 88
2.487764 | 249.276 | 88.02
2.490045 | 249.3578 | 88.04
2.492547 | 249.437 | 88.06
2.495309 | 249.5304 | 88.08
2.497598 | 249.629 | 88.1
2.500123 | 249.7181 | 88.12
2.502633 | 249.8047 | 88.14
2.504838 | 249.8799 | 88.16
2.50744 | 249.9671 | 88.18
2.510164 | 250.0675 | 88.2
2.512666 | 250.1572 | 88.22
2.515222 | 250.2368 | 88.24
2.517854 | 250.3223 | 88.26
2.520486 | 250.4137 | 88.28
2.523088 | 250.5083 | 88.3
2.525651 | 250.5866 | 88.32
2.528383 | 250.6691 | 88.34
2.531259 | 250.7553 | 88.36
2.534158 | 250.8597 | 88.38
2.536897 | 250.9386 | 88.4
2.539552 | 251.0088 | 88.42
2.542321 | 251.0979 | 88.44
2.545228 | 251.2155 | 88.46
2.54815 | 251.3177 | 88.48
2.551088 | 251.3982 | 88.5
2.553994 | 251.496 | 88.52
2.556878 | 251.6091 | 88.54
2.559854 | 251.6936 | 88.56
2.562921 | 251.7609 | 88.58
2.565957 | 251.8604 | 88.6
2.56907 | 251.9706 | 88.62
2.57203 | 252.0451 | 88.64
2.574983 | 252.1272 | 88.66
2.577958 | 252.2283 | 88.68
2.58114 | 252.3484 | 88.7
2.584306 | 252.4298 | 88.72
2.587518 | 252.5176 | 88.74
2.590646 | 252.6366 | 88.76
2.593957 | 252.7358 | 88.78
2.597291 | 252.8052 | 88.8
2.600686 | 252.9015 | 88.82
2.603975 | 253.0123 | 88.84
2.607126 | 253.085 | 88.86
2.6102 | 253.1664 | 88.88
2.613412 | 253.2762 | 88.9
2.616685 | 253.3866 | 88.92
2.62021 | 253.4709 | 88.94
2.623857 | 253.5793 | 88.96
2.627351 | 253.6978 | 88.98
2.630616 | 253.7848 | 89
2.633989 | 253.8701 | 89.02
2.637559 | 253.9857 | 89.04
2.641443 | 254.0785 | 89.06
2.645128 | 254.1568 | 89.08
2.64834 | 254.2757 | 89.1
2.651857 | 254.3954 | 89.12
2.65571 | 254.4876 | 89.14
2.659631 | 254.6156 | 89.16
2.663118 | 254.7383 | 89.18
2.666841 | 254.8217 | 89.2
2.670709 | 254.9255 | 89.22
2.674508 | 255.0343 | 89.24
2.678125 | 255.1105 | 89.26
2.68181 | 255.212 | 89.28
2.68564 | 255.3355 | 89.3
2.689515 | 255.4222 | 89.32
2.693376 | 255.5341 | 89.34
2.697206 | 255.653 | 89.36
2.701127 | 255.7437 | 89.38
2.705041 | 255.8479 | 89.4
2.708955 | 255.9548 | 89.42
2.712877 | 256.0368 | 89.44
2.716653 | 256.1433 | 89.46
2.720666 | 256.266 | 89.48
2.724756 | 256.3525 | 89.5
2.728715 | 256.4743 | 89.52
2.732881 | 256.5957 | 89.54
2.736749 | 256.6927 | 89.56
2.741098 | 256.8 | 89.58
2.745095 | 256.9048 | 89.6
2.749154 | 256.9972 | 89.62
2.753167 | 257.1173 | 89.64
2.75744 | 257.2199 | 89.66
2.76156 | 257.3267 | 89.68
2.76571 | 257.4506 | 89.7
2.770135 | 257.5538 | 89.72
2.774392 | 257.6592 | 89.74
2.778604 | 257.7715 | 89.76
2.782617 | 257.8732 | 89.78
2.786935 | 257.9911 | 89.8
2.791345 | 258.1025 | 89.82
2.795541 | 258.2139 | 89.84
2.800042 | 258.3341 | 89.86
2.804223 | 258.4435 | 89.88
2.809076 | 258.5535 | 89.9
2.813089 | 258.6641 | 89.92
2.817804 | 258.7743 | 89.94
2.822076 | 258.8924 | 89.96
2.826928 | 259.0042 | 89.98
2.831414 | 259.1239 | 90
2.835733 | 259.2466 | 90.02
2.840844 | 259.3622 | 90.04
2.8453 | 259.4649 | 90.06
2.849694 | 259.5817 | 90.08
2.854654 | 259.6948 | 90.1
2.858789 | 259.8083 | 90.12
2.86387 | 259.9302 | 90.14
2.868737 | 260.054 | 90.16
2.873056 | 260.1733 | 90.18
2.877923 | 260.2779 | 90.2
2.883081 | 260.3873 | 90.22
2.887399 | 260.5017 | 90.24
2.892007 | 260.6152 | 90.26
2.897516 | 260.7403 | 90.28
2.902292 | 260.86 | 90.3
2.906717 | 260.9864 | 90.32
2.911767 | 261.096 | 90.34
2.917108 | 261.2041 | 90.36
2.921853 | 261.3271 | 90.38
2.926385 | 261.4402 | 90.4
2.931726 | 261.5658 | 90.42
2.93696 | 261.6809 | 90.44
2.941705 | 261.8098 | 90.46
2.946527 | 261.915 | 90.48
2.951577 | 262.0302 | 90.5
2.956857 | 262.157 | 90.52
2.962259 | 262.2738 | 90.54
2.96708 | 262.4055 | 90.56
2.972116 | 262.5278 | 90.58
2.977365 | 262.6624 | 90.6
2.98266 | 262.7629 | 90.62
2.987832 | 262.8909 | 90.64
2.993264 | 263.0023 | 90.66
2.99862 | 263.1274 | 90.68
3.003869 | 263.248 | 90.7
3.009225 | 263.3793 | 90.72
3.014611 | 263.497 | 90.74
3.019723 | 263.6128 | 90.76
3.025247 | 263.7408 | 90.78
3.030542 | 263.8535 | 90.8
3.035943 | 263.9902 | 90.82
3.041635 | 264.1199 | 90.84
3.047097 | 264.2549 | 90.86
3.052575 | 264.3656 | 90.88
3.057916 | 264.5019 | 90.9
3.06344 | 264.6137 | 90.92
3.069009 | 264.7471 | 90.94
3.074746 | 264.8652 | 90.96
3.080438 | 265.0036 | 90.98
3.085977 | 265.1142 | 91
3.091623 | 265.2492 | 91.02
3.097284 | 265.3628 | 91.04
3.10299 | 265.5011 | 91.06
3.108712 | 265.6229 | 91.08
3.114526 | 265.7617 | 91.1
3.12005 | 265.8715 | 91.12
3.125757 | 266.0061 | 91.14
3.131494 | 266.1192 | 91.16
3.137216 | 266.2535 | 91.18
3.143167 | 266.3765 | 91.2
3.149209 | 266.5157 | 91.22
3.155008 | 266.633 | 91.24
3.161035 | 266.7713 | 91.26
3.167184 | 266.8898 | 91.28
3.173013 | 267.0278 | 91.3
3.179055 | 267.1558 | 91.32
3.184976 | 267.2888 | 91.34
3.190988 | 267.4106 | 91.36
3.19729 | 267.5452 | 91.38
3.203439 | 267.6712 | 91.4
3.209481 | 267.8 | 91.42
3.215524 | 267.9396 | 91.44
3.221566 | 268.0701 | 91.46
3.227975 | 268.2035 | 91.48
3.234292 | 268.3295 | 91.5
3.240243 | 268.4683 | 91.52
3.246515 | 268.5946 | 91.54
3.252786 | 268.728 | 91.56
3.259134 | 268.8536 | 91.58
3.265481 | 268.9886 | 91.6
3.271768 | 269.1158 | 91.62
3.27807 | 269.2455 | 91.64
3.284494 | 269.3843 | 91.66
3.290841 | 269.5177 | 91.68
3.297189 | 269.6523 | 91.7
3.303537 | 269.7791 | 91.72
3.309961 | 269.9158 | 91.74
3.316385 | 270.0442 | 91.76
3.322961 | 270.1718 | 91.78
3.329599 | 270.3011 | 91.8
3.336068 | 270.4358 | 91.82
3.342736 | 270.57 | 91.84
3.349435 | 270.7034 | 91.86
3.355829 | 270.836 | 91.88
3.362649 | 270.9648 | 91.9
3.369149 | 271.0999 | 91.92
3.37597 | 271.2316 | 91.94
3.382745 | 271.3646 | 91.96
3.389291 | 271.5034 | 91.98
3.396081 | 271.6397 | 92
3.402749 | 271.7789 | 92.02
3.409692 | 271.9173 | 92.04
3.416467 | 272.0519 | 92.06
3.423211 | 272.1857 | 92.08
3.430093 | 272.3195 | 92.1
3.436853 | 272.4513 | 92.12
3.443902 | 272.583 | 92.14
3.450662 | 272.7202 | 92.16
3.457483 | 272.8573 | 92.18
3.464273 | 272.994 | 92.2
3.471307 | 273.1311 | 92.22
3.478494 | 273.2703 | 92.24
3.485482 | 273.4104 | 92.26
3.492425 | 273.5475 | 92.28
3.49946 | 273.6875 | 92.3
3.506677 | 273.8242 | 92.32
3.513864 | 273.9589 | 92.34
3.521035 | 274.0902 | 92.36
3.5281 | 274.2236 | 92.38
3.535302 | 274.3574 | 92.4
3.542566 | 274.4925 | 92.42
3.549737 | 274.6255 | 92.44
3.55697 | 274.7651 | 92.46
3.564203 | 274.9018 | 92.48
3.571374 | 275.0352 | 92.5
3.57882 | 275.1703 | 92.52
3.586053 | 275.3086 | 92.54
3.593408 | 275.4346 | 92.56
3.600747 | 275.5742 | 92.58
3.608178 | 275.7142 | 92.6
3.61564 | 275.8514 | 92.62
3.622751 | 275.9864 | 92.64
3.630243 | 276.1265 | 92.66
3.637597 | 276.2665 | 92.68
3.645257 | 276.4061 | 92.7
3.652566 | 276.5441 | 92.72
3.659982 | 276.6775 | 92.74
3.667566 | 276.8163 | 92.76
3.675241 | 276.955 | 92.78
3.682931 | 277.0951 | 92.8
3.690484 | 277.2326 | 92.82
3.698083 | 277.3726 | 92.84
3.70585 | 277.511 | 92.86
3.713586 | 277.6453 | 92.88
3.721139 | 277.7782 | 92.9
3.728708 | 277.9083 | 92.92
3.736398 | 278.0426 | 92.94
3.744241 | 278.1838 | 92.96
3.752053 | 278.3218 | 92.98
3.759593 | 278.4625 | 93
3.767421 | 278.6026 | 93.02
3.775386 | 278.748 | 93.04
3.783259 | 278.8888 | 93.06
3.790797 | 279.031 | 93.08
3.798823 | 279.1627 | 93.1
3.806697 | 279.3019 | 93.12
3.814631 | 279.4361 | 93.14
3.82223 | 279.5745 | 93.16
3.830317 | 279.7033 | 93.18
3.838313 | 279.8475 | 93.2
3.84637 | 279.9946 | 93.22
3.854396 | 280.1375 | 93.24
3.862391 | 280.2693 | 93.26
3.870662 | 280.4118 | 93.28
3.878901 | 280.551 | 93.3
3.886867 | 280.6881 | 93.32
3.894893 | 280.8252 | 93.34
3.903163 | 280.9611 | 93.36
3.911403 | 281.1053 | 93.38
3.91952 | 281.2462 | 93.4
3.927547 | 281.3866 | 93.42
3.935969 | 281.5208 | 93.44
3.944423 | 281.6712 | 93.46
3.952815 | 281.8175 | 93.48
3.960902 | 281.9558 | 93.5
3.969295 | 282.0868 | 93.52
3.977687 | 282.2326 | 93.54
3.985988 | 282.3726 | 93.56
3.994166 | 282.504 | 93.58
4.002589 | 282.6386 | 93.6
4.011195 | 282.7832 | 93.62
4.019679 | 282.9249 | 93.64
4.028102 | 283.0616 | 93.66
4.036555 | 283.1987 | 93.68
4.045192 | 283.3441 | 93.7
4.053645 | 283.4862 | 93.72
4.061976 | 283.6201 | 93.74
4.070643 | 283.7539 | 93.76
4.079371 | 283.896 | 93.78
4.087794 | 284.0352 | 93.8
4.096278 | 284.1748 | 93.82
4.105037 | 284.3103 | 93.84
4.113856 | 284.4565 | 93.86
4.122523 | 284.6019 | 93.88
4.131343 | 284.7428 | 93.9
4.139979 | 284.8758 | 93.92
4.148829 | 285.0286 | 93.94
4.157435 | 285.1737 | 93.96
4.166255 | 285.3017 | 93.98
4.175197 | 285.438 | 94
4.184016 | 285.585 | 94.02
4.192836 | 285.7238 | 94.04
4.201808 | 285.8556 | 94.06
4.210963 | 286.0002 | 94.08
4.219935 | 286.1489 | 94.1
4.228877 | 286.2922 | 94.12
4.237788 | 286.4302 | 94.14
4.246882 | 286.5764 | 94.16
4.255672 | 286.7243 | 94.18
4.264827 | 286.8656 | 94.2
4.27389 | 287.0019 | 94.22
4.283137 | 287.1453 | 94.24
4.29214 | 287.2907 | 94.26
4.301234 | 287.4257 | 94.28
4.31042 | 287.562 | 94.3
4.319453 | 287.707 | 94.32
4.328547 | 287.8504 | 94.34
4.337672 | 287.9792 | 94.36
4.346889 | 288.1197 | 94.38
4.356013 | 288.258 | 94.4
4.365413 | 288.3956 | 94.42
4.374812 | 288.5199 | 94.44
4.384151 | 288.6628 | 94.46
4.393336 | 288.8041 | 94.48
4.402675 | 288.9371 | 94.5
4.412044 | 289.075 | 94.52
4.421351 | 289.2279 | 94.54
4.430781 | 289.37 | 94.56
4.440181 | 289.5071 | 94.58
4.449672 | 289.6542 | 94.6
4.459041 | 289.7996 | 94.62
4.468532 | 289.9293 | 94.64
4.478175 | 290.0664 | 94.66
4.487544 | 290.2114 | 94.68
4.497127 | 290.3481 | 94.7
4.50677 | 290.4803 | 94.72
4.516383 | 290.6237 | 94.74
4.525844 | 290.7674 | 94.76
4.535457 | 290.8983 | 94.78
4.5451 | 291.0346 | 94.8
4.554774 | 291.1825 | 94.82
4.564631 | 291.3234 | 94.84
4.574428 | 291.4576 | 94.86
4.584102 | 291.6039 | 94.88
4.593715 | 291.7514 | 94.9
4.603511 | 291.8785 | 94.92
4.613276 | 292.0119 | 94.94
4.623073 | 292.1528 | 94.96
4.633021 | 292.2874 | 94.98
4.642909 | 292.4138 | 95
4.652583 | 292.5559 | 95.02
4.662379 | 292.703 | 95.04
4.672359 | 292.8314 | 95.06
4.682216 | 292.9681 | 95.08
4.692042 | 293.1189 | 95.1
4.702083 | 293.2511 | 95.12
4.712062 | 293.3783 | 95.14
4.722072 | 293.5258 | 95.16
4.732081 | 293.6633 | 95.18
4.742244 | 293.7859 | 95.2
4.752192 | 293.933 | 95.22
4.762233 | 294.078 | 95.24
4.772487 | 294.204 | 95.26
4.782466 | 294.3394 | 95.28
4.792537 | 294.4857 | 95.3
4.802608 | 294.6166 | 95.32
4.8128 | 294.7471 | 95.34
4.82281 | 294.89 | 95.36
4.833003 | 295.028 | 95.38
4.843135 | 295.1597 | 95.4
4.853328 | 295.3006 | 95.42
4.863521 | 295.4398 | 95.44
4.873805 | 295.5736 | 95.46
4.883998 | 295.7116 | 95.48
4.894465 | 295.8528 | 95.5
4.904597 | 295.9763 | 95.52
4.914912 | 296.1089 | 95.54
4.925258 | 296.2489 | 95.56
4.935756 | 296.3769 | 95.58
4.945949 | 296.5037 | 95.6
4.956508 | 296.6421 | 95.62
4.967067 | 296.7726 | 95.64
4.977412 | 296.9002 | 95.66
4.987544 | 297.041 | 95.68
4.998103 | 297.1757 | 95.7
5.008449 | 297.3107 | 95.72
5.018855 | 297.4532 | 95.74
5.029445 | 297.59 | 95.76
5.040004 | 297.7192 | 95.78
5.050532 | 297.8622 | 95.8
5.060969 | 298.0005 | 95.82
5.071498 | 298.1256 | 95.84
5.082179 | 298.2624 | 95.86
5.092738 | 298.4028 | 95.88
5.103358 | 298.5287 | 95.9
5.113948 | 298.6638 | 95.92
5.12466 | 298.8051 | 95.94
5.135463 | 298.9314 | 95.96
5.146113 | 299.0632 | 95.98
5.156672 | 299.2032 | 96
5.167506 | 299.3308 | 96.02
5.178309 | 299.4663 | 96.04
5.18893 | 299.6084 | 96.06
5.199946 | 299.7364 | 96.08
5.210994 | 299.869 | 96.1
5.221828 | 300.0086 | 96.12
5.232814 | 300.1341 | 96.14
5.243556 | 300.2646 | 96.16
5.254512 | 300.4018 | 96.18
5.265468 | 300.5252 | 96.2
5.276546 | 300.6599 | 96.22
5.28744 | 300.7995 | 96.24
5.298366 | 300.9242 | 96.26
5.309474 | 301.0584 | 96.28
5.32046 | 301.1993 | 96.3
5.331538 | 301.3207 | 96.32
5.342555 | 301.4487 | 96.34
5.353938 | 301.585 | 96.36
5.365199 | 301.7039 | 96.38
5.376033 | 301.8244 | 96.4
5.387172 | 301.9549 | 96.42
5.398097 | 302.0709 | 96.44
5.409358 | 302.1927 | 96.46
5.42065 | 302.3216 | 96.48
5.431483 | 302.4401 | 96.5
5.442653 | 302.5598 | 96.52
5.453639 | 302.6907 | 96.54
5.464808 | 302.8075 | 96.56
5.475734 | 302.9285 | 96.58
5.486751 | 303.057 | 96.6
5.498103 | 303.1767 | 96.62
5.509425 | 303.2993 | 96.64
5.520747 | 303.4273 | 96.66
5.531581 | 303.5454 | 96.68
5.542903 | 303.6713 | 96.7
5.554133 | 303.7998 | 96.72
5.565486 | 303.9154 | 96.74
5.576686 | 304.0405 | 96.76
5.587794 | 304.1664 | 96.78
5.599086 | 304.275 | 96.8
5.610225 | 304.391 | 96.82
5.621394 | 304.5082 | 96.84
5.632442 | 304.6139 | 96.86
5.643855 | 304.7278 | 96.88
5.655055 | 304.8517 | 96.9
5.665919 | 304.9602 | 96.92
5.67715 | 305.0779 | 96.94
5.68835 | 305.2026 | 96.96
5.699489 | 305.3157 | 96.98
5.710841 | 305.43 | 97
5.721858 | 305.5547 | 97.02
5.733363 | 305.667 | 97.04
5.744716 | 305.7834 | 97.06
5.755794 | 305.9006 | 97.08
5.767024 | 306.0125 | 97.1
5.778224 | 306.1281 | 97.12
5.789638 | 306.2458 | 97.14
5.80099 | 306.3543 | 97.16
5.81216 | 306.4761 | 97.18
5.823451 | 306.5921 | 97.2
5.834865 | 306.699 | 97.22
5.846034 | 306.8179 | 97.24
5.85702 | 306.9306 | 97.26
5.868373 | 307.0288 | 97.28
5.879603 | 307.1427 | 97.3
5.890986 | 307.257 | 97.32
5.902064 | 307.3587 | 97.34
5.913325 | 307.4704 | 97.36
5.9248 | 307.5831 | 97.38
5.935878 | 307.685 | 97.4
5.947047 | 307.7942 | 97.42
5.958552 | 307.9056 | 97.44
5.969752 | 308.0117 | 97.46
5.981166 | 308.1235 | 97.48
5.992122 | 308.2335 | 97.5
6.003566 | 308.3373 | 97.52
6.014644 | 308.445 | 97.54
6.025905 | 308.5494 | 97.56
6.037105 | 308.6544 | 97.58
6.048366 | 308.7671 | 97.6
6.059688 | 308.8734 | 97.62
6.070552 | 308.9792 | 97.64
6.081782 | 309.0936 | 97.66
6.093135 | 309.1994 | 97.68
6.10464 | 309.3009 | 97.7
6.116145 | 309.4091 | 97.72
6.127315 | 309.5131 | 97.74
6.138667 | 309.6144 | 97.76
6.15002 | 309.7262 | 97.78
6.161464 | 309.8337 | 97.8
6.17242 | 309.9387 | 97.82
6.183742 | 310.0485 | 97.84
6.195094 | 310.1533 | 97.86
6.206264 | 310.2513 | 97.88
6.217586 | 310.3593 | 97.9
6.228541 | 310.4645 | 97.92
6.240016 | 310.5637 | 97.94
6.251246 | 310.6733 | 97.96
6.262233 | 310.7754 | 97.98
6.27389 | 310.8713 | 98
6.285165 | 310.978 | 98.02
6.296487 | 311.0787 | 98.04
6.307717 | 311.1761 | 98.06
6.319192 | 311.2863 | 98.08
6.330453 | 311.3888 | 98.1
6.341836 | 311.4839 | 98.12
6.35328 | 311.5928 | 98.14
6.364419 | 311.6902 | 98.16
6.375802 | 311.7849 | 98.18
6.386758 | 311.8915 | 98.2
6.398049 | 311.9932 | 98.22
6.409463 | 312.0856 | 98.24
6.420846 | 312.194 | 98.26
6.432321 | 312.2957 | 98.28
6.443612 | 312.3934 | 98.3
6.455026 | 312.5005 | 98.32
6.466226 | 312.6 | 98.34
6.477517 | 312.6909 | 98.36
6.488931 | 312.7908 | 98.38
6.500344 | 312.8794 | 98.4
6.511788 | 312.9681 | 98.42
6.522897 | 313.0683 | 98.44
6.534188 | 313.1595 | 98.46
6.545327 | 313.2481 | 98.48
6.556344 | 313.3546 | 98.5
6.567788 | 313.4468 | 98.52
6.579171 | 313.5423 | 98.54
6.590524 | 313.6508 | 98.56
6.601907 | 313.7476 | 98.58
6.613351 | 313.8418 | 98.6
6.624673 | 313.9468 | 98.62
6.636025 | 314.0376 | 98.64
6.647531 | 314.1254 | 98.66
6.659158 | 314.2244 | 98.68
6.670358 | 314.3069 | 98.7
6.681466 | 314.3924 | 98.72
6.693063 | 314.4925 | 98.74
6.704171 | 314.583 | 98.76
6.71531 | 314.6747 | 98.78
6.726876 | 314.7794 | 98.8
6.738412 | 314.8713 | 98.82
6.749642 | 314.9614 | 98.84
6.761209 | 315.0615 | 98.86
6.772408 | 315.1524 | 98.88
6.783761 | 315.2485 | 98.9
6.795297 | 315.3519 | 98.92
6.80668 | 315.4445 | 98.94
6.818093 | 315.5377 | 98.96
6.829507 | 315.6347 | 98.98
6.841104 | 315.7175 | 99
6.852365 | 315.806 | 99.02
6.863748 | 315.8952 | 99.04
6.875222 | 315.9756 | 99.06
6.886727 | 316.0626 | 99.08
6.898171 | 316.1577 | 99.1
6.909738 | 316.2408 | 99.12
6.921121 | 316.3336 | 99.14
6.932595 | 316.4334 | 99.16
6.943978 | 316.5194 | 99.18
6.955178 | 316.6072 | 99.2
6.966744 | 316.7037 | 99.22
6.978189 | 316.7878 | 99.24
6.989572 | 316.8779 | 99.26
7.00126 | 316.9743 | 99.28
7.012765 | 317.0565 | 99.3
7.024087 | 317.1454 | 99.32
7.035623 | 317.2376 | 99.34
7.046884 | 317.3163 | 99.36
7.05848 | 317.4037 | 99.38
7.070016 | 317.4975 | 99.4
7.081674 | 317.5766 | 99.42
7.093057 | 317.6647 | 99.44
7.104623 | 317.7558 | 99.46
7.116067 | 317.8327 | 99.48
7.127236 | 317.9195 | 99.5
7.138986 | 318.0079 | 99.52
7.15043 | 318.0877 | 99.54
7.161843 | 318.1741 | 99.56
7.173409 | 318.2635 | 99.58
7.184793 | 318.3416 | 99.6
7.196206 | 318.4295 | 99.62
7.207925 | 318.5183 | 99.64
7.21943 | 318.5985 | 99.66
7.230691 | 318.6851 | 99.68
7.242776 | 318.7766 | 99.7
7.254037 | 318.8593 | 99.72
7.265512 | 318.9438 | 99.74
7.27723 | 319.0296 | 99.76
7.288522 | 319.1068 | 99.78
7.299966 | 319.1849 | 99.8
7.311563 | 319.2597 | 99.82
7.322824 | 319.3339 | 99.84
7.334481 | 319.4113 | 99.86
7.346017 | 319.4884 | 99.88
7.35743 | 319.5648 | 99.9
7.368814 | 319.6512 | 99.92
7.380624 | 319.7335 | 99.94
7.391915 | 319.8136 | 99.96
7.403573 | 319.9021 | 99.98
7.415139 | 319.9835 | 100
7.426644 | 320.0595 | 100.02
7.438302 | 320.1419 | 100.04
7.449533 | 320.22 | 100.06
7.460916 | 320.2919 | 100.08
7.472512 | 320.371 | 100.1
7.483926 | 320.4456 | 100.12
7.495278 | 320.5163 | 100.14
7.506936 | 320.5964 | 100.16
7.518197 | 320.6731 | 100.18
7.52958 | 320.7493 | 100.2
7.541146 | 320.8344 | 100.22
7.552377 | 320.9156 | 100.24
7.564187 | 320.9933 | 100.26
7.575875 | 321.0809 | 100.28
7.587136 | 321.1607 | 100.3
7.598825 | 321.2353 | 100.32
7.610208 | 321.3154 | 100.34
7.621499 | 321.39 | 100.36
7.633218 | 321.4594 | 100.38
7.644326 | 321.5358 | 100.4
7.656014 | 321.6073 | 100.42
7.667672 | 321.6794 | 100.44
7.678994 | 321.7606 | 100.46
7.69056 | 321.8343 | 100.48
7.70231 | 321.9064 | 100.5
7.713601 | 321.988 | 100.52
7.725289 | 322.0595 | 100.54
7.736856 | 322.1247 | 100.56
7.748269 | 322.203 | 100.58
7.759957 | 322.2745 | 100.6
7.771432 | 322.3427 | 100.62
7.782662 | 322.4224 | 100.64
7.794168 | 322.4935 | 100.66
7.80549 | 322.5626 | 100.68
7.816842 | 322.6441 | 100.7
7.828561 | 322.713 | 100.72
7.839944 | 322.7816 | 100.74
7.851418 | 322.8628 | 100.76
7.862893 | 322.9351 | 100.78
7.874429 | 323.0012 | 100.8
7.885934 | 323.0822 | 100.82
7.897531 | 323.1538 | 100.84
7.909249 | 323.2216 | 100.86
7.920419 | 323.2968 | 100.88
7.932137 | 323.3651 | 100.9
7.94349 | 323.4289 | 100.92
7.954843 | 323.5041 | 100.94
7.966317 | 323.5696 | 100.96
7.977792 | 323.6323 | 100.98
7.989266 | 323.7086 | 101
8.000772 | 323.7769 | 101.02
8.012307 | 323.843 | 101.04
8.02369 | 323.9213 | 101.06
8.035348 | 323.9903 | 101.08
8.046792 | 324.0576 | 101.1
8.058084 | 324.1322 | 101.12
8.069863 | 324.1976 | 101.14
8.081399 | 324.2619 | 101.16
8.092782 | 324.335 | 101.18
8.104135 | 324.3965 | 101.2
8.115853 | 324.4611 | 101.22
8.127236 | 324.5314 | 101.24
8.138345 | 324.5902 | 101.26
8.150247 | 324.6569 | 101.28
8.161569 | 324.7329 | 101.3
8.173043 | 324.7986 | 101.32
8.18464 | 324.8661 | 101.34
8.196145 | 324.9467 | 101.36
8.207681 | 325.0107 | 101.38
8.218911 | 325.0753 | 101.4
8.230599 | 325.1478 | 101.42
8.242013 | 325.2081 | 101.44
8.253366 | 325.2721 | 101.46
8.264718 | 325.3436 | 101.48
8.276315 | 325.4045 | 101.5
8.287576 | 325.4668 | 101.52
8.29902 | 325.5389 | 101.54
8.31083 | 325.5959 | 101.56
8.322122 | 325.6611 | 101.58
8.333688 | 325.7318 | 101.6
8.345315 | 325.7949 | 101.62
8.356881 | 325.8635 | 101.64
8.368447 | 325.9381 | 101.66
8.379739 | 325.9994 | 101.68
8.391488 | 326.0671 | 101.7
8.403115 | 326.1372 | 101.72
8.414498 | 326.1954 | 101.74
8.426003 | 326.2577 | 101.76
8.437478 | 326.3236 | 101.78
8.449014 | 326.3787 | 101.8
8.460305 | 326.4398 | 101.82
8.471963 | 326.5079 | 101.84
8.483773 | 326.5649 | 101.86
8.495309 | 326.6302 | 101.88
8.506692 | 326.702 | 101.9
8.518319 | 326.7665 | 101.92
8.530099 | 326.8325 | 101.94
8.541329 | 326.905 | 101.96
8.552865 | 326.9639 | 101.98
8.564645 | 327.0258 | 102
8.576333 | 327.0898 | 102.02
8.587625 | 327.1445 | 102.04
8.599099 | 327.2091 | 102.06
8.610818 | 327.2783 | 102.08
8.622201 | 327.3378 | 102.1
8.633676 | 327.4028 | 102.12
8.645303 | 327.4687 | 102.14
8.657052 | 327.5221 | 102.16
8.668557 | 327.5832 | 102.18
8.680062 | 327.6456 | 102.2
8.69172 | 327.7017 | 102.22
8.703469 | 327.7649 | 102.24
8.714852 | 327.8283 | 102.26
8.726388 | 327.8805 | 102.28
8.737954 | 327.943 | 102.3
8.749459 | 328.0033 | 102.32
8.761147 | 328.0593 | 102.34
8.772622 | 328.122 | 102.36
8.784524 | 328.1875 | 102.38
8.796365 | 328.2457 | 102.4
8.807839 | 328.3089 | 102.42
8.819375 | 328.3723 | 102.44
8.83085 | 328.4334 | 102.46
8.842477 | 328.4996 | 102.48
8.854012 | 328.5605 | 102.5
8.865487 | 328.6186 | 102.52
8.877114 | 328.6846 | 102.54
8.888986 | 328.74 | 102.56
8.900613 | 328.7952 | 102.58
8.91221 | 328.8582 | 102.6
8.923989 | 328.9159 | 102.62
8.935586 | 328.9677 | 102.64
8.947335 | 329.03 | 102.66
8.958993 | 329.088 | 102.68
8.970712 | 329.1419 | 102.7
8.982553 | 329.2057 | 102.72
8.993783 | 329.2643 | 102.74
9.00541 | 329.3203 | 102.76
9.016976 | 329.3853 | 102.78
9.028604 | 329.4448 | 102.8
9.040353 | 329.4994 | 102.82
9.052163 | 329.5645 | 102.84
9.064157 | 329.6219 | 102.86
9.075753 | 329.6745 | 102.88
9.087533 | 329.7345 | 102.9
9.099038 | 329.789 | 102.92
9.11097 | 329.8386 | 102.94
9.122628 | 329.9029 | 102.96
9.134286 | 329.9561 | 102.98
9.146066 | 330.0115 | 103
9.157589 | 330.0784 | 103.02
9.169277 | 330.138 | 103.04
9.180935 | 330.1899 | 103.06
9.192898 | 330.255 | 103.08
9.204861 | 330.3055 | 103.1
9.216549 | 330.3511 | 103.12
9.228359 | 330.4095 | 103.14
9.239712 | 330.4612 | 103.16
9.251156 | 330.5117 | 103.18
9.262966 | 330.5753 | 103.2
9.274685 | 330.6283 | 103.22
9.286343 | 330.6792 | 103.24
9.298244 | 330.7391 | 103.26
9.310238 | 330.7892 | 103.28
9.321682 | 330.8361 | 103.3
9.333492 | 330.8972 | 103.32
9.345242 | 330.9466 | 103.34
9.357082 | 330.9949 | 103.36
9.368832 | 331.0556 | 103.38
9.380459 | 331.1081 | 103.4
9.392361 | 331.1602 | 103.42
9.403896 | 331.2213 | 103.44
9.415493 | 331.2725 | 103.46
9.427364 | 331.3227 | 103.48
9.439236 | 331.382 | 103.5
9.451138 | 331.4318 | 103.52
9.463039 | 331.4835 | 103.54
9.474819 | 331.5483 | 103.56
9.486355 | 331.5994 | 103.58
9.498287 | 331.6517 | 103.6
9.509884 | 331.7115 | 103.62
9.521481 | 331.7609 | 103.64
9.533413 | 331.8086 | 103.66
9.545376 | 331.8647 | 103.68
9.557156 | 331.9063 | 103.7
9.569057 | 331.9523 | 103.72
9.580898 | 332.0054 | 103.74
9.592861 | 332.0492 | 103.76
9.604641 | 332.0954 | 103.78
9.616421 | 332.1569 | 103.8
9.628078 | 332.2042 | 103.82
9.63995 | 332.2591 | 103.84
9.65173 | 332.3175 | 103.86
9.663418 | 332.3652 | 103.88
9.67532 | 332.4147 | 103.9
9.687313 | 332.471 | 103.92
9.699184 | 332.5121 | 103.94
9.711056 | 332.558 | 103.96
9.72308 | 332.6113 | 103.98
9.734707 | 332.6557 | 104
9.746426 | 332.7046 | 104.02
9.758205 | 332.7598 | 104.04
9.769802 | 332.8036 | 104.06
9.781857 | 332.853 | 104.08
9.79388 | 332.91 | 104.1
9.805477 | 332.9512 | 104.12
9.817501 | 332.9977 | 104.14
9.82925 | 333.0527 | 104.16
9.840878 | 333.0966 | 104.18
9.852932 | 333.1408 | 104.2
9.864437 | 333.1968 | 104.22
9.876156 | 333.24 | 104.24
9.888088 | 333.2891 | 104.26
9.899715 | 333.3436 | 104.28
9.911526 | 333.3857 | 104.3
9.923458 | 333.4324 | 104.32
9.935238 | 333.4884 | 104.34
9.947231 | 333.5282 | 104.36
9.959286 | 333.5765 | 104.38
9.970974 | 333.6298 | 104.4
9.983028 | 333.6732 | 104.42
9.994747 | 333.72 | 104.44
10.00644 | 333.7732 | 104.46
10.01849 | 333.8149 | 104.48
10.03012 | 333.862 | 104.5
10.0422 | 333.9115 | 104.52
10.05426 | 333.9494 | 104.54
10.06613 | 333.9958 | 104.56
10.07833 | 334.0418 | 104.58
10.09018 | 334.0817 | 104.6
10.10214 | 334.1269 | 104.62
10.1141 | 334.1761 | 104.64
10.12606 | 334.2191 | 104.66
10.13787 | 334.2734 | 104.68
10.14996 | 334.3252 | 104.7
10.16165 | 334.3725 | 104.72
10.17349 | 334.424 | 104.74
10.18563 | 334.4701 | 104.76
10.19748 | 334.506 | 104.78
10.20974 | 334.5547 | 104.8
10.22155 | 334.5969 | 104.82
10.2337 | 334.6346 | 104.84
10.24585 | 334.6829 | 104.86
10.25753 | 334.7277 | 104.88
10.26953 | 334.7637 | 104.9
10.28119 | 334.8143 | 104.92
10.29342 | 334.8614 | 104.94
10.30554 | 334.9012 | 104.96
10.31753 | 334.9522 | 104.98
10.3298 | 334.9993 | 105
10.34179 | 335.0359 | 105.02
10.35388 | 335.0807 | 105.04
10.36575 | 335.122 | 105.06
10.37768 | 335.1595 | 105.08
10.3898 | 335.2047 | 105.1
10.40173 | 335.2451 | 105.12
10.41381 | 335.2837 | 105.14
10.42596 | 335.3358 | 105.16
10.43814 | 335.3807 | 105.18
10.45025 | 335.4234 | 105.2
10.46237 | 335.4768 | 105.22
10.47436 | 335.5223 | 105.24
10.48663 | 335.5595 | 105.26
10.49859 | 335.6082 | 105.28
10.51049 | 335.6461 | 105.3
10.52255 | 335.6852 | 105.32
10.53436 | 335.7314 | 105.34
10.54666 | 335.7731 | 105.36
10.55871 | 335.8097 | 105.38
10.57113 | 335.8591 | 105.4
10.58331 | 335.8982 | 105.42
10.59521 | 335.9351 | 105.44
10.60736 | 335.9827 | 105.46
10.61929 | 336.024 | 105.48
10.6314 | 336.0628 | 105.5
10.64346 | 336.1128 | 105.52
10.65551 | 336.1554 | 105.54
10.66787 | 336.192 | 105.56
10.68026 | 336.2403 | 105.58
10.69229 | 336.2803 | 105.6
10.70434 | 336.3144 | 105.62
10.71627 | 336.3601 | 105.64
10.72839 | 336.4005 | 105.66
10.74044 | 336.4331 | 105.68
10.75259 | 336.4797 | 105.7
10.76486 | 336.5186 | 105.72
10.77725 | 336.5547 | 105.74
10.78952 | 336.6016 | 105.76
10.80172 | 336.645 | 105.78
10.81387 | 336.6826 | 105.8
10.82583 | 336.7305 | 105.82
10.83795 | 336.7697 | 105.84
10.84985 | 336.8041 | 105.86
10.86215 | 336.8446 | 105.88
10.87436 | 336.8772 | 105.9
10.88662 | 336.9111 | 105.92
10.89886 | 336.9552 | 105.94
10.91104 | 336.9917 | 105.96
10.92306 | 337.0273 | 105.98
10.93527 | 337.0729 | 106
10.94723 | 337.1051 | 106.02
10.95929 | 337.1402 | 106.04
10.97161 | 337.1858 | 106.06
10.98349 | 337.2209 | 106.08
10.996 | 337.2597 | 106.1
11.00817 | 337.3097 | 106.12
11.02053 | 337.344 | 106.14
11.03296 | 337.381 | 106.16
11.04504 | 337.4268 | 106.18
11.05722 | 337.4554 | 106.2
11.06927 | 337.4897 | 106.22
11.0813 | 337.5349 | 106.24
11.09344 | 337.565 | 106.26
11.1058 | 337.5995 | 106.28
11.11807 | 337.6476 | 106.3
11.13049 | 337.6785 | 106.32
11.14288 | 337.7143 | 106.34
11.15499 | 337.7602 | 106.36
11.16742 | 337.7962 | 106.38
11.17935 | 337.8327 | 106.4
11.19159 | 337.8798 | 106.42
11.20367 | 337.911 | 106.44
11.21603 | 337.9461 | 106.46
11.22848 | 337.9859 | 106.48
11.24066 | 338.015 | 106.5
11.25329 | 338.0474 | 106.52
11.26547 | 338.0925 | 106.54
11.27768 | 338.127 | 106.56
11.28973 | 338.1658 | 106.58
11.30227 | 338.2122 | 106.6
11.31454 | 338.2466 | 106.62
11.32702 | 338.2821 | 106.64
11.33953 | 338.3204 | 106.66
11.35189 | 338.3499 | 106.68
11.36425 | 338.3787 | 106.7
11.37649 | 338.4169 | 106.72
11.38876 | 338.4432 | 106.74
11.40103 | 338.4772 | 106.76
11.41317 | 338.5156 | 106.78
11.42553 | 338.5443 | 106.8
11.43792 | 338.5767 | 106.82
11.45047 | 338.6186 | 106.84
11.46295 | 338.6493 | 106.86
11.47491 | 338.6899 | 106.88
11.48703 | 338.7347 | 106.9
11.49926 | 338.7679 | 106.92
11.51171 | 338.8061 | 106.94
11.52386 | 338.8453 | 106.96
11.53653 | 338.8683 | 106.98
11.54904 | 338.9036 | 107
11.56149 | 338.9441 | 107.02
11.57376 | 338.9701 | 107.04
11.58609 | 339.0061 | 107.06
11.59842 | 339.0439 | 107.08
11.61096 | 339.0705 | 107.1
11.6231 | 339.1012 | 107.12
11.63543 | 339.1348 | 107.14
11.64776 | 339.1585 | 107.16
11.66034 | 339.1942 | 107.18
11.67276 | 339.2314 | 107.2
11.68518 | 339.2648 | 107.22
11.69772 | 339.3072 | 107.24
11.71026 | 339.3487 | 107.26
11.72253 | 339.3815 | 107.28
11.73483 | 339.4197 | 107.3
11.74722 | 339.4518 | 107.32
11.75973 | 339.4795 | 107.34
11.77221 | 339.5159 | 107.36
11.78457 | 339.548 | 107.38
11.79705 | 339.574 | 107.4
11.80954 | 339.6123 | 107.42
11.82205 | 339.6436 | 107.44
11.83447 | 339.6721 | 107.46
11.84695 | 339.7108 | 107.48
11.859 | 339.7468 | 107.5
11.87152 | 339.7739 | 107.52
11.88391 | 339.8111 | 107.54
11.89654 | 339.8424 | 107.56
11.90924 | 339.8668 | 107.58
11.9215 | 339.8972 | 107.6
11.93411 | 339.9277 | 107.62
11.94644 | 339.9525 | 107.64
11.95898 | 339.9878 | 107.66
11.97137 | 340.0191 | 107.68
11.98388 | 340.0482 | 107.7
11.99655 | 340.0858 | 107.72
12.00909 | 340.1213 | 107.74
12.02166 | 340.1482 | 107.76
12.0343 | 340.188 | 107.78
12.04699 | 340.2261 | 107.8
12.05935 | 340.2548 | 107.82
12.07171 | 340.2908 | 107.84
12.08422 | 340.3219 | 107.86
12.09683 | 340.3447 | 107.88
12.10965 | 340.3739 | 107.9
12.12225 | 340.3978 | 107.92
12.13491 | 340.4219 | 107.94
12.14755 | 340.4565 | 107.96
12.15973 | 340.4846 | 107.98
12.17236 | 340.5115 | 108
12.18457 | 340.5526 | 108.02
12.19719 | 340.5836 | 108.04
12.20995 | 340.6106 | 108.06
12.22258 | 340.649 | 108.08
12.23546 | 340.6765 | 108.1
12.24797 | 340.7014 | 108.12
12.26049 | 340.734 | 108.14
12.27294 | 340.7612 | 108.16
12.28551 | 340.7854 | 108.18
12.29805 | 340.8186 | 108.2
12.31063 | 340.8432 | 108.22
12.32323 | 340.8717 | 108.24
12.33602 | 340.9077 | 108.26
12.34893 | 340.9345 | 108.28
12.36141 | 340.9658 | 108.3
12.37422 | 341.0085 | 108.32
12.38671 | 341.0372 | 108.34
12.39934 | 341.0669 | 108.36
12.41197 | 341.1079 | 108.38
12.42455 | 341.1332 | 108.4
12.43758 | 341.1545 | 108.42
12.4503 | 341.187 | 108.44
12.46288 | 341.2074 | 108.46
12.47557 | 341.2291 | 108.48
12.48799 | 341.2635 | 108.5
12.50072 | 341.2889 | 108.52
12.51326 | 341.3179 | 108.54
12.52593 | 341.3544 | 108.56
12.53862 | 341.3798 | 108.58
12.55144 | 341.4059 | 108.6
12.56414 | 341.4408 | 108.62
12.57695 | 341.4603 | 108.64
12.58962 | 341.486 | 108.66
12.60222 | 341.5182 | 108.68
12.61479 | 341.5397 | 108.7
12.62737 | 341.5628 | 108.72
12.64037 | 341.5967 | 108.74
12.65331 | 341.618 | 108.76
12.66594 | 341.6427 | 108.78
12.6787 | 341.6771 | 108.8
12.69142 | 341.7012 | 108.82
12.704 | 341.7264 | 108.84
12.71675 | 341.7628 | 108.86
12.7293 | 341.7874 | 108.88
12.74211 | 341.8107 | 108.9
12.75511 | 341.8423 | 108.92
12.76778 | 341.8639 | 108.94
12.78069 | 341.886 | 108.96
12.79326 | 341.917 | 108.98
12.80605 | 341.9409 | 109
12.8188 | 341.965 | 109.02
12.83147 | 341.9964 | 109.04
12.84438 | 342.0159 | 109.06
12.85732 | 342.0415 | 109.08
12.87014 | 342.0707 | 109.1
12.88295 | 342.0927 | 109.12
12.89577 | 342.1195 | 109.14
12.90847 | 342.1532 | 109.16
12.92128 | 342.1724 | 109.18
12.93395 | 342.1968 | 109.2
12.94695 | 342.2253 | 109.22
12.96007 | 342.2436 | 109.24
12.97274 | 342.2654 | 109.26
12.98558 | 342.2915 | 109.28
12.99828 | 342.3089 | 109.3
13.01085 | 342.3314 | 109.32
13.02388 | 342.3593 | 109.34
13.03661 | 342.3789 | 109.36
13.04991 | 342.4084 | 109.38
13.0627 | 342.4444 | 109.4
13.07543 | 342.4653 | 109.42
13.08821 | 342.4938 | 109.44
13.10082 | 342.5248 | 109.46
13.11373 | 342.5436 | 109.48
13.12642 | 342.5666 | 109.5
13.13936 | 342.596 | 109.52
13.15236 | 342.614 | 109.54
13.16548 | 342.6419 | 109.56
13.17836 | 342.6686 | 109.58
13.19121 | 342.6867 | 109.6
13.204 | 342.7137 | 109.62
13.21669 | 342.7405 | 109.64
13.22957 | 342.755 | 109.66
13.24208 | 342.7824 | 109.68
13.25527 | 342.8118 | 109.7
13.26833 | 342.8336 | 109.72
13.28133 | 342.8623 | 109.74
13.29457 | 342.8892 | 109.76
13.30724 | 342.9066 | 109.78
13.32018 | 342.9298 | 109.8
13.33287 | 342.9502 | 109.82
13.34572 | 342.9677 | 109.84
13.35878 | 342.9925 | 109.86
13.37166 | 343.0156 | 109.88
13.38475 | 343.0329 | 109.9
13.39788 | 343.0594 | 109.92
13.411 | 343.0811 | 109.94
13.424 | 343.1022 | 109.96
13.43679 | 343.1334 | 109.98
13.44954 | 343.1582 | 110
13.46245 | 343.179 | 110.02
13.4756 | 343.2069 | 110.04
13.48851 | 343.2279 | 110.06
13.50194 | 343.2418 | 110.08
13.51491 | 343.266 | 110.1
13.52785 | 343.2859 | 110.12
13.54082 | 343.3029 | 110.14
13.5537 | 343.3267 | 110.16
13.56691 | 343.3487 | 110.18
13.57982 | 343.3691 | 110.2
13.59279 | 343.4005 | 110.22
13.60585 | 343.4213 | 110.24
13.61895 | 343.4459 | 110.26
13.63198 | 343.4751 | 110.28
13.64498 | 343.4952 | 110.3
13.65789 | 343.5065 | 110.32
13.67104 | 343.5329 | 110.34
13.68407 | 343.5473 | 110.36
13.69716 | 343.561 | 110.38
13.71028 | 343.5845 | 110.4
13.72344 | 343.605 | 110.42
13.73641 | 343.6208 | 110.44
13.74932 | 343.6499 | 110.46
13.76238 | 343.6715 | 110.48
13.77544 | 343.6944 | 110.5
13.78871 | 343.7245 | 110.52
13.80196 | 343.7483 | 110.54
13.81526 | 343.7679 | 110.56
13.82851 | 343.793 | 110.58
13.84148 | 343.8096 | 110.6
13.8543 | 343.8255 | 110.62
13.86733 | 343.8513 | 110.64
13.88051 | 343.8664 | 110.66
13.89373 | 343.8857 | 110.68
13.90685 | 343.9092 | 110.7
13.92009 | 343.924 | 110.72
13.93325 | 343.9367 | 110.74
13.94631 | 343.9656 | 110.76
13.95906 | 343.9788 | 110.78
13.97194 | 343.9959 | 110.8
13.98528 | 344.0251 | 110.82
13.99849 | 344.0409 | 110.84
14.0118 | 344.0562 | 110.86
14.02492 | 344.0858 | 110.88
14.03838 | 344.1017 | 110.9
14.05147 | 344.1139 | 110.92
14.06444 | 344.1419 | 110.94
14.0775 | 344.153 | 110.96
14.09069 | 344.1688 | 110.98
14.10405 | 344.198 | 111
14.11727 | 344.2152 | 111.02
14.13079 | 344.2322 | 111.04
14.14382 | 344.2645 | 111.06
14.15676 | 344.2795 | 111.08
14.16991 | 344.2949 | 111.1
14.18306 | 344.3222 | 111.12
14.19661 | 344.3388 | 111.14
14.2097 | 344.3542 | 111.16
14.22307 | 344.3803 | 111.18
14.23629 | 344.3941 | 111.2
14.24932 | 344.4118 | 111.22
14.26235 | 344.4364 | 111.24
14.2752 | 344.4498 | 111.26
14.28841 | 344.4672 | 111.28
14.30171 | 344.4949 | 111.3
14.31514 | 344.5058 | 111.32
14.32851 | 344.5239 | 111.34
14.34185 | 344.5474 | 111.36
14.35512 | 344.5596 | 111.38
14.36794 | 344.5744 | 111.4
14.38134 | 344.5992 | 111.42
14.3944 | 344.6101 | 111.44
14.40779 | 344.6276 | 111.46
14.42116 | 344.649 | 111.48
14.43437 | 344.6597 | 111.5
14.4478 | 344.6774 | 111.52
14.46086 | 344.7012 | 111.54
14.4739 | 344.7116 | 111.56
14.48702 | 344.7303 | 111.58
14.50038 | 344.7552 | 111.6
14.5139 | 344.7679 | 111.62
14.52721 | 344.7831 | 111.64
14.54055 | 344.8065 | 111.66
14.55364 | 344.8171 | 111.68
14.56685 | 344.8299 | 111.7
14.57973 | 344.8501 | 111.72
14.59307 | 344.8594 | 111.74
14.60665 | 344.874 | 111.76
14.6201 | 344.8939 | 111.78
14.63365 | 344.9035 | 111.8
14.64681 | 344.9182 | 111.82
14.6602 | 344.9399 | 111.84
14.67339 | 344.9503 | 111.86
14.68636 | 344.968 | 111.88
14.69969 | 344.9921 | 111.9
14.71312 | 345.005 | 111.92
14.72676 | 345.0253 | 111.94
14.74013 | 345.0458 | 111.96
14.75334 | 345.0547 | 111.98
14.76671 | 345.0724 | 112
14.77999 | 345.0904 | 112.02
14.79335 | 345.0966 | 112.04
14.80669 | 345.1151 | 112.06
14.82024 | 345.136 | 112.08
14.83376 | 345.1448 | 112.1
14.84694 | 345.1646 | 112.12
14.86016 | 345.1827 | 112.14
14.87334 | 345.193 | 112.16
14.88665 | 345.2137 | 112.18
14.90001 | 345.2314 | 112.2
14.91353 | 345.2416 | 112.22
14.92711 | 345.2628 | 112.24
14.94066 | 345.2807 | 112.26
14.95403 | 345.2895 | 112.28
14.96743 | 345.3085 | 112.3
14.98064 | 345.3241 | 112.32
14.99401 | 345.3331 | 112.34
15.00731 | 345.352 | 112.36
15.02086 | 345.3644 | 112.38
15.03453 | 345.3747 | 112.4
15.04814 | 345.3949 | 112.42
15.06151 | 345.4104 | 112.44
15.07466 | 345.4193 | 112.46
15.08812 | 345.441 | 112.48
15.10143 | 345.4564 | 112.5
15.1151 | 345.4629 | 112.52
15.12868 | 345.4803 | 112.54
15.14229 | 345.4936 | 112.56
15.15581 | 345.5028 | 112.58
15.16912 | 345.5242 | 112.6
15.18248 | 345.5412 | 112.62
15.19588 | 345.5522 | 112.64
15.20922 | 345.5743 | 112.66
15.22277 | 345.589 | 112.68
15.23632 | 345.5916 | 112.7
15.25032 | 345.6063 | 112.72
15.26381 | 345.6178 | 112.74
15.27761 | 345.622 | 112.76
15.29082 | 345.6388 | 112.78
15.30431 | 345.6533 | 112.8
15.31755 | 345.6616 | 112.82
15.33092 | 345.6809 | 112.84
15.34474 | 345.6913 | 112.86
15.35836 | 345.6974 | 112.88
15.37209 | 345.716 | 112.9
15.38527 | 345.7279 | 112.92
15.39873 | 345.7339 | 112.94
15.41213 | 345.7588 | 112.96
15.42571 | 345.7704 | 112.98
15.43947 | 345.7816 | 113
15.45305 | 345.8033 | 113.02
15.46692 | 345.8164 | 113.04
15.48014 | 345.821 | 113.06
15.49356 | 345.8446 | 113.08
15.50702 | 345.8526 | 113.1
15.52069 | 345.8566 | 113.12
15.53452 | 345.8732 | 113.14
15.54813 | 345.8826 | 113.16
15.56208 | 345.8868 | 113.18
15.57563 | 345.9039 | 113.2
15.58921 | 345.9139 | 113.22
15.6027 | 345.9211 | 113.24
15.61625 | 345.9433 | 113.26
15.63013 | 345.9537 | 113.28
15.64365 | 345.9629 | 113.3
15.65757 | 345.9838 | 113.32
15.67124 | 345.9938 | 113.34
15.68494 | 345.9972 | 113.36
15.69831 | 346.0131 | 113.38
15.71149 | 346.02 | 113.4
15.72522 | 346.0287 | 113.42
15.73911 | 346.0484 | 113.44
15.75315 | 346.0587 | 113.46
15.76694 | 346.0694 | 113.48
15.78061 | 346.0888 | 113.5
15.79419 | 346.0956 | 113.52
15.80753 | 346.105 | 113.54
15.82105 | 346.1223 | 113.56
15.8349 | 346.1275 | 113.58
15.84879 | 346.135 | 113.6
15.86252 | 346.1508 | 113.62
15.87619 | 346.1532 | 113.64
15.88996 | 346.1594 | 113.66
15.90366 | 346.1767 | 113.68
15.91724 | 346.184 | 113.7
15.93103 | 346.194 | 113.72
15.94489 | 346.2121 | 113.74
15.9589 | 346.2163 | 113.76
15.9726 | 346.2224 | 113.78
15.98633 | 346.2361 | 113.8
16 | 346.2397 | 113.82
16.01374 | 346.2506 | 113.84
16.02738 | 346.2709 | 113.86
16.04123 | 346.282 | 113.88
16.05521 | 346.2935 | 113.9
16.06916 | 346.3085 | 113.92
16.08271 | 346.3124 | 113.94
16.09641 | 346.3185 | 113.96
16.10996 | 346.3284 | 113.98
16.12397 | 346.3295 | 114
16.13791 | 346.3357 | 114.02
16.15186 | 346.3478 | 114.04
16.16578 | 346.3494 | 114.06
16.17939 | 346.3553 | 114.08
16.19294 | 346.37 | 114.1
16.20646 | 346.3732 | 114.12
16.22043 | 346.3766 | 114.14
16.23447 | 346.3881 | 114.16
16.24845 | 346.3888 | 114.18
16.26255 | 346.3928 | 114.2
16.27607 | 346.4044 | 114.22
16.28971 | 346.4099 | 114.24
16.30317 | 346.4196 | 114.26
16.31733 | 346.4314 | 114.28
16.33152 | 346.4296 | 114.3
16.34586 | 346.4365 | 114.32
16.35965 | 346.4479 | 114.34
16.37326 | 346.4477 | 114.36
16.38709 | 346.4551 | 114.38
16.40058 | 346.4695 | 114.4
16.41455 | 346.4689 | 114.42
16.42875 | 346.4748 | 114.44
16.44297 | 346.4844 | 114.46
16.45679 | 346.4869 | 114.48
16.47031 | 346.492 | 114.5
16.48438 | 346.5042 | 114.52
16.49823 | 346.5007 | 114.54
16.5123 | 346.5068 | 114.56
16.52637 | 346.5123 | 114.58
16.54023 | 346.5127 | 114.6
16.55439 | 346.5182 | 114.62
16.56803 | 346.5249 | 114.64
16.58194 | 346.5252 | 114.66
16.59583 | 346.5348 | 114.68
16.60993 | 346.5446 | 114.7
16.624 | 346.5452 | 114.72
16.63797 | 346.5596 | 114.74
16.65198 | 346.5668 | 114.76
16.66568 | 346.5657 | 114.78
16.67969 | 346.5744 | 114.8
16.69358 | 346.5785 | 114.82
16.70804 | 346.5734 | 114.84
16.72248 | 346.5794 | 114.86
16.73633 | 346.5838 | 114.88
16.75022 | 346.5791 | 114.9
16.76392 | 346.5872 | 114.92
16.77802 | 346.5926 | 114.94
16.79193 | 346.5942 | 114.96
16.80619 | 346.6009 | 114.98
16.82059 | 346.6046 | 115
16.83463 | 346.6008 | 115.02
16.84861 | 346.609 | 115.04
16.86243 | 346.6121 | 115.06
16.8765 | 346.6116 | 115.08
16.89096 | 346.6227 | 115.1
16.90506 | 346.6309 | 115.12
16.91935 | 346.6303 | 115.14
16.93344 | 346.6359 | 115.16
16.94754 | 346.6391 | 115.18
16.96167 | 346.6368 | 115.2
16.97586 | 346.6436 | 115.22
16.99018 | 346.6438 | 115.24
17.00473 | 346.6428 | 115.26
17.01883 | 346.6522 | 115.28
17.03287 | 346.6526 | 115.3
17.04697 | 346.6475 | 115.32
17.0611 | 346.6543 | 115.34
17.07547 | 346.6544 | 115.36
17.08979 | 346.6501 | 115.38
17.10407 | 346.6571 | 115.4
17.11847 | 346.6584 | 115.42
17.13257 | 346.6524 | 115.44
17.1467 | 346.6568 | 115.46
17.16095 | 346.6522 | 115.48
17.17545 | 346.6469 | 115.5
17.19004 | 346.6536 | 115.52
17.20438 | 346.6549 | 115.54
17.2183 | 346.6496 | 115.56
17.23282 | 346.6563 | 115.58
17.24686 | 346.6499 | 115.6
17.26148 | 346.6389 | 115.62
17.27588 | 346.6411 | 115.64
17.29029 | 346.6368 | 115.66
17.30448 | 346.627 | 115.68
17.31867 | 346.6295 | 115.7
17.33316 | 346.6216 | 115.72
17.34772 | 346.6135 | 115.74
17.36246 | 346.6195 | 115.76
17.37702 | 346.6139 | 115.78
17.39142 | 346.6046 | 115.8
17.40574 | 346.6114 | 115.82
17.41993 | 346.6035 | 115.84
17.43457 | 346.5905 | 115.86
17.44938 | 346.595 | 115.88
17.46415 | 346.5868 | 115.9
17.47834 | 346.5742 | 115.92
17.49265 | 346.5725 | 115.94
17.50711 | 346.5602 | 115.96
17.5217 | 346.541 | 115.98
17.53669 | 346.5345 | 116
17.55115 | 346.5135 | 116.02
17.56598 | 346.4945 | 116.04
17.5803 | 346.4827 | 116.06
17.59464 | 346.4617 | 116.08
17.60971 | 346.4441 | 116.1
17.62458 | 346.436 | 116.12
17.63984 | 346.4111 | 116.14
17.65421 | 346.3924 | 116.16
17.66901 | 346.3843 | 116.18
17.68375 | 346.357 | 116.2
17.69864 | 346.3357 | 116.22
17.71375 | 346.3261 | 116.24
17.7287 | 346.2957 | 116.26
17.74363 | 346.2665 | 116.28
17.75834 | 346.2452 | 116.3
17.77323 | 346.2072 | 116.32
17.78846 | 346.1706 | 116.34
17.80365 | 346.14 | 116.36
17.81885 | 346.0961 | 116.38
17.83338 | 346.0556 | 116.4
17.8487 | 346.0132 | 116.42
17.86414 | 345.95 | 116.44
17.8797 | 345.8904 | 116.46
17.89515 | 345.8285 | 116.48
17.9101 | 345.7475 | 116.5
17.92548 | 345.6713 | 116.52
17.94114 | 345.5949 | 116.54
17.95707 | 345.4969 | 116.56
17.97312 | 345.3921 | 116.58
17.98865 | 345.281 | 116.6
18.00425 | 345.1398 | 116.62
18.02021 | 344.9898 | 116.64
18.03699 | 344.8307 | 116.66
18.05356 | 344.6356 | 116.68
18.06983 | 344.4168 | 116.7
18.08579 | 344.1757 | 116.72
18.10294 | 343.8915 | 116.74
18.12052 | 343.5617 | 116.76
18.13785 | 343.1806 | 116.78
18.15537 | 342.7298 | 116.8
18.17282 | 342.2145 | 116.82
18.19126 | 341.6278 | 116.84
18.21012 | 340.965 | 116.86
18.22886 | 340.2457 | 116.88
18.24814 | 339.4569 | 116.9
18.25815 | 339.0261 | 116.91
18.27762 | 338.0815 | 116.93
18.28763 | 337.5711 | 116.94
18.30771 | 336.4608 | 116.96
18.31809 | 335.8675 | 116.97
18.32865 | 335.261 | 116.98
18.33908 | 334.6412 | 116.99
18.34952 | 334.0148 | 117
18.35984 | 333.3784 | 117.01
18.37015 | 332.7322 | 117.02
18.38022 | 332.0792 | 117.03
18.39054 | 331.4263 | 117.04
18.40097 | 330.78 | 117.05
18.41123 | 330.147 | 117.06
18.4216 | 329.5206 | 117.07
18.4318 | 328.9008 | 117.08
18.44217 | 328.2876 | 117.09
18.45243 | 327.6911 | 117.1
18.46256 | 327.1144 | 117.11
18.48221 | 326.0306 | 117.13
18.49234 | 325.5169 | 117.14
18.51206 | 324.5126 | 117.16
18.53171 | 323.5283 | 117.18
18.55155 | 322.5406 | 117.2
18.56162 | 322.0269 | 117.21
18.57169 | 321.4899 | 117.22
18.5817 | 320.9232 | 117.23
18.59183 | 320.3266 | 117.24
18.6019 | 319.7002 | 117.25
18.61252 | 319.0506 | 117.26
18.6232 | 318.3844 | 117.27
18.6337 | 317.7017 | 117.28
18.64426 | 317.0057 | 117.29
18.655 | 316.3096 | 117.3
18.66568 | 315.607 | 117.31
18.67588 | 314.911 | 117.32
18.68607 | 314.2349 | 117.33
18.69638 | 313.5786 | 117.34
18.70652 | 312.9456 | 117.35
18.71671 | 312.3258 | 117.36
18.72702 | 311.6994 | 117.37
18.73734 | 311.0531 | 117.38
18.74765 | 310.3869 | 117.39
18.75797 | 309.6909 | 117.4
18.76847 | 308.9817 | 117.41
18.7789 | 308.2558 | 117.42
18.79001 | 307.52 | 117.43
18.80094 | 306.771 | 117.44
18.81162 | 306.0186 | 117.45
18.82181 | 305.2696 | 117.46
18.83243 | 304.5338 | 117.47
18.84299 | 303.8312 | 117.48
18.85337 | 303.1617 | 117.49
18.8635 | 302.5187 | 117.5
18.87357 | 301.9022 | 117.51
18.88388 | 301.3057 | 117.52
18.89408 | 300.7223 | 117.53
18.91379 | 299.559 | 117.55
18.93399 | 298.336 | 117.57
18.94468 | 297.6997 | 117.58
18.95511 | 297.0302 | 117.59
18.96555 | 296.3441 | 117.6
18.97647 | 295.6216 | 117.61
18.98771 | 294.856 | 117.62
18.99826 | 294.0373 | 117.63
19.00907 | 293.1756 | 117.64
19.01987 | 292.2542 | 117.65
19.0311 | 291.2931 | 117.66
19.04258 | 290.2921 | 117.67
19.05448 | 289.2448 | 117.68
19.0665 | 288.1511 | 117.69
19.07834 | 287.0308 | 117.7
19.09043 | 285.8841 | 117.71
19.10251 | 284.7373 | 117.72
19.11435 | 283.5972 | 117.73
19.12613 | 282.4769 | 117.74
19.13785 | 281.3766 | 117.75
19.14963 | 280.2829 | 117.76
19.16105 | 279.1958 | 117.77
19.17234 | 278.102 | 117.78
19.18381 | 276.995 | 117.79
19.19529 | 275.8814 | 117.8
19.20707 | 274.7678 | 117.81
19.21891 | 273.6542 | 117.82
19.23093 | 272.534 | 117.83
19.24277 | 271.4203 | 117.84
19.25437 | 270.3001 | 117.85
19.26572 | 269.1799 | 117.86
19.27713 | 268.0729 | 117.87
19.2883 | 266.9924 | 117.88
19.29947 | 265.9451 | 117.89
19.31046 | 264.9243 | 117.9
19.32175 | 263.9034 | 117.91
19.3328 | 262.8694 | 117.92
19.3436 | 261.8088 | 117.93
19.35447 | 260.7283 | 117.94
19.36606 | 259.6213 | 117.95
19.37827 | 258.4944 | 117.96
19.39035 | 257.3212 | 117.97
19.40262 | 256.0816 | 117.98
19.4155 | 254.7559 | 117.99
19.42911 | 253.3108 | 118
19.44339 | 251.7597 | 118.01
19.45853 | 250.0959 | 118.02
19.47477 | 248.3327 | 118.03
19.49161 | 246.4899 | 118.04
19.50812 | 244.5447 | 118.05
19.5246 | 242.5429 | 118.06
19.54072 | 240.4747 | 118.07
19.55659 | 238.3933 | 118.08
19.57191 | 236.2722 | 118.09
19.58686 | 234.151 | 118.1
19.60163 | 231.9768 | 118.11
19.61658 | 229.7496 | 118.12
19.63196 | 227.456 | 118.13
19.64759 | 225.083 | 118.14
19.66395 | 222.6702 | 118.15
19.68079 | 220.191 | 118.16
19.69849 | 217.7119 | 118.17
19.71595 | 215.193 | 118.18
19.73243 | 212.6344 | 118.19
19.74799 | 210.0094 | 118.2
19.76301 | 207.3314 | 118.21
19.77851 | 204.6535 | 118.22
19.79535 | 201.9622 | 118.23
19.81281 | 199.2577 | 118.24
19.83076 | 196.5002 | 118.25
19.8476 | 193.6366 | 118.26
19.8653 | 190.6537 | 118.27
19.88239 | 187.525 | 118.28
19.90131 | 184.1444 | 118.29
19.91877 | 180.5384 | 118.3
19.9372 | 176.7733 | 118.31
19.95795 | 172.9022 | 118.32
19.98188 | 168.978 | 118.33
20.00776 | 164.9743 | 118.34
20.03132 | 160.9706 | 118.35
20.05317 | 156.9138 | 118.36
20.07343 | 152.751 | 118.37
20.09333 | 148.4822 | 118.38
20.11384 | 144.3724 | 118.39
20.1352 | 140.4747 | 118.4
20.15815 | 136.7362 | 118.41
20.18036 | 133.0772 | 118.42
20.20148 | 129.2856 | 118.43
20.22053 | 124.8046 | 118.44
20.23932 | 119.0774 | 118.45

## 6
6 | 6 | 6
Strain | Standard force | Test time
% | MPa | s
0 | 5.36107 | 0
-2.020597e-05 | 5.361901 | 0.02
2.104044e-05 | 5.352929 | 0.04
-4.404783e-05 | 5.350344 | 0.06
-3.093481e-05 | 5.350894 | 0.08
3.439188e-05 | 5.348908 | 0.1
9.840727e-05 | 5.348274 | 0.12
0.0001211464 | 5.363763 | 0.14
7.870793e-05 | 5.354989 | 0.16
4.389882e-05 | 5.350807 | 0.18
3.98159e-05 | 5.353793 | 0.2
2.253056e-05 | 5.349495 | 0.22
4.246831e-05 | 5.345632 | 0.24
4.913658e-05 | 5.356269 | 0.26
0.0001514181 | 5.354347 | 0.28
0.0002264008 | 5.344246 | 0.3
0.0001931414 | 5.351792 | 0.32
0.0001758263 | 5.342909 | 0.34
0.0002103969 | 5.342831 | 0.36
0.0001667067 | 5.346458 | 0.38
6.514043e-05 | 5.358342 | 0.4
0.0001037642 | 5.361483 | 0.42
0.0001330897 | 5.367038 | 0.44
0.0001637861 | 5.370539 | 0.46
0.0001810911 | 5.366405 | 0.48
0.0002769354 | 5.35664 | 0.5
0.0002758625 | 5.354565 | 0.52
0.0002131584 | 5.354139 | 0.54
0.0001332882 | 5.351743 | 0.56
0.0001317981 | 5.351287 | 0.58
0.0001757863 | 5.362785 | 0.6
0.0002038005 | 5.362527 | 0.62
0.0001931462 | 5.36436 | 0.64
0.000275639 | 5.359995 | 0.66
0.0003051433 | 5.351399 | 0.68
0.0002731952 | 5.330087 | 0.7
0.0002318892 | 5.316341 | 0.72
0.0001811656 | 5.315608 | 0.74
0.0002103719 | 5.332008 | 0.76
0.0001931685 | 5.358153 | 0.78
0.0001997548 | 5.399113 | 0.8
0.0002863008 | 5.427476 | 0.82
0.0003278005 | 5.464474 | 0.84
0.000262593 | 5.520408 | 0.86
0.0002331483 | 5.613261 | 0.88
0.0002983558 | 5.734636 | 0.9
0.0004580963 | 5.909567 | 0.92
0.0006922233 | 6.158655 | 0.94
0.0009568679 | 6.463517 | 0.96
0.001180981 | 6.801972 | 0.98
0.001288985 | 7.169581 | 1
0.001346325 | 7.5486 | 1.02
0.001415645 | 7.908604 | 1.04
0.001653587 | 8.283819 | 1.06
0.001997863 | 8.678049 | 1.08
0.002191459 | 9.101434 | 1.1
0.0023903 | 9.557777 | 1.12
0.002624904 | 10.0344 | 1.14
0.002834235 | 10.49201 | 1.16
0.003164207 | 10.95216 | 1.18
0.003468429 | 11.41864 | 1.2
0.003718291 | 11.87372 | 1.22
0.003989135 | 12.34781 | 1.24
0.004212295 | 12.84979 | 1.26
0.004613792 | 13.38345 | 1.28
0.005007659 | 13.95388 | 1.3
0.005326186 | 14.58009 | 1.32
0.005724822 | 15.23038 | 1.34
0.005955611 | 15.89714 | 1.36
0.006236945 | 16.55377 | 1.38
0.00667945 | 17.18505 | 1.4
0.007058472 | 17.81226 | 1.42
0.007528634 | 18.44607 | 1.44
0.007843346 | 19.12298 | 1.46
0.008215279 | 19.84806 | 1.48
0.0086101 | 20.6137 | 1.5
0.009014458 | 21.38695 | 1.52
0.00947699 | 22.14499 | 1.54
0.009875626 | 22.88021 | 1.56
0.01021418 | 23.61289 | 1.58
0.01050887 | 24.41656 | 1.6
0.0109714 | 25.32418 | 1.62
0.01159129 | 26.32306 | 1.64
0.01232752 | 27.38786 | 1.66
0.01283297 | 28.49069 | 1.68
0.01346621 | 29.55803 | 1.7
0.01396212 | 30.58227 | 1.72
0.01454005 | 31.61918 | 1.74
0.01501021 | 32.63074 | 1.76
0.01559576 | 33.61441 | 1.78
0.01628241 | 34.55752 | 1.8
0.01674494 | 35.46514 | 1.82
0.01702628 | 36.2967 | 1.84
0.01761183 | 37.13586 | 1.86
0.01802764 | 38.00291 | 1.88
0.01840243 | 38.90799 | 1.9
0.0187982 | 39.84603 | 1.92
0.0192903 | 40.76886 | 1.94
0.02000746 | 41.65619 | 1.96
0.02044329 | 42.56888 | 1.98
0.021067 | 43.48664 | 2
0.02156958 | 44.40439 | 2.02
0.02202735 | 45.36525 | 2.04
0.02240691 | 46.31089 | 2.06
0.02271685 | 47.18555 | 2.08
0.02323374 | 48.01458 | 2.1
0.0237144 | 48.86388 | 2.12
0.0243114 | 49.76136 | 2.14
0.02499041 | 50.707 | 2.16
0.02561411 | 51.68053 | 2.18
0.02608904 | 52.66167 | 2.2
0.02648482 | 53.58196 | 2.22
0.02691683 | 54.43127 | 2.24
0.02736983 | 55.25776 | 2.26
0.027778 | 56.11974 | 2.28
0.02839217 | 57.01721 | 2.3
0.02890334 | 57.95018 | 2.32
0.02944502 | 58.88315 | 2.34
0.02977976 | 59.78062 | 2.36
0.03028426 | 60.62739 | 2.38
0.03088698 | 61.48684 | 2.4
0.03137431 | 62.35896 | 2.42
0.03179106 | 63.26151 | 2.44
0.03225359 | 64.19448 | 2.46
0.03281245 | 65.11477 | 2.48
0.03341326 | 65.98689 | 2.5
0.03386912 | 66.83113 | 2.52
0.03433928 | 67.6779 | 2.54
0.03484187 | 68.56016 | 2.56
0.03514609 | 69.47285 | 2.58
0.03559241 | 70.38553 | 2.6
0.03606734 | 71.27033 | 2.62
0.03656992 | 72.14499 | 2.64
0.0372909 | 73.0019 | 2.66
0.03781161 | 73.8943 | 2.68
0.03824076 | 74.82981 | 2.7
0.03874239 | 75.79827 | 2.72
0.03931841 | 76.76673 | 2.74
0.03980097 | 77.66928 | 2.76
0.04007754 | 78.51098 | 2.78
0.04055247 | 79.34507 | 2.8
0.04107699 | 80.21212 | 2.82
0.04161009 | 81.10199 | 2.84
0.04230246 | 82.0451 | 2.86
0.04286513 | 82.99074 | 2.88
0.04343924 | 83.90597 | 2.9
0.04375967 | 84.76542 | 2.92
0.04413638 | 85.62233 | 2.94
0.04464564 | 86.49445 | 2.96
0.04507288 | 87.39193 | 2.98
0.04558977 | 88.2894 | 3
0.04623255 | 89.17673 | 3.02
0.04679903 | 90.03111 | 3.04
0.04721102 | 90.86013 | 3.06
0.04757628 | 91.72212 | 3.08
0.04805693 | 92.61452 | 3.1
0.04858908 | 93.55509 | 3.12
0.0491527 | 94.4982 | 3.14
0.0496448 | 95.40582 | 3.16
0.05006632 | 96.2678 | 3.18
0.05070528 | 97.12218 | 3.2
0.05111918 | 97.99937 | 3.22
0.05156645 | 98.88924 | 3.24
0.05209288 | 99.80953 | 3.26
0.05260214 | 100.7095 | 3.28
0.0530847 | 101.5766 | 3.3
0.05348238 | 102.4056 | 3.32
0.05392107 | 103.2752 | 3.34
0.05462489 | 104.1854 | 3.36
0.05516848 | 105.1335 | 3.38
0.05575976 | 106.0817 | 3.4
0.05622897 | 106.9868 | 3.42
0.05666479 | 107.8336 | 3.44
0.05706343 | 108.6423 | 3.46
0.05745444 | 109.4764 | 3.48
0.05794463 | 110.3637 | 3.5
0.05850348 | 111.2916 | 3.52
0.05907568 | 112.2271 | 3.54
0.05953154 | 113.1195 | 3.56
0.05999503 | 113.9993 | 3.58
0.06045565 | 114.8612 | 3.6
0.06093344 | 115.746 | 3.62
0.06134734 | 116.6562 | 3.64
0.06182608 | 117.5942 | 3.66
0.06239638 | 118.5044 | 3.68
0.06281123 | 119.3917 | 3.7
0.06331572 | 120.2943 | 3.72
0.06400046 | 121.245 | 3.74
0.06467184 | 122.2084 | 3.76
0.06511149 | 123.1718 | 3.78
0.06561312 | 124.0971 | 3.8
0.06602225 | 124.9718 | 3.82
0.06643137 | 125.778 | 3.84
0.06692728 | 126.6096 | 3.86
0.06749377 | 127.4918 | 3.88
0.0680488 | 128.4273 | 3.9
0.06856284 | 129.3425 | 3.92
0.06901106 | 130.2223 | 3.94
0.06937537 | 131.0665 | 3.96
0.06988081 | 131.9006 | 3.98
0.07032236 | 132.7499 | 4
0.07085642 | 133.6398 | 4.02
0.07131132 | 134.5626 | 4.04
0.0718244 | 135.4677 | 4.06
0.07244429 | 136.3373 | 4.08
0.07301268 | 137.2145 | 4.1
0.07340178 | 138.1373 | 4.12
0.07389674 | 139.0626 | 4.14
0.07434687 | 139.9931 | 4.16
0.07472166 | 140.9058 | 4.18
0.07510218 | 141.7931 | 4.2
0.07560572 | 142.6424 | 4.22
0.07623705 | 143.545 | 4.24
0.07673392 | 144.5007 | 4.26
0.07734618 | 145.4869 | 4.28
0.07797179 | 146.4174 | 4.3
0.07831511 | 147.325 | 4.32
0.07878622 | 148.2047 | 4.34
0.0792354 | 149.0819 | 4.36
0.07973608 | 149.9616 | 4.38
0.08029017 | 150.8895 | 4.4
0.08079752 | 151.7896 | 4.42
0.08137354 | 152.6591 | 4.44
0.08190474 | 153.5338 | 4.46
0.08234629 | 154.4439 | 4.48
0.08278021 | 155.3364 | 4.5
0.08328375 | 156.2389 | 4.52
0.08382353 | 157.1212 | 4.54
0.08435282 | 157.9629 | 4.56
0.08489832 | 158.7716 | 4.58
0.0853723 | 159.631 | 4.6
0.08602461 | 160.5184 | 4.62
0.08657107 | 161.4159 | 4.64
0.08700308 | 162.255 | 4.66
0.08745036 | 163.0536 | 4.68
0.08793673 | 163.8142 | 4.7
0.08833537 | 164.5798 | 4.72
0.08869967 | 165.3506 | 4.74
0.08929667 | 166.1821 | 4.76
0.08988222 | 167.0111 | 4.78
0.09044012 | 167.7996 | 4.8
0.09113631 | 168.5906 | 4.82
0.09147391 | 169.4221 | 4.84
0.09191069 | 170.2359 | 4.86
0.09241709 | 171.0523 | 4.88
0.09279951 | 171.856 | 4.9
0.09330496 | 172.6089 | 4.92
0.09389433 | 173.3264 | 4.94
0.09441885 | 174.0743 | 4.96
0.09497103 | 174.8552 | 4.98
0.09543166 | 175.6715 | 5
0.09593901 | 176.4498 | 5.02
0.09629092 | 177.1749 | 5.04
0.09662184 | 177.867 | 5.06
0.09710154 | 178.5667 | 5.08
0.09752879 | 179.2842 | 5.1
0.09803042 | 180.06 | 5.12
0.09860358 | 180.8535 | 5.14
0.09913763 | 181.6344 | 5.16
0.0997518 | 182.4127 | 5.18
0.1002162 | 183.2367 | 5.2
0.1006683 | 184.0353 | 5.22
0.1010154 | 184.8313 | 5.24
0.1014579 | 185.6122 | 5.26
0.1019624 | 186.3702 | 5.28
0.1024793 | 187.0928 | 5.3
0.1029857 | 187.8609 | 5.32
0.1034807 | 188.6747 | 5.34
0.1038869 | 189.4733 | 5.36
0.1042102 | 190.2491 | 5.38
0.1045526 | 191.0198 | 5.4
0.1049436 | 191.7804 | 5.42
0.1053966 | 192.5359 | 5.44
0.1058954 | 193.3041 | 5.46
0.1064218 | 194.0571 | 5.48
0.1068262 | 194.8075 | 5.5
0.1073545 | 195.5655 | 5.52
0.1076978 | 196.3084 | 5.54
0.1080821 | 197.0436 | 5.56
0.1084197 | 197.7864 | 5.58
0.1087869 | 198.5165 | 5.6
0.1092657 | 199.2518 | 5.62
0.1097682 | 200.0225 | 5.64
0.1102403 | 200.778 | 5.66
0.1106838 | 201.536 | 5.68
0.1109808 | 202.3017 | 5.7
0.1113757 | 203.042 | 5.72
0.1118735 | 203.7417 | 5.74
0.1122502 | 204.4465 | 5.76
0.11279 | 205.1437 | 5.78
0.1132487 | 205.8611 | 5.8
0.1138342 | 206.5583 | 5.82
0.1143368 | 207.2276 | 5.84
0.1148423 | 207.9045 | 5.86
0.1153916 | 208.5916 | 5.88
0.1159504 | 209.2444 | 5.9
0.1163634 | 209.9289 | 5.92
0.1168288 | 210.6287 | 5.94
0.1174086 | 211.3816 | 5.96
0.1180743 | 212.1777 | 5.98
0.1187838 | 212.9915 | 6
0.119171 | 213.7445 | 6.02
0.1196145 | 214.4974 | 6.04
0.1201695 | 215.2935 | 6.06
0.1206959 | 216.0439 | 6.08
0.1212529 | 216.7335 | 6.1
0.1216916 | 217.4358 | 6.12
0.122361 | 218.1583 | 6.14
0.1228808 | 218.8555 | 6.16
0.1233529 | 219.5172 | 6.18
0.1238497 | 220.2119 | 6.2
0.124358 | 220.9851 | 6.22
0.125058 | 221.7685 | 6.24
0.1255845 | 222.491 | 6.26
0.1260556 | 223.2694 | 6.28
0.1267594 | 224.0882 | 6.3
0.1274384 | 224.793 | 6.32
0.1280163 | 225.4383 | 6.34
0.1284302 | 226.1 | 6.36
0.1289175 | 226.7236 | 6.38
0.1292408 | 227.2294 | 6.4
0.1295956 | 227.7301 | 6.42
0.1297798 | 228.2545 | 6.44
0.1301474 | 228.7577 | 6.46
0.1306157 | 229.2407 | 6.48
0.1310029 | 229.8162 | 6.5
0.1314272 | 230.4196 | 6.52
0.1318917 | 230.9722 | 6.54
0.1323676 | 231.5262 | 6.56
0.1326661 | 232.0877 | 6.58
0.1328938 | 232.5365 | 6.6
0.133363 | 232.9269 | 6.62
0.1335489 | 233.3325 | 6.64
0.1337363 | 233.6552 | 6.66
0.1340324 | 233.8992 | 6.68
0.1343262 | 234.1768 | 6.7
0.1344264 | 234.4037 | 6.72
0.1346195 | 234.5735 | 6.74
0.1347811 | 234.8188 | 6.76
0.1349756 | 235.1205 | 6.78
0.1354019 | 235.4203 | 6.8
0.1356403 | 235.7892 | 6.82
0.136018 | 236.1492 | 6.84
0.1361811 | 236.4794 | 6.86
0.1365807 | 236.7323 | 6.88
0.1369264 | 236.9453 | 6.9
0.1371276 | 237.1341 | 6.92
0.1375138 | 237.2834 | 6.94
0.1377089 | 237.3949 | 6.96
0.1380083 | 237.5071 | 6.98
0.1382811 | 237.6836 | 7
0.1387426 | 237.9397 | 7.02
0.1394732 | 238.2801 | 7.04
0.1400415 | 238.6895 | 7.06
0.1409304 | 239.1243 | 7.08
0.1415083 | 239.5413 | 7.1
0.1422083 | 239.8595 | 7.12
0.1430876 | 240.1764 | 7.14
0.1439192 | 240.4236 | 7.16
0.1449568 | 240.7031 | 7.18
0.1460783 | 240.9192 | 7.2
0.1473181 | 241.1493 | 7.22
0.1484282 | 241.3094 | 7.24
0.1497328 | 241.4821 | 7.26
0.1512053 | 241.5873 | 7.28
0.1526548 | 241.7201 | 7.3
0.1540243 | 241.8033 | 7.32
0.1556761 | 241.7445 | 7.34
0.1569044 | 241.4244 | 7.36
0.1579992 | 240.8337 | 7.38
0.15889 | 239.9109 | 7.4
0.1596357 | 238.7041 | 7.42
0.1600191 | 237.3807 | 7.44
0.1604282 | 236.0522 | 7.46
0.1608488 | 234.7846 | 7.48
0.1612455 | 233.6361 | 7.5
0.1615831 | 232.6144 | 7.52
0.1618244 | 231.722 | 7.54
0.162307 | 230.9285 | 7.56
0.162637 | 230.2212 | 7.58
0.1628344 | 229.5886 | 7.6
0.1631767 | 229.0461 | 7.62
0.1635782 | 228.5885 | 7.64
0.1638958 | 228.2259 | 7.66
0.1641552 | 227.9768 | 7.68
0.1645662 | 227.8165 | 7.7
0.1649229 | 227.7496 | 7.72
0.1653349 | 227.7935 | 7.74
0.1657698 | 227.9276 | 7.76
0.166321 | 228.0943 | 7.78
0.1668264 | 228.3243 | 7.8
0.1673777 | 228.5424 | 7.82
0.167886 | 228.7091 | 7.84
0.1684982 | 228.8491 | 7.86
0.1691143 | 228.987 | 7.88
0.1695663 | 229.083 | 7.9
0.1701576 | 229.1942 | 7.92
0.1706993 | 229.321 | 7.94
0.1711618 | 229.4287 | 7.96
0.1716339 | 229.5056 | 7.98
0.172189 | 229.5927 | 8
0.1726543 | 229.6531 | 8.02
0.1731731 | 229.6588 | 8.04
0.1735403 | 229.6314 | 8.06
0.1739962 | 229.5862 | 8.08
0.1744539 | 229.5426 | 8.1
0.1748964 | 229.4983 | 8.12
0.175461 | 229.5119 | 8.14
0.1758663 | 229.5823 | 8.16
0.1763222 | 229.6884 | 8.18
0.1768543 | 229.7832 | 8.2
0.1773731 | 229.9046 | 8.22
0.1779625 | 230.0145 | 8.24
0.1786568 | 230.0789 | 8.26
0.1792786 | 230.1076 | 8.28
0.1798775 | 230.1055 | 8.3
0.1804783 | 230.0587 | 8.32
0.1810753 | 229.9775 | 8.34
0.1816341 | 229.8641 | 8.36
0.1822273 | 229.7452 | 8.38
0.1828262 | 229.6182 | 8.4
0.1833584 | 229.4847 | 8.42
0.1839211 | 229.3345 | 8.44
0.1845619 | 229.1754 | 8.46
0.1851246 | 228.9802 | 8.48
0.1857368 | 228.759 | 8.5
0.1862661 | 228.4897 | 8.52
0.1867792 | 228.1873 | 8.54
0.1873419 | 227.8552 | 8.56
0.1878607 | 227.5104 | 8.58
0.1883528 | 227.1644 | 8.6
0.1888163 | 226.8259 | 8.62
0.1892702 | 226.5071 | 8.64
0.189749 | 226.2187 | 8.66
0.1902945 | 225.9544 | 8.68
0.1906673 | 225.7015 | 8.7
0.1911156 | 225.4638 | 8.72
0.1915609 | 225.2281 | 8.74
0.1919701 | 225.0012 | 8.76
0.1924288 | 224.7844 | 8.78
0.1928684 | 224.5791 | 8.8
0.1933233 | 224.3927 | 8.82
0.193741 | 224.2279 | 8.84
0.194153 | 224.0815 | 8.86
0.1945593 | 223.9471 | 8.88
0.1950457 | 223.8343 | 8.9
0.1955111 | 223.7386 | 8.92
0.1959955 | 223.6775 | 8.94
0.1964504 | 223.6353 | 8.96
0.197015 | 223.6247 | 8.98
0.1975624 | 223.62 | 9
0.1981003 | 223.6186 | 9.02
0.1986343 | 223.5945 | 9.04
0.1990768 | 223.5602 | 9.06
0.1995956 | 223.5187 | 9.08
0.2000544 | 223.4756 | 9.1
0.2005064 | 223.4363 | 9.12
0.2010767 | 223.4165 | 9.14
0.2016146 | 223.4061 | 9.16
0.2020752 | 223.3915 | 9.18
0.202533 | 223.3821 | 9.2
0.2030537 | 223.3567 | 9.22
0.2036011 | 223.3319 | 9.24
0.2041409 | 223.3088 | 9.26
0.2046368 | 223.285 | 9.28
0.2051556 | 223.2515 | 9.3
0.2056543 | 223.2311 | 9.32
0.2061131 | 223.189 | 9.34
0.2065069 | 223.1266 | 9.36
0.2069733 | 223.0579 | 9.38
0.2074062 | 222.9795 | 9.4
0.2077896 | 222.8952 | 9.42
0.2082274 | 222.8244 | 9.44
0.2087328 | 222.7723 | 9.46
0.2092363 | 222.7214 | 9.48
0.2096912 | 222.685 | 9.5
0.2101805 | 222.6774 | 9.52
0.2106382 | 222.6867 | 9.54
0.2111628 | 222.6955 | 9.56
0.2116711 | 222.7123 | 9.58
0.2120802 | 222.7641 | 9.6
0.2125971 | 222.8159 | 9.62
0.2131235 | 222.8729 | 9.64
0.2136728 | 222.9471 | 9.66
0.214163 | 223.0279 | 9.68
0.2146952 | 223.0756 | 9.7
0.2152283 | 223.1047 | 9.72
0.2156937 | 223.1266 | 9.74
0.2161591 | 223.1379 | 9.76
0.2166101 | 223.1559 | 9.78
0.2171213 | 223.1892 | 9.8
0.2176306 | 223.2151 | 9.82
0.2181284 | 223.2322 | 9.84
0.2186873 | 223.2349 | 9.86
0.2192843 | 223.2239 | 9.88
0.2197916 | 223.1947 | 9.9
0.2203009 | 223.1675 | 9.92
0.2207911 | 223.1301 | 9.94
0.2213041 | 223.0964 | 9.96
0.2218611 | 223.0673 | 9.98
0.2223351 | 223.0532 | 10
0.2229054 | 223.0456 | 10.02
0.223447 | 223.0401 | 10.04
0.223962 | 223.0499 | 10.06
0.2244408 | 223.0636 | 10.08
0.224929 | 223.0885 | 10.1
0.2254288 | 223.1273 | 10.12
0.2259142 | 223.1801 | 10.14
0.2264015 | 223.2277 | 10.16
0.2269012 | 223.2608 | 10.18
0.2274181 | 223.2645 | 10.2
0.2279331 | 223.2585 | 10.22
0.2284481 | 223.2482 | 10.24
0.228965 | 223.2319 | 10.26
0.2294542 | 223.2294 | 10.28
0.2299034 | 223.2329 | 10.3
0.2303698 | 223.2213 | 10.32
0.2308638 | 223.1972 | 10.34
0.2313787 | 223.1718 | 10.36
0.2318699 | 223.1356 | 10.38
0.232382 | 223.0983 | 10.4
0.2329275 | 223.0717 | 10.42
0.2333633 | 223.0618 | 10.44
0.2338583 | 223.0567 | 10.46
0.234318 | 223.0692 | 10.48
0.2347738 | 223.089 | 10.5
0.2351658 | 223.1044 | 10.52
0.2356302 | 223.1022 | 10.54
0.2361376 | 223.0895 | 10.56
0.2366182 | 223.0801 | 10.58
0.2371037 | 223.0732 | 10.6
0.2375834 | 223.0851 | 10.62
0.2380621 | 223.1154 | 10.64
0.2385752 | 223.1513 | 10.66
0.2391302 | 223.185 | 10.68
0.2396853 | 223.2204 | 10.7
0.2402231 | 223.2401 | 10.72
0.2406942 | 223.2577 | 10.74
0.2411768 | 223.28 | 10.76
0.2417089 | 223.2913 | 10.78
0.2422316 | 223.3103 | 10.8
0.242737 | 223.3278 | 10.82
0.2432234 | 223.3363 | 10.84
0.2436382 | 223.3393 | 10.86
0.2441208 | 223.3251 | 10.88
0.2446396 | 223.3011 | 10.9
0.2450926 | 223.287 | 10.92
0.2455475 | 223.2639 | 10.94
0.246011 | 223.2283 | 10.96
0.2464659 | 223.1988 | 10.98
0.2469589 | 223.1694 | 11
0.2474196 | 223.1501 | 11.02
0.2479031 | 223.1476 | 11.04
0.2484066 | 223.1559 | 11.06
0.2488863 | 223.1731 | 11.08
0.2493326 | 223.1982 | 11.1
0.2498381 | 223.2206 | 11.12
0.2503435 | 223.2443 | 11.14
0.2508623 | 223.2812 | 11.16
0.2513354 | 223.3325 | 11.18
0.2517178 | 223.3867 | 11.2
0.2521908 | 223.4174 | 11.22
0.2527134 | 223.4295 | 11.24
0.2532227 | 223.4342 | 11.26
0.2537129 | 223.4348 | 11.28
0.2542088 | 223.4347 | 11.3
0.2546942 | 223.4556 | 11.32
0.2552149 | 223.4906 | 11.34
0.2556898 | 223.5139 | 11.36
0.256139 | 223.5346 | 11.38
0.2566073 | 223.5434 | 11.4
0.2570688 | 223.5387 | 11.42
0.2576065 | 223.5233 | 11.44
0.2581501 | 223.5076 | 11.46
0.2586136 | 223.488 | 11.48
0.259077 | 223.4629 | 11.5
0.2595491 | 223.4512 | 11.52
0.2599964 | 223.437 | 11.54
0.2604046 | 223.4344 | 11.56
0.2609138 | 223.44 | 11.58
0.2614326 | 223.4501 | 11.6
0.2619171 | 223.4612 | 11.62
0.2624168 | 223.4857 | 11.64
0.262866 | 223.5204 | 11.66
0.2633142 | 223.5613 | 11.68
0.2637605 | 223.6313 | 11.7
0.264266 | 223.7069 | 11.72
0.2647695 | 223.7747 | 11.74
0.2652397 | 223.8311 | 11.76
0.2656564 | 223.8648 | 11.78
0.2661037 | 223.8663 | 11.8
0.2665834 | 223.8563 | 11.82
0.2670631 | 223.8603 | 11.84
0.267538 | 223.861 | 11.86
0.2680015 | 223.863 | 11.88
0.2684688 | 223.8653 | 11.9
0.2689933 | 223.8497 | 11.92
0.2695255 | 223.8224 | 11.94
0.27005 | 223.7907 | 11.96
0.2705459 | 223.759 | 11.98
0.2710533 | 223.7257 | 12
0.2716121 | 223.7149 | 12.02
0.27215 | 223.7105 | 12.04
0.2726593 | 223.7221 | 12.06
0.2731819 | 223.7467 | 12.08
0.2737026 | 223.7626 | 12.1
0.2741756 | 223.7684 | 12.12
0.2746811 | 223.7679 | 12.14
0.2752304 | 223.7587 | 12.16
0.2757339 | 223.7445 | 12.18
0.2762356 | 223.7535 | 12.2
0.2767009 | 223.7718 | 12.22
0.2771578 | 223.8023 | 12.24
0.2777166 | 223.8267 | 12.26
0.2782259 | 223.855 | 12.28
0.2787256 | 223.8715 | 12.3
0.2792129 | 223.885 | 12.32
0.2797193 | 223.8932 | 12.34
0.2803011 | 223.9112 | 12.36
0.2808428 | 223.9196 | 12.38
0.2813406 | 223.94 | 12.4
0.2818708 | 223.9479 | 12.42
0.2823744 | 223.9532 | 12.44
0.2828855 | 223.9435 | 12.46
0.2834806 | 223.9246 | 12.48
0.2840261 | 223.8917 | 12.5
0.2846002 | 223.8639 | 12.52
0.2851991 | 223.8266 | 12.54
0.285758 | 223.7876 | 12.56
0.2863569 | 223.7509 | 12.58
0.2869634 | 223.7195 | 12.6
0.2874975 | 223.6955 | 12.62
0.2880487 | 223.6908 | 12.64
0.2885904 | 223.6909 | 12.66
0.289155 | 223.7047 | 12.68
0.2896833 | 223.7238 | 12.7
0.2901725 | 223.7424 | 12.72
0.2906837 | 223.7596 | 12.74
0.2911834 | 223.7887 | 12.76
0.2917309 | 223.8282 | 12.78
0.2923088 | 223.8639 | 12.8
0.2928543 | 223.8844 | 12.82
0.2933674 | 223.88 | 12.84
0.2938823 | 223.8679 | 12.86
0.294403 | 223.8493 | 12.88
0.2949733 | 223.8362 | 12.9
0.295557 | 223.8347 | 12.92
0.2961464 | 223.8476 | 12.94
0.2967529 | 223.8507 | 12.96
0.2973137 | 223.8401 | 12.98
0.2979221 | 223.8222 | 13
0.2985592 | 223.7894 | 13.02
0.2992115 | 223.7405 | 13.04
0.2998237 | 223.6945 | 13.06
0.3003301 | 223.6557 | 13.08
0.300806 | 223.6134 | 13.1
0.3013935 | 223.5823 | 13.12
0.3019428 | 223.5588 | 13.14
0.3024959 | 223.5459 | 13.16
0.3030338 | 223.5216 | 13.18
0.3036384 | 223.5145 | 13.2
0.3042698 | 223.5105 | 13.22
0.3048649 | 223.5109 | 13.24
0.3054561 | 223.5282 | 13.26
0.3060188 | 223.5689 | 13.28
0.3065872 | 223.6079 | 13.3
0.3071994 | 223.658 | 13.32
0.3077926 | 223.7141 | 13.34
0.3083744 | 223.7477 | 13.36
0.3089676 | 223.7494 | 13.38
0.3094835 | 223.7425 | 13.4
0.3100252 | 223.7256 | 13.42
0.3106222 | 223.7135 | 13.44
0.3112688 | 223.7037 | 13.46
0.3119306 | 223.7025 | 13.48
0.3124494 | 223.688 | 13.5
0.3129625 | 223.6684 | 13.52
0.3135099 | 223.6266 | 13.54
0.3140535 | 223.5835 | 13.56
0.3146085 | 223.5477 | 13.58
0.3151636 | 223.5133 | 13.6
0.3157491 | 223.4935 | 13.62
0.3163919 | 223.4945 | 13.64
0.3169851 | 223.5038 | 13.66
0.317544 | 223.5193 | 13.68
0.3180818 | 223.5345 | 13.7
0.3186655 | 223.5353 | 13.72
0.3192529 | 223.5195 | 13.74
0.3197927 | 223.5078 | 13.76
0.3203516 | 223.4997 | 13.78
0.3209333 | 223.5019 | 13.8
0.3214788 | 223.5206 | 13.82
0.3220815 | 223.5534 | 13.84
0.3227548 | 223.5824 | 13.86
0.3233804 | 223.6144 | 13.88
0.3239717 | 223.6439 | 13.9
0.3244867 | 223.6635 | 13.92
0.3249702 | 223.6896 | 13.94
0.3254966 | 223.7104 | 13.96
0.3260345 | 223.7242 | 13.98
0.3265667 | 223.7431 | 14
0.3271236 | 223.7596 | 14.02
0.3277683 | 223.7656 | 14.04
0.3283176 | 223.7647 | 14.06
0.3288326 | 223.7327 | 14.08
0.3293571 | 223.7005 | 14.1
0.3299236 | 223.6714 | 14.12
0.3305244 | 223.6347 | 14.14
0.3311443 | 223.596 | 14.16
0.331768 | 223.5784 | 14.18
0.3323555 | 223.5681 | 14.2
0.3329048 | 223.5707 | 14.22
0.333374 | 223.5722 | 14.24
0.3338966 | 223.5796 | 14.26
0.3344288 | 223.6033 | 14.28
0.3349838 | 223.6265 | 14.3
0.3355941 | 223.6344 | 14.32
0.3361377 | 223.6629 | 14.34
0.3366546 | 223.706 | 14.36
0.3372326 | 223.7476 | 14.38
0.3377857 | 223.7825 | 14.4
0.3383255 | 223.8005 | 14.42
0.3388195 | 223.8062 | 14.44
0.3393087 | 223.8061 | 14.46
0.3398351 | 223.8132 | 14.48
0.3403597 | 223.8182 | 14.5
0.3408994 | 223.855 | 14.52
0.3414526 | 223.8838 | 14.54
0.3421163 | 223.9057 | 14.56
0.3427534 | 223.9163 | 14.58
0.3433332 | 223.9221 | 14.6
0.3439073 | 223.9132 | 14.62
0.3445177 | 223.9048 | 14.64
0.3450956 | 223.8939 | 14.66
0.3456621 | 223.8823 | 14.68
0.3462343 | 223.8725 | 14.7
0.3468141 | 223.8587 | 14.72
0.3473787 | 223.8507 | 14.74
0.3478536 | 223.8529 | 14.76
0.3482837 | 223.8592 | 14.78
0.3488064 | 223.8756 | 14.8
0.3492937 | 223.8988 | 14.82
0.3498087 | 223.9364 | 14.84
0.350295 | 223.9816 | 14.86
0.3508577 | 224.0394 | 14.88
0.3514528 | 224.1028 | 14.9
0.3520078 | 224.1716 | 14.92
0.3525266 | 224.2335 | 14.94
0.3530664 | 224.279 | 14.96
0.3536424 | 224.2962 | 14.98
0.3543024 | 224.3072 | 15
0.3548746 | 224.3154 | 15.02
0.3554353 | 224.327 | 15.04
0.3559713 | 224.3333 | 15.06
0.3564911 | 224.3478 | 15.08
0.3569402 | 224.3514 | 15.1
0.3574934 | 224.3396 | 15.12
0.3580808 | 224.3208 | 15.14
0.3586721 | 224.3035 | 15.16
0.3592252 | 224.2905 | 15.18
0.359725 | 224.2847 | 15.2
0.3602838 | 224.2881 | 15.22
0.360856 | 224.2989 | 15.24
0.3614015 | 224.3337 | 15.26
0.3619222 | 224.3665 | 15.28
0.3624153 | 224.391 | 15.3
0.3629703 | 224.4013 | 15.32
0.3634968 | 224.4041 | 15.34
0.3639984 | 224.3949 | 15.36
0.3645115 | 224.3893 | 15.38
0.3649978 | 224.3982 | 15.4
0.36557 | 224.4344 | 15.42
0.3661594 | 224.4744 | 15.44
0.366724 | 224.513 | 15.46
0.3673095 | 224.5505 | 15.48
0.3679313 | 224.5834 | 15.5
0.3684978 | 224.6001 | 15.52
0.3690738 | 224.629 | 15.54
0.3696727 | 224.6584 | 15.56
0.3702469 | 224.6783 | 15.58
0.3708191 | 224.7071 | 15.6
0.371294 | 224.7403 | 15.62
0.3717422 | 224.7449 | 15.64
0.37224 | 224.7336 | 15.66
0.3727665 | 224.7213 | 15.68
0.3733062 | 224.7014 | 15.7
0.3738136 | 224.6734 | 15.72
0.3743343 | 224.644 | 15.74
0.3749103 | 224.6245 | 15.76
0.3754768 | 224.6046 | 15.78
0.376049 | 224.593 | 15.8
0.3766594 | 224.6005 | 15.82
0.3772545 | 224.6132 | 15.84
0.3778629 | 224.6299 | 15.86
0.3784694 | 224.6591 | 15.88
0.3790493 | 224.6808 | 15.9
0.3796215 | 224.6983 | 15.92
0.3801069 | 224.7342 | 15.94
0.3806143 | 224.7804 | 15.96
0.3811731 | 224.834 | 15.98
0.3817491 | 224.8712 | 16
0.3823061 | 224.8945 | 16.02
0.3828077 | 224.9032 | 16.04
0.3832264 | 224.9065 | 16.06
0.3837757 | 224.9037 | 16.08
0.3843383 | 224.924 | 16.1
0.3848991 | 224.9574 | 16.12
0.3854465 | 224.9897 | 16.14
0.3859901 | 225.0071 | 16.16
0.3865509 | 225.021 | 16.18
0.3870563 | 225.0224 | 16.2
0.3875656 | 225.0048 | 16.22
0.3880748 | 224.9923 | 16.24
0.3885936 | 224.9761 | 16.26
0.3892193 | 224.9572 | 16.28
0.3897915 | 224.9311 | 16.3
0.3903694 | 224.9162 | 16.32
0.3910122 | 224.9004 | 16.34
0.3915958 | 224.8992 | 16.36
0.3921451 | 224.903 | 16.38
0.3927574 | 224.9133 | 16.4
0.3933372 | 224.9305 | 16.42
0.3939075 | 224.9509 | 16.44
0.3944581 | 224.9789 | 16.46
0.3949807 | 225.0245 | 16.48
0.39557 | 225.0744 | 16.5
0.3961556 | 225.1286 | 16.52
0.3967354 | 225.1747 | 16.54
0.3973267 | 225.1967 | 16.56
0.3978875 | 225.1899 | 16.58
0.3984654 | 225.1804 | 16.6
0.3990223 | 225.1661 | 16.62
0.399545 | 225.1602 | 16.64
0.4000771 | 225.1555 | 16.66
0.4005883 | 225.1526 | 16.68
0.4012005 | 225.1402 | 16.7
0.4017785 | 225.1077 | 16.72
0.4023831 | 225.0714 | 16.74
0.4029953 | 225.0314 | 16.76
0.403579 | 225.0029 | 16.78
0.4041817 | 224.9813 | 16.8
0.4047463 | 224.9802 | 16.82
0.4052994 | 224.9831 | 16.84
0.4058316 | 225.0115 | 16.86
0.4063246 | 225.0309 | 16.88
0.4068148 | 225.0445 | 16.9
0.4073756 | 225.0368 | 16.92
0.4079154 | 225.0273 | 16.94
0.4084952 | 225.0139 | 16.96
0.409054 | 224.9984 | 16.98
0.4096129 | 224.9996 | 17
0.4102499 | 225.0192 | 17.02
0.4108756 | 225.0426 | 17.04
0.4114382 | 225.063 | 17.06
0.4119933 | 225.0902 | 17.08
0.4126055 | 225.1008 | 17.1
0.4132884 | 225.107 | 17.12
0.4139082 | 225.1163 | 17.14
0.4145033 | 225.1191 | 17.16
0.4150908 | 225.1181 | 17.18
0.4156611 | 225.1201 | 17.2
0.4162734 | 225.1153 | 17.22
0.4169238 | 225.0918 | 17.24
0.4176161 | 225.0633 | 17.26
0.4182951 | 225.0208 | 17.28
0.4188569 | 224.979 | 17.3
0.4193699 | 224.9388 | 17.32
0.419944 | 224.8966 | 17.34
0.4205163 | 224.848 | 17.36
0.4210541 | 224.8114 | 17.38
0.4215691 | 224.7874 | 17.4
0.4221833 | 224.7718 | 17.42
0.4227898 | 224.7666 | 17.44
0.4233963 | 224.7686 | 17.46
0.4239762 | 224.7767 | 17.48
0.4245675 | 224.7761 | 17.5
0.4251854 | 224.774 | 17.52
0.425792 | 224.7901 | 17.54
0.42641 | 224.8278 | 17.56
0.4270165 | 224.8583 | 17.58
0.4275982 | 224.8849 | 17.6
0.4281914 | 224.8884 | 17.62
0.4288208 | 224.8655 | 17.64
0.4294274 | 224.8414 | 17.66
0.4300435 | 224.8246 | 17.68
0.4306138 | 224.8243 | 17.7
0.4311574 | 224.8411 | 17.72
0.4317372 | 224.8532 | 17.74
0.4323609 | 224.849 | 17.76
0.4330151 | 224.8346 | 17.78
0.4336464 | 224.7978 | 17.8
0.4342625 | 224.7658 | 17.82
0.4348595 | 224.7398 | 17.84
0.4354184 | 224.7041 | 17.86
0.4359658 | 224.6737 | 17.88
0.4364998 | 224.6566 | 17.9
0.4370263 | 224.6342 | 17.92
0.4375718 | 224.6145 | 17.94
0.438163 | 224.6219 | 17.96
0.438741 | 224.6378 | 17.98
0.4393075 | 224.6396 | 18
0.4398568 | 224.659 | 18.02
0.4404156 | 224.6918 | 18.04
0.4409688 | 224.7292 | 18.06
0.4415181 | 224.7739 | 18.08
0.4420598 | 224.8463 | 18.1
0.4425175 | 224.9027 | 18.12
0.4430449 | 224.9566 | 18.14
0.4436705 | 224.982 | 18.16
0.444258 | 224.988 | 18.18
0.4448702 | 224.9823 | 18.2
0.4454501 | 224.9892 | 18.22
0.4460719 | 224.9904 | 18.24
0.4466536 | 225.0054 | 18.26
0.4471819 | 225.0126 | 18.28
0.4477351 | 225.0065 | 18.3
0.4482539 | 224.9891 | 18.32
0.4487622 | 224.9632 | 18.34
0.4493287 | 224.9274 | 18.36
0.449899 | 224.9088 | 18.38
0.450454 | 224.8942 | 18.4
0.450969 | 224.8979 | 18.42
0.4514258 | 224.9171 | 18.44
0.4519656 | 224.9333 | 18.46
0.4525359 | 224.9462 | 18.48
0.4531138 | 224.9623 | 18.5
0.4536765 | 224.9555 | 18.52
0.4541581 | 224.9424 | 18.54
0.4546826 | 224.9459 | 18.56
0.4553006 | 224.9598 | 18.58
0.455909 | 224.9923 | 18.6
0.4564984 | 225.0362 | 18.62
0.4570858 | 225.0886 | 18.64
0.4576466 | 225.1434 | 18.66
0.4581635 | 225.1894 | 18.68
0.4586556 | 225.2178 | 18.7
0.459163 | 225.2445 | 18.72
0.4597008 | 225.2737 | 18.74
0.4602025 | 225.2979 | 18.76
0.4607594 | 225.3219 | 18.78
0.4613049 | 225.3493 | 18.8
0.4618371 | 225.3761 | 18.82
0.4623959 | 225.3784 | 18.84
0.4629128 | 225.3698 | 18.86
0.4633849 | 225.3584 | 18.88
0.4639113 | 225.3402 | 18.9
0.4645007 | 225.3184 | 18.92
0.4650633 | 225.2951 | 18.94
0.4655688 | 225.2725 | 18.96
0.4660466 | 225.2569 | 18.98
0.4665883 | 225.2605 | 19
0.467128 | 225.2653 | 19.02
0.4676316 | 225.2943 | 19.04
0.4681695 | 225.3186 | 19.06
0.4686806 | 225.3482 | 19.08
0.4692376 | 225.3732 | 19.1
0.4697545 | 225.4047 | 19.12
0.4702675 | 225.4422 | 19.14
0.4707921 | 225.5019 | 19.16
0.4713089 | 225.5475 | 19.18
0.4718201 | 225.5684 | 19.2
0.4724076 | 225.5667 | 19.22
0.4729779 | 225.5482 | 19.24
0.4735405 | 225.5289 | 19.26
0.4740841 | 225.5119 | 19.28
0.4746277 | 225.5173 | 19.3
0.4752343 | 225.5339 | 19.32
0.4758332 | 225.5471 | 19.34
0.4764702 | 225.5422 | 19.36
0.4771359 | 225.5403 | 19.38
0.4777215 | 225.5202 | 19.4
0.4783127 | 225.493 | 19.42
0.4789269 | 225.4659 | 19.44
0.4795315 | 225.4341 | 19.46
0.4800999 | 225.395 | 19.48
0.4805939 | 225.3645 | 19.5
0.4811528 | 225.3535 | 19.52
0.4817021 | 225.3528 | 19.54
0.4822342 | 225.3684 | 19.56
0.4827893 | 225.3855 | 19.58
0.4833138 | 225.4062 | 19.6
0.4838326 | 225.4332 | 19.62
0.4843972 | 225.4632 | 19.64
0.4849522 | 225.5037 | 19.66
0.4854996 | 225.5598 | 19.68
0.4860451 | 225.6243 | 19.7
0.4865143 | 225.6875 | 19.72
0.487098 | 225.7334 | 19.74
0.4876797 | 225.7502 | 19.76
0.4882672 | 225.756 | 19.78
0.4888451 | 225.7567 | 19.8
0.4893696 | 225.7615 | 19.82
0.4898922 | 225.7736 | 19.84
0.4904206 | 225.7883 | 19.86
0.4909127 | 225.7948 | 19.88
0.4914086 | 225.8002 | 19.9
0.4918902 | 225.7816 | 19.92
0.4924319 | 225.7573 | 19.94
0.4929717 | 225.742 | 19.96
0.4935381 | 225.7371 | 19.98
0.4941008 | 225.7261 | 20
0.4946196 | 225.7334 | 20.02
0.4951031 | 225.7588 | 20.04
0.4956734 | 225.7937 | 20.06
0.4962742 | 225.8219 | 20.08
0.4968274 | 225.8486 | 20.1
0.4973881 | 225.8579 | 20.12
0.4978831 | 225.8561 | 20.14
0.4984114 | 225.8613 | 20.16
0.4989703 | 225.876 | 20.18
0.49951 | 225.9022 | 20.2
0.5000556 | 225.939 | 20.22
0.500582 | 225.9831 | 20.24
0.5011446 | 226.0211 | 20.26
0.5017016 | 226.052 | 20.28
0.5022166 | 226.0773 | 20.3
0.5027411 | 226.1033 | 20.32
0.5032485 | 226.1272 | 20.34
0.5037863 | 226.1476 | 20.36
0.5043185 | 226.1766 | 20.38
0.5048468 | 226.2021 | 20.4
0.5053866 | 226.2197 | 20.42
0.5059187 | 226.2223 | 20.44
0.5064204 | 226.1999 | 20.46
0.5069926 | 226.177 | 20.48
0.5075781 | 226.1497 | 20.5
0.5081751 | 226.1146 | 20.52
0.508734 | 226.0822 | 20.54
0.5092528 | 226.0619 | 20.56
0.5097926 | 226.0433 | 20.58
0.5103533 | 226.0391 | 20.6
0.5109026 | 226.0458 | 20.62
0.5114729 | 226.0478 | 20.64
0.5119994 | 226.0681 | 20.66
0.5125144 | 226.0913 | 20.68
0.5130999 | 226.1164 | 20.7
0.5136931 | 226.1444 | 20.72
0.5142577 | 226.1959 | 20.74
0.5147469 | 226.2444 | 20.76
0.5152447 | 226.2914 | 20.78
0.5158055 | 226.3076 | 20.8
0.5163529 | 226.3215 | 20.82
0.5168984 | 226.3227 | 20.84
0.5174534 | 226.3271 | 20.86
0.5179474 | 226.3215 | 20.88
0.5185158 | 226.3462 | 20.9
0.5191033 | 226.3693 | 20.92
0.5196526 | 226.3932 | 20.94
0.5202057 | 226.406 | 20.96
0.5206883 | 226.4154 | 20.98
0.5211518 | 226.4051 | 21
0.5216877 | 226.3929 | 21.02
0.5222561 | 226.3843 | 21.04
0.5228035 | 226.3701 | 21.06
0.5232995 | 226.3626 | 21.08
0.5237696 | 226.3555 | 21.1
0.5243075 | 226.3559 | 21.12
0.5248358 | 226.3612 | 21.14
0.5254061 | 226.3714 | 21.16
0.5259402 | 226.3837 | 21.18
0.5264933 | 226.4062 | 21.2
0.5270941 | 226.4339 | 21.22
0.5276701 | 226.4719 | 21.24
0.5281966 | 226.528 | 21.26
0.5286982 | 226.5989 | 21.28
0.5291979 | 226.6752 | 21.3
0.5296767 | 226.7435 | 21.32
0.5302489 | 226.786 | 21.34
0.5308287 | 226.8046 | 21.36
0.5314219 | 226.8078 | 21.38
0.5319521 | 226.8125 | 21.4
0.532409 | 226.8152 | 21.42
0.532881 | 226.8314 | 21.44
0.5334172 | 226.8461 | 21.46
0.5339665 | 226.8532 | 21.48
0.5344986 | 226.8443 | 21.5
0.5349659 | 226.8344 | 21.52
0.5354943 | 226.8149 | 21.54
0.536034 | 226.7974 | 21.56
0.5365586 | 226.79 | 21.58
0.5370392 | 226.7942 | 21.6
0.5375189 | 226.8104 | 21.62
0.5380034 | 226.8386 | 21.64
0.5385489 | 226.8793 | 21.66
0.5390658 | 226.9061 | 21.68
0.5395731 | 226.9203 | 21.7
0.5400919 | 226.9271 | 21.72
0.5405831 | 226.9365 | 21.74
0.5410809 | 226.9485 | 21.76
0.5416378 | 226.9678 | 21.78
0.5421757 | 227.0028 | 21.8
0.5427193 | 227.0516 | 21.82
0.5432238 | 227.0885 | 21.84
0.5436711 | 227.1279 | 21.86
0.5441679 | 227.1767 | 21.88
0.5447077 | 227.2116 | 21.9
0.5452341 | 227.2386 | 21.92
0.5457606 | 227.2847 | 21.94
0.5462298 | 227.3196 | 21.96
0.5466942 | 227.354 | 21.98
0.5472073 | 227.386 | 22
0.5476889 | 227.4134 | 22.02
0.5481982 | 227.4052 | 22.04
0.5487208 | 227.3973 | 22.06
0.5492854 | 227.3841 | 22.08
0.5499129 | 227.3692 | 22.1
0.5505061 | 227.3449 | 22.12
0.5510477 | 227.3317 | 22.14
0.5516276 | 227.3118 | 22.16
0.5521464 | 227.3043 | 22.18
0.5526728 | 227.3161 | 22.2
0.5532088 | 227.3286 | 22.22
0.5537428 | 227.3466 | 22.24
0.554254 | 227.3792 | 22.26
0.5547652 | 227.4143 | 22.28
0.5552077 | 227.4469 | 22.3
0.5557064 | 227.4836 | 22.32
0.5562291 | 227.5397 | 22.34
0.5567402 | 227.5918 | 22.36
0.557259 | 227.6238 | 22.38
0.5577111 | 227.6435 | 22.4
0.5581955 | 227.6547 | 22.42
0.5586676 | 227.6488 | 22.44
0.5591416 | 227.656 | 22.46
0.5596232 | 227.6731 | 22.48
0.5600991 | 227.7062 | 22.5
0.5606007 | 227.7402 | 22.52
0.561129 | 227.7588 | 22.54
0.5616345 | 227.7633 | 22.56
0.5621533 | 227.7688 | 22.58
0.5626606 | 227.7577 | 22.6
0.5631337 | 227.7473 | 22.62
0.5636563 | 227.7444 | 22.64
0.5642037 | 227.7403 | 22.66
0.5647396 | 227.7268 | 22.68
0.5652851 | 227.7185 | 22.7
0.5657963 | 227.7165 | 22.72
0.5662751 | 227.7206 | 22.74
0.5668053 | 227.7312 | 22.76
0.5673489 | 227.7455 | 22.78
0.5679192 | 227.7692 | 22.8
0.5685391 | 227.7996 | 22.82
0.5691132 | 227.8517 | 22.84
0.5696492 | 227.9013 | 22.86
0.5702061 | 227.9609 | 22.88
0.5707249 | 228.022 | 22.9
0.5712571 | 228.0859 | 22.92
0.5717196 | 228.1154 | 22.94
0.5721831 | 228.1304 | 22.96
0.5726923 | 228.1354 | 22.98
0.5731902 | 228.1373 | 23
0.5736822 | 228.1327 | 23.02
0.5741972 | 228.1369 | 23.04
0.5746912 | 228.1451 | 23.06
0.5752119 | 228.1395 | 23.08
0.5757689 | 228.1232 | 23.1
0.5763029 | 228.0929 | 23.12
0.5768237 | 228.0606 | 23.14
0.5773463 | 228.0364 | 23.16
0.5777983 | 228.0274 | 23.18
0.5783305 | 228.0323 | 23.2
0.5789103 | 228.0429 | 23.22
0.5794901 | 228.0757 | 23.24
0.580049 | 228.0972 | 23.26
0.5805191 | 228.1147 | 23.28
0.5809397 | 228.1053 | 23.3
0.5814232 | 228.1084 | 23.32
0.5819344 | 228.1061 | 23.34
0.5824265 | 228.1143 | 23.36
0.582911 | 228.1286 | 23.38
0.583466 | 228.1692 | 23.4
0.5840477 | 228.214 | 23.42
0.5845456 | 228.2564 | 23.44
0.5850624 | 228.2952 | 23.46
0.5855832 | 228.3275 | 23.48
0.5860943 | 228.3523 | 23.5
0.5866284 | 228.3785 | 23.52
0.5872273 | 228.4035 | 23.54
0.5877842 | 228.4314 | 23.56
0.5883431 | 228.4616 | 23.58
0.5888581 | 228.4876 | 23.6
0.5892968 | 228.498 | 23.62
0.5898537 | 228.4854 | 23.64
0.5904717 | 228.4634 | 23.66
0.591082 | 228.444 | 23.68
0.5916771 | 228.4191 | 23.7
0.5921997 | 228.3805 | 23.72
0.5926499 | 228.3491 | 23.74
0.593161 | 228.3205 | 23.76
0.5936417 | 228.3061 | 23.78
0.5941166 | 228.3006 | 23.8
0.5945916 | 228.3037 | 23.82
0.5950608 | 228.3139 | 23.84
0.5955757 | 228.3396 | 23.86
0.5960888 | 228.351 | 23.88
0.5966458 | 228.3743 | 23.9
0.5971608 | 228.4128 | 23.92
0.5976605 | 228.463 | 23.94
0.598227 | 228.5046 | 23.96
0.5988049 | 228.5402 | 23.98
0.5993618 | 228.5408 | 24
0.5999169 | 228.5386 | 24.02
0.6004471 | 228.5341 | 24.04
0.6009583 | 228.5372 | 24.06
0.6015152 | 228.5493 | 24.08
0.6020665 | 228.5876 | 24.1
0.6026291 | 228.6183 | 24.12
0.6031994 | 228.6308 | 24.14
0.6036848 | 228.6382 | 24.16
0.6041369 | 228.6327 | 24.18
0.6046824 | 228.6165 | 24.2
0.6052546 | 228.5991 | 24.22
0.6057829 | 228.5846 | 24.24
0.6062703 | 228.5607 | 24.26
0.6068024 | 228.5435 | 24.28
0.6073422 | 228.5315 | 24.3
0.6078343 | 228.5223 | 24.32
0.6083378 | 228.5244 | 24.34
0.6088604 | 228.5336 | 24.36
0.6093668 | 228.539 | 24.38
0.6099505 | 228.5598 | 24.4
0.6105036 | 228.5854 | 24.42
0.6110434 | 228.6219 | 24.44
0.6116251 | 228.6709 | 24.46
0.6121973 | 228.7335 | 24.48
0.6126685 | 228.7839 | 24.5
0.6132006 | 228.8376 | 24.52
0.6137194 | 228.8601 | 24.54
0.6142783 | 228.857 | 24.56
0.6148619 | 228.8546 | 24.58
0.6153635 | 228.8559 | 24.6
0.6159033 | 228.8398 | 24.62
0.6164183 | 228.8404 | 24.64
0.6169352 | 228.8445 | 24.66
0.6174502 | 228.8263 | 24.68
0.6179366 | 228.791 | 24.7
0.6184611 | 228.7591 | 24.72
0.6190199 | 228.7295 | 24.74
0.6195654 | 228.6971 | 24.76
0.620109 | 228.6763 | 24.78
0.6206259 | 228.6724 | 24.8
0.621179 | 228.6786 | 24.82
0.6217875 | 228.6843 | 24.84
0.6223406 | 228.6977 | 24.86
0.6229357 | 228.7059 | 24.88
0.623567 | 228.6875 | 24.9
0.6241354 | 228.6691 | 24.92
0.6247076 | 228.6487 | 24.94
0.6252703 | 228.6358 | 24.96
0.625873 | 228.6382 | 24.98
0.6265101 | 228.6614 | 25
0.6270556 | 228.6854 | 25.02
0.6275916 | 228.7076 | 25.04
0.6281523 | 228.7259 | 25.06
0.6287073 | 228.7361 | 25.08
0.6292719 | 228.7443 | 25.1
0.6297945 | 228.7504 | 25.12
0.6303477 | 228.7594 | 25.14
0.6309046 | 228.7613 | 25.16
0.6314463 | 228.763 | 25.18
0.6319708 | 228.758 | 25.2
0.6325011 | 228.7423 | 25.22
0.6330637 | 228.7076 | 25.24
0.6336684 | 228.6756 | 25.26
0.6342558 | 228.6327 | 25.28
0.6349291 | 228.5896 | 25.3
0.6355566 | 228.5394 | 25.32
0.6360907 | 228.4929 | 25.34
0.6366648 | 228.4438 | 25.36
0.6372637 | 228.4214 | 25.38
0.6378321 | 228.4092 | 25.4
0.6384177 | 228.4043 | 25.42
0.6389326 | 228.4065 | 25.44
0.6394877 | 228.4318 | 25.46
0.6400637 | 228.4371 | 25.48
0.6406226 | 228.4407 | 25.5
0.641189 | 228.4671 | 25.52
0.6417288 | 228.5062 | 25.54
0.6422934 | 228.5294 | 25.56
0.6428561 | 228.5396 | 25.58
0.6434092 | 228.5419 | 25.6
0.6439528 | 228.5215 | 25.62
0.6444754 | 228.5011 | 25.64
0.6450247 | 228.493 | 25.66
0.6456313 | 228.506 | 25.68
0.6462168 | 228.5184 | 25.7
0.6467966 | 228.5356 | 25.72
0.6474127 | 228.533 | 25.74
0.647922 | 228.5192 | 25.76
0.648498 | 228.4933 | 25.78
0.6491255 | 228.4666 | 25.8
0.6497549 | 228.4279 | 25.82
0.6503653 | 228.3983 | 25.84
0.650886 | 228.3624 | 25.86
0.6514048 | 228.3256 | 25.88
0.6518969 | 228.2892 | 25.9
0.6524062 | 228.2796 | 25.92
0.6529154 | 228.2655 | 25.94
0.6534132 | 228.2583 | 25.96
0.6539931 | 228.2611 | 25.98
0.6545767 | 228.2746 | 26
0.6551375 | 228.2797 | 26.02
0.6556887 | 228.3158 | 26.04
0.6561942 | 228.3541 | 26.06
0.6568312 | 228.4098 | 26.08
0.657474 | 228.4533 | 26.1
0.6580634 | 228.4884 | 26.12
0.6586623 | 228.4872 | 26.14
0.6592917 | 228.4783 | 26.16
0.6598887 | 228.448 | 26.18
0.6605105 | 228.4352 | 26.2
0.661117 | 228.4223 | 26.22
0.6617331 | 228.4115 | 26.24
0.6623091 | 228.3936 | 26.26
0.6628661 | 228.3627 | 26.28
0.6634154 | 228.3167 | 26.3
0.6639532 | 228.2698 | 26.32
0.664514 | 228.2265 | 26.34
0.6650442 | 228.1875 | 26.36
0.6655373 | 228.1638 | 26.38
0.6661076 | 228.1587 | 26.4
0.6667504 | 228.1599 | 26.42
0.6673931 | 228.172 | 26.44
0.6680188 | 228.1802 | 26.46
0.6686261 | 228.1834 | 26.48
0.6693032 | 228.1668 | 26.5
0.6699556 | 228.151 | 26.52
0.6705125 | 228.1433 | 26.54
0.6710904 | 228.1487 | 26.56
0.6715816 | 228.1644 | 26.58
0.6720746 | 228.1903 | 26.6
0.6726487 | 228.2233 | 26.62
0.6732362 | 228.2456 | 26.64
0.673816 | 228.2708 | 26.66
0.6743501 | 228.2911 | 26.68
0.6748479 | 228.3046 | 26.7
0.6754182 | 228.3258 | 26.72
0.6759427 | 228.3432 | 26.74
0.6764672 | 228.358 | 26.76
0.6769803 | 228.3629 | 26.78
0.6775697 | 228.3728 | 26.8
0.6781591 | 228.3605 | 26.82
0.6786931 | 228.327 | 26.84
0.6792386 | 228.299 | 26.86
0.6797784 | 228.2763 | 26.88
0.6803086 | 228.2415 | 26.9
0.6809056 | 228.2038 | 26.92
0.6814702 | 228.1714 | 26.94
0.6820481 | 228.141 | 26.96
0.6826566 | 228.134 | 26.98
0.6832212 | 228.1286 | 27
0.6837896 | 228.1301 | 27.02
0.6843942 | 228.1581 | 27.04
0.6849645 | 228.1815 | 27.06
0.6855195 | 228.1858 | 27.08
0.6860097 | 228.2138 | 27.1
0.6865047 | 228.2481 | 27.12
0.6870711 | 228.2869 | 27.14
0.6875861 | 228.3126 | 27.16
0.6880935 | 228.3228 | 27.18
0.6885884 | 228.3092 | 27.2
0.6891645 | 228.2978 | 27.22
0.6897519 | 228.2806 | 27.24
0.6903279 | 228.2737 | 27.26
0.6909249 | 228.2906 | 27.28
0.6915715 | 228.3089 | 27.3
0.6921628 | 228.3177 | 27.32
0.692777 | 228.3137 | 27.34
0.6933778 | 228.3074 | 27.36
0.6939576 | 228.2827 | 27.38
0.6945603 | 228.2612 | 27.4
0.6950887 | 228.2368 | 27.42
0.6956151 | 228.2152 | 27.44
0.6961816 | 228.1887 | 27.46
0.6967538 | 228.1654 | 27.48
0.6973317 | 228.1494 | 27.5
0.6978238 | 228.1414 | 27.52
0.6983064 | 228.1395 | 27.54
0.6988595 | 228.1482 | 27.56
0.6993955 | 228.1635 | 27.58
0.6999105 | 228.1855 | 27.6
0.7004064 | 228.2208 | 27.62
0.7008966 | 228.2671 | 27.64
0.7014821 | 228.3263 | 27.66
0.7020925 | 228.3965 | 27.68
0.7026666 | 228.4525 | 27.7
0.7032502 | 228.4904 | 27.72
0.7037633 | 228.4962 | 27.74
0.7043718 | 228.487 | 27.76
0.7049649 | 228.481 | 27.78
0.7055505 | 228.4824 | 27.8
0.7061113 | 228.4822 | 27.82
0.7065862 | 228.4932 | 27.84
0.7070773 | 228.4858 | 27.86
0.7076171 | 228.4608 | 27.88
0.7081855 | 228.431 | 27.9
0.7087768 | 228.4019 | 27.92
0.7093204 | 228.3769 | 27.94
0.7098249 | 228.3665 | 27.96
0.7103685 | 228.3661 | 27.98
0.7109368 | 228.3668 | 28
0.7115129 | 228.3824 | 28.02
0.7120717 | 228.4009 | 28.04
0.7126554 | 228.4195 | 28.06
0.7132714 | 228.418 | 28.08
0.7138131 | 228.4097 | 28.1
0.7143434 | 228.3978 | 28.12
0.714866 | 228.3954 | 28.14
0.7153791 | 228.3898 | 28.16
0.7159474 | 228.4042 | 28.18
0.7165139 | 228.4279 | 28.2
0.7170995 | 228.4427 | 28.22
0.7177117 | 228.4552 | 28.24
0.7183011 | 228.4639 | 28.26
0.7189 | 228.4671 | 28.28
0.7194951 | 228.4724 | 28.3
0.7201093 | 228.4821 | 28.32
0.7206891 | 228.4852 | 28.34
0.7212003 | 228.5006 | 28.36
0.7216809 | 228.5129 | 28.38
0.7222055 | 228.5181 | 28.4
0.72277 | 228.5095 | 28.42
0.7233232 | 228.4813 | 28.44
0.723842 | 228.444 | 28.46
0.7244294 | 228.4065 | 28.48
0.7250836 | 228.3605 | 28.5
0.7256902 | 228.3196 | 28.52
0.72623 | 228.2759 | 28.54
0.7267736 | 228.2501 | 28.56
0.7273114 | 228.2398 | 28.58
0.7279504 | 228.2331 | 28.6
0.7285188 | 228.2265 | 28.62
0.7291196 | 228.2442 | 28.64
0.7298043 | 228.2552 | 28.66
0.7303727 | 228.256 | 28.68
0.7309316 | 228.2698 | 28.7
0.731561 | 228.3009 | 28.72
0.7322171 | 228.3328 | 28.74
0.7328752 | 228.3482 | 28.76
0.7334283 | 228.3428 | 28.78
0.7339023 | 228.32 | 28.8
0.7344344 | 228.292 | 28.82
0.734978 | 228.2623 | 28.84
0.7355483 | 228.2521 | 28.86
0.7361014 | 228.2586 | 28.88
0.7367213 | 228.2652 | 28.9
0.7373679 | 228.2646 | 28.92
0.7379745 | 228.256 | 28.94
0.7385657 | 228.231 | 28.96
0.7391666 | 228.1945 | 28.98
0.7397388 | 228.1611 | 29
0.7403415 | 228.125 | 29.02
0.7409347 | 228.0948 | 29.04
0.7415717 | 228.0679 | 29.06
0.7421802 | 228.0538 | 29.08
0.7426875 | 228.0397 | 29.1
0.7432063 | 228.0215 | 29.12
0.74379 | 228.0107 | 29.14
0.7444041 | 227.9969 | 29.16
0.7450965 | 227.9851 | 29.18
0.7457259 | 227.9869 | 29.2
0.7463019 | 228.0174 | 29.22
0.7469047 | 228.0535 | 29.24
0.7474902 | 228.1004 | 29.26
0.7480968 | 228.1517 | 29.28
0.748607 | 228.1982 | 29.3
0.7491315 | 228.2147 | 29.32
0.7496637 | 228.2056 | 29.34
0.7501882 | 228.1917 | 29.36
0.7507394 | 228.179 | 29.38
0.7512887 | 228.1569 | 29.4
0.7518609 | 228.1446 | 29.42
0.7525228 | 228.1353 | 29.44
0.7531522 | 228.1168 | 29.46
0.7537416 | 228.078 | 29.48
0.7543538 | 228.0389 | 29.5
0.7548898 | 227.9931 | 29.52
0.7554315 | 227.9569 | 29.54
0.7559922 | 227.9234 | 29.56
0.7565396 | 227.9021 | 29.58
0.7570794 | 227.8868 | 29.6
0.7576135 | 227.8886 | 29.62
0.7581952 | 227.8787 | 29.64
0.7588571 | 227.865 | 29.66
0.7595037 | 227.8348 | 29.68
0.7601503 | 227.7993 | 29.7
0.7608007 | 227.7483 | 29.72
0.7615216 | 227.6948 | 29.74
0.7622369 | 227.6463 | 29.76
0.7629254 | 227.6167 | 29.78
0.7636274 | 227.5789 | 29.8
0.7642949 | 227.5396 | 29.82
0.7650674 | 227.4991 | 29.84
0.7658342 | 227.4503 | 29.86
0.7665284 | 227.3894 | 29.88
0.7672456 | 227.3378 | 29.9
0.7679513 | 227.2891 | 29.92
0.768699 | 227.2496 | 29.94
0.7694238 | 227.211 | 29.96
0.7701219 | 227.1665 | 29.98
0.7708314 | 227.1159 | 30
0.7715181 | 227.0482 | 30.02
0.7722371 | 226.9753 | 30.04
0.7728952 | 226.8945 | 30.06
0.7735284 | 226.8145 | 30.08
0.774112 | 226.7272 | 30.1
0.7747281 | 226.6498 | 30.12
0.7753766 | 226.5665 | 30.14
0.7760022 | 226.5112 | 30.16
0.7766946 | 226.4739 | 30.18
0.7773717 | 226.4414 | 30.2
0.7780336 | 226.4151 | 30.22
0.7787564 | 226.4048 | 30.24
0.779506 | 226.3837 | 30.26
0.7802117 | 226.364 | 30.28
0.780885 | 226.364 | 30.3
0.7815011 | 226.376 | 30.32
0.7822183 | 226.3886 | 30.34
0.7828992 | 226.3953 | 30.36
0.7835305 | 226.3789 | 30.38
0.7840579 | 226.3547 | 30.4
0.7845958 | 226.3252 | 30.42
0.7852462 | 226.301 | 30.44
0.7859119 | 226.29 | 30.46
0.7865565 | 226.2902 | 30.48
0.7871612 | 226.2896 | 30.5
0.787823 | 226.2808 | 30.52
0.7884753 | 226.271 | 30.54
0.7891296 | 226.2483 | 30.56
0.7897246 | 226.2227 | 30.58
0.7902473 | 226.1909 | 30.6
0.790829 | 226.1565 | 30.62
0.7914336 | 226.1229 | 30.64
0.7920383 | 226.0902 | 30.66
0.792641 | 226.0611 | 30.68
0.793114 | 226.04 | 30.7
0.7936423 | 226.0316 | 30.72
0.7942851 | 226.0264 | 30.74
0.7949393 | 226.0282 | 30.76
0.7955611 | 226.0419 | 30.78
0.7961524 | 226.0665 | 30.8
0.796757 | 226.106 | 30.82
0.7973807 | 226.1506 | 30.84
0.7980216 | 226.199 | 30.86
0.7986129 | 226.252 | 30.88
0.7991965 | 226.2983 | 30.9
0.7997745 | 226.3157 | 30.92
0.8003162 | 226.3146 | 30.94
0.8008636 | 226.3115 | 30.96
0.8014224 | 226.3123 | 30.98
0.8019527 | 226.3132 | 31
0.8025363 | 226.3132 | 31.02
0.8031066 | 226.3177 | 31.04
0.8037322 | 226.3083 | 31.06
0.8043235 | 226.2882 | 31.08
0.8048423 | 226.2545 | 31.1
0.8054603 | 226.2316 | 31.12
0.8061011 | 226.2083 | 31.14
0.8067382 | 226.2047 | 31.16
0.8073848 | 226.2062 | 31.18
0.8079455 | 226.2249 | 31.2
0.8085273 | 226.2533 | 31.22
0.80913 | 226.2734 | 31.24
0.8096793 | 226.287 | 31.26
0.810221 | 226.2874 | 31.28
0.8107017 | 226.2891 | 31.3
0.8112262 | 226.2833 | 31.32
0.811766 | 226.2959 | 31.34
0.8123115 | 226.3129 | 31.36
0.8128474 | 226.3417 | 31.38
0.8133624 | 226.3718 | 31.4
0.8139327 | 226.408 | 31.42
0.8145908 | 226.4383 | 31.44
0.8152488 | 226.4627 | 31.46
0.8159145 | 226.4843 | 31.48
0.8165477 | 226.509 | 31.5
0.8170493 | 226.5328 | 31.52
0.817673 | 226.5701 | 31.54
0.8182605 | 226.6062 | 31.56
0.8188251 | 226.6395 | 31.58
0.8193648 | 226.6601 | 31.6
0.8198302 | 226.6573 | 31.62
0.820349 | 226.6454 | 31.64
0.8208984 | 226.6385 | 31.66
0.8214305 | 226.6158 | 31.68
0.821955 | 226.5918 | 31.7
0.8224652 | 226.5756 | 31.72
0.823026 | 226.5595 | 31.74
0.8235543 | 226.5576 | 31.76
0.8240903 | 226.5757 | 31.78
0.8246301 | 226.5956 | 31.8
0.8251927 | 226.6319 | 31.82
0.8257821 | 226.6719 | 31.84
0.8263467 | 226.7071 | 31.86
0.8268808 | 226.7455 | 31.88
0.8274396 | 226.7977 | 31.9
0.8279718 | 226.8521 | 31.92
0.828398 | 226.9058 | 31.94
0.8289102 | 226.9409 | 31.96
0.8295243 | 226.9623 | 31.98
0.8301004 | 226.9714 | 32
0.8307183 | 226.9813 | 32.02
0.831219 | 226.9928 | 32.04
0.8317626 | 227.0262 | 32.06
0.8323672 | 227.0604 | 32.08
0.8329127 | 227.0969 | 32.1
0.8334735 | 227.114 | 32.12
0.8339418 | 227.1236 | 32.14
0.8344615 | 227.1203 | 32.16
0.8350127 | 227.1198 | 32.18
0.8355411 | 227.1083 | 32.2
0.8360637 | 227.1096 | 32.22
0.8365863 | 227.1049 | 32.24
0.8371223 | 227.099 | 32.26
0.8377059 | 227.0967 | 32.28
0.8382819 | 227.1055 | 32.3
0.8389209 | 227.1145 | 32.32
0.8395656 | 227.1357 | 32.34
0.8400396 | 227.1569 | 32.36
0.8405135 | 227.19 | 32.38
0.8410667 | 227.2323 | 32.4
0.8416274 | 227.2962 | 32.42
0.8422168 | 227.3724 | 32.44
0.8427356 | 227.4505 | 32.46
0.8432544 | 227.5171 | 32.48
0.8437579 | 227.5792 | 32.5
0.8442863 | 227.5993 | 32.52
0.8448222 | 227.6052 | 32.54
0.8453239 | 227.6184 | 32.56
0.8458579 | 227.6371 | 32.58
0.8464149 | 227.65 | 32.6
0.8469241 | 227.6711 | 32.62
0.8474467 | 227.6882 | 32.64
0.8479732 | 227.685 | 32.66
0.8485025 | 227.667 | 32.68
0.8491223 | 227.6428 | 32.7
0.8496984 | 227.6209 | 32.72
0.8502362 | 227.6003 | 32.74
0.8507836 | 227.5902 | 32.76
0.8513139 | 227.5958 | 32.78
0.8518251 | 227.6156 | 32.8
0.8524144 | 227.6434 | 32.82
0.8530267 | 227.6588 | 32.84
0.8536275 | 227.6715 | 32.86
0.8542035 | 227.6687 | 32.88
0.8547185 | 227.6575 | 32.9
0.855285 | 227.6501 | 32.92
0.8558229 | 227.6542 | 32.94
0.8563474 | 227.6724 | 32.96
0.8569005 | 227.7021 | 32.98
0.8574727 | 227.7398 | 33
0.8581441 | 227.7798 | 33.02
0.8587201 | 227.8106 | 33.04
0.8592675 | 227.8277 | 33.06
0.8598035 | 227.8515 | 33.08
0.860307 | 227.8732 | 33.1
0.8608354 | 227.8887 | 33.12
0.8614152 | 227.9211 | 33.14
0.8619836 | 227.9486 | 33.16
0.8625463 | 227.9643 | 33.18
0.8630689 | 227.9705 | 33.2
0.8635181 | 227.9549 | 33.22
0.8640712 | 227.9354 | 33.24
0.864651 | 227.9146 | 33.26
0.865227 | 227.886 | 33.28
0.8657687 | 227.8511 | 33.3
0.8661712 | 227.8283 | 33.32
0.866669 | 227.8087 | 33.34
0.8672927 | 227.8086 | 33.36
0.8678821 | 227.822 | 33.38
0.8684219 | 227.8391 | 33.4
0.8689263 | 227.8673 | 33.42
0.8694356 | 227.9012 | 33.44
0.8699792 | 227.9227 | 33.46
0.8705342 | 227.9511 | 33.48
0.8710607 | 227.9991 | 33.5
0.8715757 | 228.0447 | 33.52
0.8721345 | 228.0805 | 33.54
0.8727449 | 228.1126 | 33.56
0.8732999 | 228.1226 | 33.58
0.8738626 | 228.1229 | 33.6
0.8743928 | 228.1383 | 33.62
0.8748611 | 228.1524 | 33.64
0.8753932 | 228.1806 | 33.66
0.875912 | 228.2224 | 33.68
0.876469 | 228.2481 | 33.7
0.8770297 | 228.2602 | 33.72
0.8774655 | 228.2661 | 33.74
0.8779214 | 228.2607 | 33.76
0.8784898 | 228.2474 | 33.78
0.8789876 | 228.2439 | 33.8
0.8794759 | 228.2281 | 33.82
0.8799642 | 228.2178 | 33.84
0.8804458 | 228.2181 | 33.86
0.8809512 | 228.2151 | 33.88
0.8814757 | 228.2222 | 33.9
0.8819888 | 228.2322 | 33.92
0.8824819 | 228.2533 | 33.94
0.882993 | 228.2728 | 33.96
0.8835748 | 228.3145 | 33.98
0.8841375 | 228.3586 | 34
0.8847135 | 228.4378 | 34.02
0.8852742 | 228.5201 | 34.04
0.8857444 | 228.6023 | 34.06
0.8862298 | 228.6772 | 34.08
0.8868096 | 228.7357 | 34.1
0.8873666 | 228.7559 | 34.12
0.8879235 | 228.7582 | 34.14
0.8884099 | 228.7664 | 34.16
0.888819 | 228.7805 | 34.18
0.8893026 | 228.797 | 34.2
0.8898004 | 228.8179 | 34.22
0.8902791 | 228.8383 | 34.24
0.8907865 | 228.8409 | 34.26
0.8912976 | 228.8309 | 34.28
0.8918603 | 228.8206 | 34.3
0.8923495 | 228.813 | 34.32
0.892814 | 228.812 | 34.34
0.8933061 | 228.83 | 34.36
0.8937896 | 228.8507 | 34.38
0.8942931 | 228.892 | 34.4
0.89481 | 228.9413 | 34.42
0.8953078 | 228.9857 | 34.44
0.8958095 | 229.0063 | 34.46
0.8963397 | 229.0258 | 34.48
0.8968051 | 229.0394 | 34.5
0.8972819 | 229.0521 | 34.52
0.897774 | 229.0727 | 34.54
0.8982719 | 229.1189 | 34.56
0.8987907 | 229.1738 | 34.58
0.8992856 | 229.2285 | 34.6
0.8997272 | 229.2787 | 34.62
0.9001859 | 229.3286 | 34.64
0.9006656 | 229.3706 | 34.66
0.9011005 | 229.4083 | 34.68
0.9015697 | 229.453 | 34.7
0.9020217 | 229.4983 | 34.72
0.9024966 | 229.545 | 34.74
0.902983 | 229.5876 | 34.76
0.903478 | 229.62 | 34.78
0.9039672 | 229.6332 | 34.8
0.9044393 | 229.637 | 34.82
0.9048913 | 229.6381 | 34.84
0.9054044 | 229.6338 | 34.86
0.9059137 | 229.6246 | 34.88
0.9064229 | 229.6067 | 34.9
0.9069875 | 229.5958 | 34.92
0.9074443 | 229.6086 | 34.94
0.9078124 | 229.6276 | 34.96
0.9082759 | 229.6567 | 34.98
0.9087566 | 229.7003 | 35
0.9092525 | 229.7551 | 35.02
0.9097503 | 229.7877 | 35.04
0.9101451 | 229.8257 | 35.06
0.9105285 | 229.8694 | 35.08
0.9109767 | 229.927 | 35.1
0.9114564 | 229.9815 | 35.12
0.911918 | 230.0342 | 35.14
0.912371 | 230.0739 | 35.16
0.9127925 | 230.0955 | 35.18
0.9132703 | 230.1036 | 35.2
0.9137443 | 230.1181 | 35.22
0.9141963 | 230.1408 | 35.24
0.9146608 | 230.1703 | 35.26
0.9151328 | 230.2068 | 35.28
0.9155896 | 230.2429 | 35.3
0.9160874 | 230.2615 | 35.32
0.9165729 | 230.2792 | 35.34
0.9170592 | 230.2844 | 35.36
0.9175609 | 230.2946 | 35.38
0.9180091 | 230.2952 | 35.4
0.9184421 | 230.3004 | 35.42
0.9189208 | 230.3014 | 35.44
0.9194453 | 230.309 | 35.46
0.9199451 | 230.3111 | 35.48
0.9204076 | 230.3292 | 35.5
0.9208234 | 230.3516 | 35.52
0.9212754 | 230.3661 | 35.54
0.9217418 | 230.3897 | 35.56
0.9222005 | 230.4291 | 35.58
0.9226449 | 230.4765 | 35.6
0.9230636 | 230.541 | 35.62
0.923549 | 230.6139 | 35.64
0.9240583 | 230.6918 | 35.66
0.9245189 | 230.7554 | 35.68
0.9249776 | 230.7963 | 35.7
0.9254411 | 230.8068 | 35.72
0.9258855 | 230.8178 | 35.74
0.9263709 | 230.8297 | 35.76
0.9268582 | 230.846 | 35.78
0.9273074 | 230.8665 | 35.8
0.9277757 | 230.8866 | 35.82
0.9282296 | 230.8972 | 35.84
0.9286245 | 230.8875 | 35.86
0.9290603 | 230.872 | 35.88
0.9295247 | 230.859 | 35.9
0.929993 | 230.8496 | 35.92
0.9304498 | 230.8461 | 35.94
0.9308437 | 230.8552 | 35.96
0.9312595 | 230.8751 | 35.98
0.9317029 | 230.9116 | 36
0.9321435 | 230.9501 | 36.02
0.9326003 | 230.9824 | 36.04
0.9330381 | 230.9961 | 36.06
0.9334539 | 231.0018 | 36.08
0.9339421 | 231.0005 | 36.1
0.9344075 | 231.0187 | 36.12
0.9348806 | 231.0369 | 36.14
0.9353316 | 231.0739 | 36.16
0.9357675 | 231.1107 | 36.18
0.9362109 | 231.133 | 36.2
0.936724 | 231.1353 | 36.22
0.9372237 | 231.1325 | 36.24
0.937713 | 231.1238 | 36.26
0.9382222 | 231.1231 | 36.28
0.9386876 | 231.1221 | 36.3
0.9392369 | 231.1264 | 36.32
0.9397901 | 231.1407 | 36.34
0.9403394 | 231.1476 | 36.36
0.9408582 | 231.1363 | 36.38
0.9413369 | 231.1139 | 36.4
0.9417804 | 231.0831 | 36.42
0.9422839 | 231.0504 | 36.44
0.9428104 | 231.0154 | 36.46
0.9432939 | 230.9789 | 36.48
0.9437578 | 230.9463 | 36.5
0.9442242 | 230.9204 | 36.52
0.9447716 | 230.9098 | 36.54
0.9453266 | 230.913 | 36.56
0.9461525 | 230.9228 | 36.58
0.9468792 | 230.933 | 36.6
0.9474018 | 230.9586 | 36.62
0.947892 | 230.9686 | 36.64
0.9484089 | 230.9821 | 36.66
0.9489124 | 231.0125 | 36.68
0.9493578 | 231.0554 | 36.7
0.9498556 | 231.0861 | 36.72
0.9502924 | 231.111 | 36.74
0.950774 | 231.1184 | 36.76
0.951289 | 231.111 | 36.78
0.9518269 | 231.1117 | 36.8
0.952359 | 231.1188 | 36.82
0.9528282 | 231.1341 | 36.84
0.9532154 | 231.1635 | 36.86
0.953677 | 231.1895 | 36.88
0.9541443 | 231.2 | 36.9
0.9545982 | 231.205 | 36.92
0.9550741 | 231.2047 | 36.94
0.9555033 | 231.1846 | 36.96
0.9559878 | 231.1736 | 36.98
0.9564541 | 231.1675 | 37
0.9569176 | 231.1536 | 37.02
0.9573982 | 231.1406 | 37.04
0.9578779 | 231.1377 | 37.06
0.9583433 | 231.1302 | 37.08
0.9588249 | 231.1267 | 37.1
0.9592817 | 231.1317 | 37.12
0.9597538 | 231.1398 | 37.14
0.9601992 | 231.1626 | 37.16
0.960595 | 231.1957 | 37.18
0.9610117 | 231.2367 | 37.2
0.9614847 | 231.2871 | 37.22
0.9619234 | 231.3584 | 37.24
0.9623869 | 231.4223 | 37.26
0.9627884 | 231.4771 | 37.28
0.9631165 | 231.5077 | 37.3
0.9635723 | 231.5125 | 37.32
0.9640101 | 231.5045 | 37.34
0.9644497 | 231.504 | 37.36
0.9648903 | 231.4995 | 37.38
0.9652832 | 231.5122 | 37.4
0.9657553 | 231.5222 | 37.42
0.9662216 | 231.5186 | 37.44
0.9666765 | 231.5035 | 37.46
0.9671229 | 231.4829 | 37.48
0.9675549 | 231.454 | 37.5
0.9680002 | 231.4468 | 37.52
0.9685076 | 231.4447 | 37.54
0.9689634 | 231.4519 | 37.56
0.9694031 | 231.4671 | 37.58
0.9698618 | 231.4946 | 37.6
0.970291 | 231.5172 | 37.62
0.970682 | 231.5353 | 37.64
0.9711598 | 231.5337 | 37.66
0.9716423 | 231.5325 | 37.68
0.9720991 | 231.5312 | 37.7
0.9725578 | 231.5372 | 37.72
0.972967 | 231.5533 | 37.74
0.9733236 | 231.5823 | 37.76
0.9737766 | 231.6192 | 37.78
0.9742363 | 231.6602 | 37.8
0.9746645 | 231.6949 | 37.82
0.9750965 | 231.723 | 37.84
0.9754789 | 231.7494 | 37.86
0.9759091 | 231.784 | 37.88
0.9763382 | 231.8084 | 37.9
0.976774 | 231.8308 | 37.92
0.9772127 | 231.8535 | 37.94
0.9776486 | 231.8825 | 37.96
0.9780806 | 231.8845 | 37.98
0.9785689 | 231.8687 | 38
0.9790285 | 231.8524 | 38.02
0.9795063 | 231.829 | 38.04
0.980027 | 231.7948 | 38.06
0.9804991 | 231.7636 | 38.08
0.9809597 | 231.739 | 38.1
0.9814728 | 231.7145 | 38.12
0.981963 | 231.7053 | 38.14
0.9824341 | 231.7085 | 38.16
0.9829138 | 231.7182 | 38.18
0.9833458 | 231.7365 | 38.2
0.983733 | 231.7586 | 38.22
0.9841736 | 231.7761 | 38.24
0.9846113 | 231.795 | 38.26
0.985051 | 231.8322 | 38.28
0.9854658 | 231.8745 | 38.3
0.9858502 | 231.9289 | 38.32
0.9862955 | 231.9654 | 38.34
0.9867247 | 231.9761 | 38.36
0.9871538 | 231.9746 | 38.38
0.9875858 | 231.9716 | 38.4
0.9880169 | 231.9562 | 38.42
0.9884089 | 231.9741 | 38.44
0.9888256 | 232.002 | 38.46
0.98923 | 232.0137 | 38.48
0.9896515 | 232.0264 | 38.5
0.9901064 | 232.0286 | 38.52
0.9905365 | 232.0103 | 38.54
0.990898 | 231.9971 | 38.56
0.9912871 | 231.9826 | 38.58
0.9916838 | 231.9573 | 38.6
0.9921034 | 231.9438 | 38.62
0.9925469 | 231.9234 | 38.64
0.992934 | 231.9062 | 38.66
0.9932898 | 231.9039 | 38.68
0.9937142 | 231.9084 | 38.7
0.9941271 | 231.9138 | 38.72
0.9945448 | 231.9289 | 38.74
0.9949711 | 231.9502 | 38.76
0.9953421 | 231.9824 | 38.78
0.9957846 | 232.0367 | 38.8
0.9961899 | 232.1008 | 38.82
0.9965952 | 232.1622 | 38.84
0.9970139 | 232.2213 | 38.86
0.997403 | 232.2722 | 38.88
0.9978302 | 232.2811 | 38.9
0.9983242 | 232.269 | 38.92
0.9987496 | 232.2621 | 38.94
0.9991434 | 232.2623 | 38.96
0.9995554 | 232.2486 | 38.98
0.9999312 | 232.2562 | 39
1.000389 | 232.2627 | 39.02
1.000814 | 232.2518 | 39.04
1.001238 | 232.2261 | 39.06
1.001689 | 232.2062 | 39.08
1.002084 | 232.168 | 39.1
1.002374 | 232.1452 | 39.12
1.002762 | 232.1335 | 39.14
1.003172 | 232.1358 | 39.16
1.003558 | 232.1445 | 39.18
1.003938 | 232.1828 | 39.2
1.004281 | 232.2087 | 39.22
1.004691 | 232.2267 | 39.24
1.005125 | 232.2192 | 39.26
1.005518 | 232.2154 | 39.28
1.005893 | 232.2017 | 39.3
1.006251 | 232.1959 | 39.32
1.00663 | 232.2083 | 39.34
1.007066 | 232.2367 | 39.36
1.007453 | 232.2664 | 39.38
1.007862 | 232.2952 | 39.4
1.008273 | 232.3178 | 39.42
1.008635 | 232.3302 | 39.44
1.009068 | 232.341 | 39.46
1.009514 | 232.3511 | 39.48
1.009972 | 232.3674 | 39.5
1.010446 | 232.3901 | 39.52
1.010877 | 232.4078 | 39.54
1.011221 | 232.4271 | 39.56
1.011667 | 232.431 | 39.58
1.012133 | 232.4087 | 39.6
1.012551 | 232.3843 | 39.62
1.012942 | 232.3577 | 39.64
1.013268 | 232.3214 | 39.66
1.013646 | 232.2857 | 39.68
1.014048 | 232.2614 | 39.7
1.014467 | 232.2427 | 39.72
1.014858 | 232.2418 | 39.74
1.015231 | 232.238 | 39.76
1.015621 | 232.2441 | 39.78
1.016061 | 232.2562 | 39.8
1.016478 | 232.2697 | 39.82
1.016878 | 232.2785 | 39.84
1.017293 | 232.3017 | 39.86
1.017621 | 232.34 | 39.88
1.017959 | 232.3816 | 39.9
1.018377 | 232.4144 | 39.92
1.018773 | 232.4341 | 39.94
1.01913 | 232.4427 | 39.96
1.019478 | 232.4286 | 39.98
1.01981 | 232.4277 | 40
1.020203 | 232.421 | 40.02
1.020602 | 232.4346 | 40.04
1.020988 | 232.4552 | 40.06
1.021372 | 232.4759 | 40.08
1.021742 | 232.471 | 40.1
1.0222 | 232.4743 | 40.12
1.022626 | 232.4603 | 40.14
1.023038 | 232.4369 | 40.16
1.023462 | 232.4093 | 40.18
1.023879 | 232.3872 | 40.2
1.024243 | 232.3564 | 40.22
1.024682 | 232.3321 | 40.24
1.025146 | 232.3106 | 40.26
1.025535 | 232.3019 | 40.28
1.02594 | 232.2954 | 40.3
1.026322 | 232.3025 | 40.32
1.02669 | 232.3105 | 40.34
1.027104 | 232.3361 | 40.36
1.027535 | 232.3645 | 40.38
1.027961 | 232.4078 | 40.4
1.028366 | 232.4635 | 40.42
1.028711 | 232.5229 | 40.44
1.029056 | 232.5725 | 40.46
1.029431 | 232.6143 | 40.48
1.029792 | 232.6227 | 40.5
1.030141 | 232.6112 | 40.52
1.03049 | 232.6021 | 40.54
1.03091 | 232.6006 | 40.56
1.031333 | 232.5972 | 40.58
1.031721 | 232.6056 | 40.6
1.032117 | 232.6037 | 40.62
1.032493 | 232.588 | 40.64
1.032844 | 232.553 | 40.66
1.033249 | 232.522 | 40.68
1.033681 | 232.4857 | 40.7
1.034162 | 232.4629 | 40.72
1.034589 | 232.4537 | 40.74
1.034968 | 232.4559 | 40.76
1.035302 | 232.4689 | 40.78
1.03573 | 232.4951 | 40.8
1.036138 | 232.516 | 40.82
1.036541 | 232.5137 | 40.84
1.036974 | 232.5035 | 40.86
1.037342 | 232.4893 | 40.88
1.037693 | 232.4805 | 40.9
1.038109 | 232.478 | 40.92
1.0385 | 232.5071 | 40.94
1.038894 | 232.5432 | 40.96
1.039253 | 232.581 | 40.98
1.039656 | 232.6179 | 41
1.040082 | 232.6465 | 41.02
1.040501 | 232.6627 | 41.04
1.040906 | 232.6878 | 41.06
1.04131 | 232.7062 | 41.08
1.041656 | 232.7255 | 41.1
1.042062 | 232.7439 | 41.12
1.042473 | 232.7636 | 41.14
1.042852 | 232.7697 | 41.16
1.043278 | 232.7608 | 41.18
1.043625 | 232.7365 | 41.2
1.043892 | 232.7239 | 41.22
1.044225 | 232.6927 | 41.24
1.044589 | 232.6566 | 41.26
1.044979 | 232.6278 | 41.28
1.045362 | 232.6002 | 41.3
1.045648 | 232.5837 | 41.32
1.045938 | 232.5781 | 41.34
1.046352 | 232.5856 | 41.36
1.046725 | 232.5949 | 41.38
1.047082 | 232.6176 | 41.4
1.047427 | 232.6288 | 41.42
1.047761 | 232.6498 | 41.44
1.048147 | 232.6739 | 41.46
1.048554 | 232.7151 | 41.48
1.04897 | 232.7565 | 41.5
1.049329 | 232.7832 | 41.52
1.049646 | 232.7983 | 41.54
1.050031 | 232.8033 | 41.56
1.050445 | 232.7874 | 41.58
1.050823 | 232.7795 | 41.6
1.051176 | 232.7831 | 41.62
1.051551 | 232.799 | 41.64
1.051909 | 232.8154 | 41.66
1.052295 | 232.8325 | 41.68
1.052658 | 232.8361 | 41.7
1.05303 | 232.8351 | 41.72
1.05342 | 232.8233 | 41.74
1.053731 | 232.8042 | 41.76
1.054033 | 232.7798 | 41.78
1.054342 | 232.7542 | 41.8
1.05463 | 232.7309 | 41.82
1.054942 | 232.7091 | 41.84
1.055257 | 232.7006 | 41.86
1.055559 | 232.7054 | 41.88
1.055931 | 232.7112 | 41.9
1.056286 | 232.7203 | 41.92
1.056648 | 232.7416 | 41.94
1.056999 | 232.7662 | 41.96
1.057304 | 232.7994 | 41.98
1.057623 | 232.8414 | 42
1.058021 | 232.8974 | 42.02
1.058406 | 232.9517 | 42.04
1.058831 | 232.9972 | 42.06
1.05918 | 233.0197 | 42.08
1.059448 | 233.0308 | 42.1
1.059752 | 233.0235 | 42.12
1.060115 | 233.0144 | 42.14
1.060454 | 233.0098 | 42.16
1.060806 | 233.0128 | 42.18
1.061134 | 233.0098 | 42.2
1.061431 | 232.9972 | 42.22
1.061769 | 232.9697 | 42.24
1.062106 | 232.9289 | 42.26
1.062425 | 232.8858 | 42.28
1.062731 | 232.8499 | 42.3
1.063054 | 232.8307 | 42.32
1.063397 | 232.8171 | 42.34
1.063709 | 232.817 | 42.36
1.064056 | 232.8271 | 42.38
1.064405 | 232.8405 | 42.4
1.064717 | 232.8434 | 42.42
1.064997 | 232.8363 | 42.44
1.065346 | 232.8285 | 42.46
1.065721 | 232.8166 | 42.48
1.066086 | 232.804 | 42.5
1.066437 | 232.8044 | 42.52
1.066677 | 232.823 | 42.54
1.06691 | 232.8404 | 42.56
1.06721 | 232.8631 | 42.58
1.067513 | 232.885 | 42.6
1.067832 | 232.8937 | 42.62
1.068113 | 232.8885 | 42.64
1.068323 | 232.891 | 42.66
1.068602 | 232.8893 | 42.68
1.068893 | 232.8907 | 42.7
1.069141 | 232.8915 | 42.72
1.069378 | 232.8909 | 42.74
1.06963 | 232.8822 | 42.76
1.069976 | 232.8603 | 42.78
1.070233 | 232.8205 | 42.8
1.070486 | 232.7769 | 42.82
1.07076 | 232.7342 | 42.84
1.071052 | 232.6808 | 42.86
1.071367 | 232.6363 | 42.88
1.071691 | 232.6052 | 42.9
1.071994 | 232.5852 | 42.92
1.072318 | 232.5735 | 42.94
1.07258 | 232.564 | 42.96
1.072747 | 232.5486 | 42.98
1.072965 | 232.5461 | 43
1.073229 | 232.535 | 43.02
1.073492 | 232.5218 | 43.04
1.073776 | 232.5205 | 43.06
1.07403 | 232.5407 | 43.08
1.074286 | 232.5469 | 43.1
1.074563 | 232.5497 | 43.12
1.07479 | 232.5334 | 43.14
1.075046 | 232.5082 | 43.16
1.075219 | 232.4724 | 43.18
1.075438 | 232.4385 | 43.2
1.075709 | 232.4191 | 43.22
1.075946 | 232.4124 | 43.24
1.076178 | 232.4094 | 43.26
1.076413 | 232.3921 | 43.28
1.076626 | 232.3772 | 43.3
1.076893 | 232.3452 | 43.32
1.077102 | 232.3178 | 43.34
1.077289 | 232.2756 | 43.36
1.077538 | 232.2368 | 43.38
1.077716 | 232.2003 | 43.4
1.077978 | 232.1679 | 43.42
1.078255 | 232.1248 | 43.44
1.078531 | 232.1019 | 43.46
1.078751 | 232.0858 | 43.48
1.078942 | 232.0657 | 43.5
1.079117 | 232.0476 | 43.52
1.0793 | 232.0547 | 43.54
1.07952 | 232.0605 | 43.56
1.079758 | 232.0865 | 43.58
1.079955 | 232.126 | 43.6
1.080204 | 232.18 | 43.62
1.08049 | 232.2222 | 43.64
1.080754 | 232.2635 | 43.66
1.081019 | 232.2748 | 43.68
1.081201 | 232.26 | 43.7
1.081427 | 232.2419 | 43.72
1.081681 | 232.2317 | 43.74
1.081933 | 232.2139 | 43.76
1.082195 | 232.2056 | 43.78
1.082369 | 232.2067 | 43.8
1.082537 | 232.1877 | 43.82
1.082746 | 232.1521 | 43.84
1.082945 | 232.1123 | 43.86
1.083186 | 232.0679 | 43.88
1.08338 | 232.0257 | 43.9
1.083521 | 232.0002 | 43.92
1.083746 | 231.9874 | 43.94
1.083973 | 231.9853 | 43.96
1.084177 | 232.0012 | 43.98
1.084376 | 232.0096 | 44
1.084538 | 232.0209 | 44.02
1.084791 | 232.0145 | 44.04
1.085025 | 232.008 | 44.06
1.085266 | 231.9854 | 44.08
1.085502 | 231.9791 | 44.1
1.085699 | 231.9767 | 44.12
1.085908 | 231.9951 | 44.14
1.086125 | 232.0048 | 44.16
1.086252 | 232.027 | 44.18
1.086441 | 232.0424 | 44.2
1.086633 | 232.0371 | 44.22
1.08677 | 232.0341 | 44.24
1.086988 | 232.0381 | 44.26
1.087217 | 232.0411 | 44.28
1.087454 | 232.0484 | 44.3
1.087721 | 232.0626 | 44.32
1.087821 | 232.0605 | 44.34
1.087949 | 232.0497 | 44.36
1.088165 | 232.0121 | 44.38
1.088346 | 231.9725 | 44.4
1.088477 | 231.9177 | 44.42
1.088622 | 231.863 | 44.44
1.088842 | 231.8023 | 44.46
1.088966 | 231.7512 | 44.48
1.089084 | 231.6867 | 44.5
1.089272 | 231.6541 | 44.52
1.08946 | 231.6272 | 44.54
1.089706 | 231.5979 | 44.56
1.089952 | 231.5692 | 44.58
1.090126 | 231.5544 | 44.6
1.09033 | 231.5327 | 44.62
1.090449 | 231.5101 | 44.64
1.090583 | 231.5019 | 44.66
1.090773 | 231.5114 | 44.68
1.090981 | 231.5035 | 44.7
1.091162 | 231.4776 | 44.72
1.091288 | 231.4386 | 44.74
1.091364 | 231.3941 | 44.76
1.091446 | 231.3405 | 44.78
1.091618 | 231.2978 | 44.8
1.091798 | 231.2637 | 44.82
1.091947 | 231.2357 | 44.84
1.092072 | 231.1976 | 44.86
1.092256 | 231.1489 | 44.88
1.092348 | 231.0901 | 44.9
1.092409 | 231.0139 | 44.92
1.092485 | 230.9311 | 44.94
1.092672 | 230.8464 | 44.96
1.09284 | 230.7587 | 44.98
1.092949 | 230.6541 | 45
1.092948 | 230.5527 | 45.02
1.093094 | 230.4345 | 45.04
1.093208 | 230.3223 | 45.06
1.0931 | 230.2066 | 45.08
1.093368 | 230.1074 | 45.1
1.093243 | 230.0101 | 45.12
1.093325 | 229.9341 | 45.14
1.093368 | 229.8615 | 45.16
1.093426 | 229.8175 | 45.18
1.093572 | 229.787 | 45.2
1.093645 | 229.7654 | 45.22
1.09375 | 229.745 | 45.24
1.093864 | 229.7213 | 45.26
1.093974 | 229.6641 | 45.28
1.094093 | 229.5867 | 45.3
1.094125 | 229.5161 | 45.32
1.094247 | 229.4565 | 45.34
1.094361 | 229.396 | 45.36
1.09443 | 229.3373 | 45.38
1.094472 | 229.2843 | 45.4
1.094521 | 229.2164 | 45.42
1.094596 | 229.1361 | 45.44
1.094661 | 229.0467 | 45.46
1.094721 | 228.9694 | 45.48
1.094736 | 228.8954 | 45.5
1.094808 | 228.8385 | 45.52
1.094829 | 228.7886 | 45.54
1.094886 | 228.7643 | 45.56
1.094912 | 228.7427 | 45.58
1.094984 | 228.7153 | 45.6
1.095002 | 228.6784 | 45.62
1.094954 | 228.6276 | 45.64
1.094911 | 228.5661 | 45.66
1.094957 | 228.5063 | 45.68
1.09501 | 228.4689 | 45.7
1.095069 | 228.4386 | 45.72
1.095183 | 228.4259 | 45.74
1.095225 | 228.418 | 45.76
1.095237 | 228.4075 | 45.78
1.09529 | 228.3803 | 45.8
1.095397 | 228.3498 | 45.82
1.095485 | 228.3203 | 45.84
1.095468 | 228.2924 | 45.86
1.095508 | 228.2713 | 45.88
1.09559 | 228.2537 | 45.9
1.095703 | 228.2282 | 45.92
1.095788 | 228.1937 | 45.94
1.095741 | 228.1502 | 45.96
1.095854 | 228.0929 | 45.98
1.095954 | 228.0363 | 46
1.095997 | 227.9702 | 46.02
1.096053 | 227.9043 | 46.04
1.096007 | 227.8327 | 46.06
1.096034 | 227.7571 | 46.08
1.096098 | 227.6907 | 46.1
1.096126 | 227.6475 | 46.12
1.096153 | 227.6132 | 46.14
1.096143 | 227.5838 | 46.16
1.096166 | 227.5732 | 46.18
1.096212 | 227.5607 | 46.2
1.096209 | 227.5431 | 46.22
1.096217 | 227.5302 | 46.24
1.0963 | 227.5387 | 46.26
1.096298 | 227.546 | 46.28
1.096369 | 227.5506 | 46.3
1.096426 | 227.5403 | 46.32
1.096561 | 227.5124 | 46.34
1.096664 | 227.4703 | 46.36
1.096649 | 227.4369 | 46.38
1.096725 | 227.407 | 46.4
1.096792 | 227.3963 | 46.42
1.096856 | 227.3891 | 46.44
1.097037 | 227.3738 | 46.46
1.097132 | 227.3469 | 46.48
1.09722 | 227.3064 | 46.5
1.097297 | 227.2621 | 46.52
1.097309 | 227.213 | 46.54
1.097505 | 227.163 | 46.56
1.097606 | 227.1037 | 46.58
1.097688 | 227.0547 | 46.6
1.097746 | 226.9996 | 46.62
1.097723 | 226.9598 | 46.64
1.097814 | 226.9259 | 46.66
1.09789 | 226.912 | 46.68
1.097942 | 226.9 | 46.7
1.097964 | 226.8977 | 46.72
1.097997 | 226.9018 | 46.74
1.09808 | 226.9217 | 46.76
1.0982 | 226.9434 | 46.78
1.098306 | 226.9761 | 46.8
1.098348 | 227.0182 | 46.82
1.098478 | 227.0545 | 46.84
1.09859 | 227.0759 | 46.86
1.098689 | 227.0675 | 46.88
1.098774 | 227.0424 | 46.9
1.098748 | 227.0201 | 46.92
1.098769 | 226.9994 | 46.94
1.098857 | 226.9778 | 46.96
1.098986 | 226.973 | 46.98
1.099169 | 226.9536 | 47
1.099177 | 226.9162 | 47.02
1.099208 | 226.8686 | 47.04
1.09931 | 226.8187 | 47.06
1.099385 | 226.7709 | 47.08
1.099458 | 226.7447 | 47.1
1.09952 | 226.7267 | 47.12
1.099628 | 226.7191 | 47.14
1.099759 | 226.7276 | 47.16
1.099857 | 226.7377 | 47.18
1.099962 | 226.7481 | 47.2
1.100046 | 226.7463 | 47.22
1.100157 | 226.7348 | 47.24
1.100233 | 226.7201 | 47.26
1.100341 | 226.7091 | 47.28
1.100448 | 226.701 | 47.3
1.100496 | 226.7111 | 47.32
1.100494 | 226.7301 | 47.34
1.100568 | 226.7554 | 47.36
1.100592 | 226.7839 | 47.38
1.100666 | 226.8063 | 47.4
1.100694 | 226.8191 | 47.42
1.100659 | 226.83 | 47.44
1.100803 | 226.8399 | 47.46
1.100897 | 226.8373 | 47.48
1.100946 | 226.8409 | 47.5
1.10099 | 226.8449 | 47.52
1.101098 | 226.8346 | 47.54
1.101209 | 226.8149 | 47.56
1.1013 | 226.7806 | 47.58
1.101356 | 226.7506 | 47.6
1.101412 | 226.714 | 47.62
1.101506 | 226.6737 | 47.64
1.101665 | 226.6231 | 47.66
1.101847 | 226.5846 | 47.68
1.102043 | 226.5435 | 47.7
1.102134 | 226.5169 | 47.72
1.102177 | 226.5141 | 47.74
1.102277 | 226.5097 | 47.76
1.102398 | 226.5195 | 47.78
1.102562 | 226.532 | 47.8
1.10268 | 226.5372 | 47.82
1.102702 | 226.548 | 47.84
1.102797 | 226.5876 | 47.86
1.102896 | 226.6151 | 47.88
1.103032 | 226.6334 | 47.9
1.103157 | 226.6431 | 47.92
1.103229 | 226.6241 | 47.94
1.103325 | 226.5934 | 47.96
1.103464 | 226.5799 | 47.98
1.10358 | 226.5733 | 48
1.103668 | 226.582 | 48.02
1.10378 | 226.6045 | 48.04
1.103905 | 226.6143 | 48.06
1.104001 | 226.608 | 48.08
1.104158 | 226.594 | 48.1
1.104314 | 226.5723 | 48.12
1.104372 | 226.538 | 48.14
1.104481 | 226.5086 | 48.16
1.104637 | 226.4823 | 48.18
1.104789 | 226.4539 | 48.2
1.104936 | 226.4236 | 48.22
1.104986 | 226.4011 | 48.24
1.105093 | 226.3946 | 48.26
1.105245 | 226.3845 | 48.28
1.105326 | 226.3873 | 48.3
1.105432 | 226.398 | 48.32
1.105473 | 226.4182 | 48.34
1.105597 | 226.4446 | 48.36
1.10575 | 226.4869 | 48.38
1.105912 | 226.5369 | 48.4
1.106052 | 226.5934 | 48.42
1.106098 | 226.6484 | 48.44
1.106201 | 226.6698 | 48.46
1.106364 | 226.6655 | 48.48
1.106484 | 226.6554 | 48.5
1.106653 | 226.6416 | 48.52
1.106748 | 226.6277 | 48.54
1.106806 | 226.6284 | 48.56
1.10693 | 226.6359 | 48.58
1.107073 | 226.6279 | 48.6
1.107229 | 226.5994 | 48.62
1.107342 | 226.5631 | 48.64
1.10741 | 226.5298 | 48.66
1.107492 | 226.5025 | 48.68
1.107631 | 226.4803 | 48.7
1.107757 | 226.4776 | 48.72
1.107836 | 226.4879 | 48.74
1.107908 | 226.5026 | 48.76
1.10805 | 226.5175 | 48.78
1.108137 | 226.5314 | 48.8
1.108222 | 226.5288 | 48.82
1.108329 | 226.526 | 48.84
1.108406 | 226.5138 | 48.86
1.108565 | 226.5195 | 48.88
1.108766 | 226.5328 | 48.9
1.108916 | 226.57 | 48.92
1.109063 | 226.6042 | 48.94
1.109128 | 226.6404 | 48.96
1.109234 | 226.6797 | 48.98
1.109387 | 226.7107 | 49
1.109585 | 226.7308 | 49.02
1.109781 | 226.7579 | 49.04
1.109853 | 226.7855 | 49.06
1.109918 | 226.806 | 49.08
1.110074 | 226.8279 | 49.1
1.110225 | 226.8371 | 49.12
1.11033 | 226.8425 | 49.14
1.110442 | 226.8379 | 49.16
1.110626 | 226.8184 | 49.18
1.110766 | 226.8018 | 49.2
1.110945 | 226.7854 | 49.22
1.111099 | 226.7545 | 49.24
1.111233 | 226.7295 | 49.26
1.111342 | 226.7083 | 49.28
1.111582 | 226.691 | 49.3
1.111786 | 226.7011 | 49.32
1.111957 | 226.7185 | 49.34
1.112127 | 226.7343 | 49.36
1.112217 | 226.7587 | 49.38
1.112382 | 226.7825 | 49.4
1.112578 | 226.8006 | 49.42
1.112817 | 226.8304 | 49.44
1.112969 | 226.8724 | 49.46
1.113096 | 226.9141 | 49.48
1.11326 | 226.9517 | 49.5
1.113454 | 226.9634 | 49.52
1.113626 | 226.9699 | 49.54
1.113801 | 226.9734 | 49.56
1.113981 | 226.9774 | 49.58
1.114209 | 226.9962 | 49.6
1.114367 | 227.0314 | 49.62
1.11458 | 227.0534 | 49.64
1.114779 | 227.0717 | 49.66
1.114929 | 227.077 | 49.68
1.115117 | 227.0708 | 49.7
1.115386 | 227.0524 | 49.72
1.115576 | 227.0365 | 49.74
1.115757 | 227.0159 | 49.76
1.11593 | 226.9934 | 49.78
1.116057 | 226.9771 | 49.8
1.116264 | 226.9621 | 49.82
1.11649 | 226.9576 | 49.84
1.1167 | 226.9567 | 49.86
1.116838 | 226.9771 | 49.88
1.116937 | 226.9874 | 49.9
1.117123 | 227.0058 | 49.92
1.117362 | 227.0333 | 49.94
1.117535 | 227.0744 | 49.96
1.117714 | 227.1164 | 49.98
1.117885 | 227.1803 | 50
1.1181 | 227.2479 | 50.02
1.118286 | 227.3021 | 50.04
1.118478 | 227.3355 | 50.06
1.118693 | 227.341 | 50.08
1.118886 | 227.3251 | 50.1
1.119136 | 227.3225 | 50.12
1.119399 | 227.3155 | 50.14
1.119665 | 227.3127 | 50.16
1.119865 | 227.3104 | 50.18
1.120061 | 227.3035 | 50.2
1.120286 | 227.271 | 50.22
1.120589 | 227.2383 | 50.24
1.120811 | 227.1984 | 50.26
1.121045 | 227.1711 | 50.28
1.121273 | 227.1536 | 50.3
1.121523 | 227.1599 | 50.32
1.121767 | 227.1671 | 50.34
1.12194 | 227.1927 | 50.36
1.122119 | 227.2154 | 50.38
1.122308 | 227.2338 | 50.4
1.122485 | 227.22 | 50.42
1.122712 | 227.2129 | 50.44
1.122951 | 227.1951 | 50.46
1.12319 | 227.1898 | 50.48
1.123366 | 227.1893 | 50.5
1.123544 | 227.2124 | 50.52
1.123802 | 227.2331 | 50.54
1.124051 | 227.2607 | 50.56
1.124281 | 227.2768 | 50.58
1.124543 | 227.2832 | 50.6
1.124778 | 227.2842 | 50.62
1.125056 | 227.2859 | 50.64
1.125317 | 227.2939 | 50.66
1.125599 | 227.3083 | 50.68
1.125907 | 227.3244 | 50.7
1.126121 | 227.3311 | 50.72
1.126365 | 227.3302 | 50.74
1.126618 | 227.3049 | 50.76
1.126887 | 227.2592 | 50.78
1.12715 | 227.2143 | 50.8
1.127361 | 227.1726 | 50.82
1.127641 | 227.1177 | 50.84
1.127958 | 227.0656 | 50.86
1.128258 | 227.0205 | 50.88
1.128544 | 226.9868 | 50.9
1.128815 | 226.9684 | 50.92
1.12909 | 226.95 | 50.94
1.129426 | 226.9371 | 50.96
1.129719 | 226.9323 | 50.98
1.130034 | 226.9178 | 51
1.130315 | 226.8871 | 51.02
1.130582 | 226.8702 | 51.04
1.130864 | 226.8634 | 51.06
1.131213 | 226.8527 | 51.08
1.131547 | 226.8177 | 51.1
1.131878 | 226.7777 | 51.12
1.132234 | 226.727 | 51.14
1.132548 | 226.6698 | 51.16
1.132901 | 226.618 | 51.18
1.133245 | 226.5949 | 51.2
1.133583 | 226.5761 | 51.22
1.134033 | 226.5556 | 51.24
1.134492 | 226.5254 | 51.26
1.134924 | 226.4901 | 51.28
1.135342 | 226.4449 | 51.3
1.135708 | 226.3828 | 51.32
1.136081 | 226.3262 | 51.34
1.136475 | 226.2749 | 51.36
1.136892 | 226.2142 | 51.38
1.137342 | 226.1603 | 51.4
1.137663 | 226.1099 | 51.42
1.138002 | 226.0741 | 51.44
1.138407 | 226.0421 | 51.46
1.138799 | 226.0135 | 51.48
1.139147 | 225.9821 | 51.5
1.139472 | 225.9765 | 51.52
1.139799 | 225.9737 | 51.54
1.140138 | 225.9838 | 51.56
1.140484 | 226.0092 | 51.58
1.140825 | 226.0458 | 51.6
1.141188 | 226.0745 | 51.62
1.141617 | 226.099 | 51.64
1.141981 | 226.0957 | 51.66
1.142327 | 226.0741 | 51.68
1.142651 | 226.0488 | 51.7
1.143018 | 226.0298 | 51.72
1.143445 | 226.0032 | 51.74
1.143813 | 225.982 | 51.76
1.144189 | 225.969 | 51.78
1.144521 | 225.9381 | 51.8
1.144795 | 225.8926 | 51.82
1.145174 | 225.8503 | 51.84
1.145546 | 225.8104 | 51.86
1.14593 | 225.7662 | 51.88
1.146302 | 225.7483 | 51.9
1.146631 | 225.7373 | 51.92
1.147055 | 225.7356 | 51.94
1.147378 | 225.746 | 51.96
1.147712 | 225.7597 | 51.98
1.14803 | 225.7557 | 52
1.14837 | 225.7439 | 52.02
1.148747 | 225.7328 | 52.04
1.149116 | 225.7157 | 52.06
1.149461 | 225.7091 | 52.08
1.14981 | 225.7152 | 52.1
1.15016 | 225.737 | 52.12
1.15053 | 225.7536 | 52.14
1.150946 | 225.7786 | 52.16
1.151349 | 225.8033 | 52.18
1.151662 | 225.813 | 52.2
1.15195 | 225.8234 | 52.22
1.15228 | 225.8458 | 52.24
1.152669 | 225.8546 | 52.26
1.153038 | 225.8683 | 52.28
1.153389 | 225.887 | 52.3
1.153654 | 225.8945 | 52.32
1.153967 | 225.8812 | 52.34
1.154363 | 225.856 | 52.36
1.1547 | 225.8244 | 52.38
1.155071 | 225.7947 | 52.4
1.155398 | 225.7543 | 52.42
1.155749 | 225.7104 | 52.44
1.156138 | 225.6807 | 52.46
1.156525 | 225.6443 | 52.48
1.156914 | 225.6283 | 52.5
1.157274 | 225.6316 | 52.52
1.157674 | 225.6366 | 52.54
1.158103 | 225.6517 | 52.56
1.158506 | 225.6763 | 52.58
1.158931 | 225.6819 | 52.6
1.159322 | 225.697 | 52.62
1.159702 | 225.7327 | 52.64
1.160083 | 225.7658 | 52.66
1.160448 | 225.7991 | 52.68
1.160802 | 225.8158 | 52.7
1.161137 | 225.8158 | 52.72
1.161506 | 225.8007 | 52.74
1.161895 | 225.7939 | 52.76
1.162239 | 225.7883 | 52.78
1.162565 | 225.8135 | 52.8
1.162887 | 225.8393 | 52.82
1.163218 | 225.8601 | 52.84
1.163595 | 225.8716 | 52.86
1.163966 | 225.873 | 52.88
1.164309 | 225.8586 | 52.9
1.164613 | 225.8313 | 52.92
1.164941 | 225.8133 | 52.94
1.165334 | 225.7929 | 52.96
1.165715 | 225.7731 | 52.98
1.166118 | 225.7542 | 53
1.166511 | 225.7511 | 53.02
1.166826 | 225.7463 | 53.04
1.167197 | 225.7464 | 53.06
1.167595 | 225.7521 | 53.08
1.16802 | 225.765 | 53.1
1.168446 | 225.7862 | 53.12
1.16876 | 225.8221 | 53.14
1.169111 | 225.8709 | 53.16
1.169478 | 225.9273 | 53.18
1.169861 | 225.9854 | 53.2
1.170235 | 226.0455 | 53.22
1.170574 | 226.0834 | 53.24
1.170982 | 226.0959 | 53.26
1.171363 | 226.0994 | 53.28
1.171738 | 226.1039 | 53.3
1.17212 | 226.1025 | 53.32
1.172446 | 226.1098 | 53.34
1.172874 | 226.1208 | 53.36
1.173286 | 226.1281 | 53.38
1.173646 | 226.117 | 53.4
1.174039 | 226.1043 | 53.42
1.174336 | 226.081 | 53.44
1.174639 | 226.0618 | 53.46
1.175062 | 226.0433 | 53.48
1.175468 | 226.0422 | 53.5
1.175857 | 226.0547 | 53.52
1.176206 | 226.0785 | 53.54
1.176498 | 226.1161 | 53.56
1.176903 | 226.15 | 53.58
1.177284 | 226.1678 | 53.6
1.177702 | 226.167 | 53.62
1.178106 | 226.1748 | 53.64
1.178429 | 226.1851 | 53.66
1.178811 | 226.2028 | 53.68
1.179209 | 226.2233 | 53.7
1.179608 | 226.2622 | 53.72
1.180001 | 226.2976 | 53.74
1.180383 | 226.3263 | 53.76
1.180804 | 226.3578 | 53.78
1.181234 | 226.385 | 53.8
1.18165 | 226.4071 | 53.82
1.18211 | 226.4331 | 53.84
1.182472 | 226.4607 | 53.86
1.182797 | 226.4934 | 53.88
1.183245 | 226.5401 | 53.9
1.183633 | 226.5694 | 53.92
1.184012 | 226.5828 | 53.94
1.184378 | 226.5728 | 53.96
1.18467 | 226.5583 | 53.98
1.185051 | 226.5367 | 54
1.18547 | 226.5158 | 54.02
1.185851 | 226.4938 | 54.04
1.186234 | 226.4816 | 54.06
1.186611 | 226.4774 | 54.08
1.18706 | 226.4898 | 54.1
1.187447 | 226.5066 | 54.12
1.187824 | 226.5252 | 54.14
1.188223 | 226.5595 | 54.16
1.18863 | 226.5848 | 54.18
1.18905 | 226.6061 | 54.2
1.189499 | 226.64 | 54.22
1.189906 | 226.7014 | 54.24
1.190323 | 226.7498 | 54.26
1.190721 | 226.8044 | 54.28
1.191054 | 226.8383 | 54.3
1.191474 | 226.8611 | 54.32
1.191916 | 226.8574 | 54.34
1.192335 | 226.8724 | 54.36
1.192738 | 226.8913 | 54.38
1.193089 | 226.9241 | 54.4
1.193458 | 226.9564 | 54.42
1.193858 | 226.9903 | 54.44
1.194301 | 227.0052 | 54.46
1.194731 | 227.0138 | 54.48
1.195078 | 227.0137 | 54.5
1.19549 | 227.0126 | 54.52
1.195873 | 227.0067 | 54.54
1.19626 | 227.0059 | 54.56
1.196676 | 226.9946 | 54.58
1.197072 | 226.987 | 54.6
1.197444 | 226.9806 | 54.62
1.197901 | 226.986 | 54.64
1.198324 | 227.0021 | 54.66
1.19877 | 227.0253 | 54.68
1.199177 | 227.0629 | 54.7
1.199493 | 227.1128 | 54.72
1.199874 | 227.1683 | 54.74
1.200356 | 227.2371 | 54.76
1.200793 | 227.3201 | 54.78
1.201186 | 227.3988 | 54.8
1.201486 | 227.4681 | 54.82
1.201801 | 227.5224 | 54.84
1.2022 | 227.5422 | 54.86
1.202587 | 227.5469 | 54.88
1.20298 | 227.5598 | 54.9
1.203365 | 227.5759 | 54.92
1.203803 | 227.5993 | 54.94
1.204214 | 227.6236 | 54.96
1.204614 | 227.6416 | 54.98
1.205018 | 227.6391 | 55
1.205407 | 227.6286 | 55.02
1.205816 | 227.6135 | 55.04
1.206307 | 227.6064 | 55.06
1.20676 | 227.6059 | 55.08
1.207174 | 227.6226 | 55.1
1.207591 | 227.639 | 55.12
1.207923 | 227.6686 | 55.14
1.208319 | 227.7037 | 55.16
1.208773 | 227.7308 | 55.18
1.209232 | 227.7383 | 55.2
1.209685 | 227.7592 | 55.22
1.210069 | 227.7704 | 55.24
1.21039 | 227.7894 | 55.26
1.210787 | 227.8218 | 55.28
1.211201 | 227.8655 | 55.3
1.211604 | 227.9122 | 55.32
1.211996 | 227.9656 | 55.34
1.212415 | 228.0146 | 55.36
1.212862 | 228.0588 | 55.38
1.213321 | 228.1006 | 55.4
1.213727 | 228.1391 | 55.42
1.21413 | 228.1796 | 55.44
1.214558 | 228.2104 | 55.46
1.215039 | 228.2531 | 55.48
1.215472 | 228.2871 | 55.5
1.215915 | 228.3077 | 55.52
1.216369 | 228.3123 | 55.54
1.216765 | 228.3113 | 55.56
1.217156 | 228.3067 | 55.58
1.217613 | 228.2934 | 55.6
1.218074 | 228.281 | 55.62
1.218533 | 228.2728 | 55.64
1.218978 | 228.2606 | 55.66
1.219347 | 228.2504 | 55.68
1.219758 | 228.2738 | 55.7
1.220186 | 228.2914 | 55.72
1.220664 | 228.3132 | 55.74
1.221023 | 228.3547 | 55.76
1.221435 | 228.3872 | 55.78
1.221913 | 228.4176 | 55.8
1.222364 | 228.4667 | 55.82
1.222803 | 228.5261 | 55.84
1.223225 | 228.583 | 55.86
1.223646 | 228.6358 | 55.88
1.22413 | 228.6636 | 55.9
1.224609 | 228.68 | 55.92
1.22506 | 228.6927 | 55.94
1.225513 | 228.7118 | 55.96
1.225926 | 228.7404 | 55.98
1.226371 | 228.7827 | 56
1.226825 | 228.8251 | 56.02
1.227261 | 228.8491 | 56.04
1.227709 | 228.8625 | 56.06
1.228165 | 228.8646 | 56.08
1.228506 | 228.8539 | 56.1
1.228885 | 228.8401 | 56.12
1.229282 | 228.8296 | 56.14
1.229696 | 228.8105 | 56.16
1.230092 | 228.804 | 56.18
1.230494 | 228.7979 | 56.2
1.230966 | 228.7984 | 56.22
1.231387 | 228.8179 | 56.24
1.231798 | 228.841 | 56.26
1.232234 | 228.8626 | 56.28
1.232647 | 228.8997 | 56.3
1.233126 | 228.9306 | 56.32
1.23361 | 228.9759 | 56.34
1.234066 | 229.0474 | 56.36
1.234518 | 229.1194 | 56.38
1.234926 | 229.1958 | 56.4
1.235293 | 229.2744 | 56.42
1.235763 | 229.3214 | 56.44
1.2362 | 229.334 | 56.46
1.236632 | 229.339 | 56.48
1.237037 | 229.3461 | 56.5
1.237375 | 229.3591 | 56.52
1.23779 | 229.3752 | 56.54
1.238232 | 229.3924 | 56.56
1.238658 | 229.3983 | 56.58
1.239092 | 229.3861 | 56.6
1.23947 | 229.3709 | 56.62
1.239957 | 229.3445 | 56.64
1.240381 | 229.3415 | 56.66
1.240777 | 229.3444 | 56.68
1.241202 | 229.3572 | 56.7
1.241619 | 229.3758 | 56.72
1.242042 | 229.4229 | 56.74
1.242498 | 229.4449 | 56.76
1.242941 | 229.4697 | 56.78
1.243454 | 229.4795 | 56.8
1.243913 | 229.4887 | 56.82
1.244301 | 229.489 | 56.84
1.244739 | 229.5075 | 56.86
1.245203 | 229.5321 | 56.88
1.245682 | 229.5731 | 56.9
1.24614 | 229.6249 | 56.92
1.246542 | 229.6799 | 56.94
1.246936 | 229.732 | 56.96
1.247378 | 229.7756 | 56.98
1.24783 | 229.8147 | 57
1.248271 | 229.8445 | 57.02
1.248696 | 229.8751 | 57.04
1.249177 | 229.9024 | 57.06
1.249667 | 229.9371 | 57.08
1.250123 | 229.9656 | 57.1
1.25057 | 229.9876 | 57.12
1.250989 | 229.9815 | 57.14
1.251422 | 229.9718 | 57.16
1.251952 | 229.9605 | 57.18
1.252438 | 229.941 | 57.2
1.252901 | 229.9156 | 57.22
1.253371 | 229.8967 | 57.24
1.253739 | 229.8814 | 57.26
1.254093 | 229.8815 | 57.28
1.25456 | 229.8974 | 57.3
1.255026 | 229.908 | 57.32
1.255502 | 229.9363 | 57.34
1.255889 | 229.9748 | 57.36
1.256286 | 230.0019 | 57.38
1.25673 | 230.0341 | 57.4
1.257166 | 230.0847 | 57.42
1.257618 | 230.1411 | 57.44
1.258062 | 230.195 | 57.46
1.258538 | 230.2343 | 57.48
1.259031 | 230.2498 | 57.5
1.259477 | 230.2589 | 57.52
1.259925 | 230.2608 | 57.54
1.260404 | 230.2676 | 57.56
1.260879 | 230.2907 | 57.58
1.261366 | 230.3326 | 57.6
1.261842 | 230.3673 | 57.62
1.262329 | 230.3985 | 57.64
1.262838 | 230.4095 | 57.66
1.263275 | 230.414 | 57.68
1.263656 | 230.4106 | 57.7
1.264139 | 230.4051 | 57.72
1.264614 | 230.3993 | 57.74
1.265097 | 230.4055 | 57.76
1.265542 | 230.4089 | 57.78
1.265866 | 230.4081 | 57.8
1.266249 | 230.4223 | 57.82
1.266717 | 230.4333 | 57.84
1.267152 | 230.4454 | 57.86
1.267597 | 230.4588 | 57.88
1.268018 | 230.4946 | 57.9
1.268509 | 230.5294 | 57.92
1.268947 | 230.5885 | 57.94
1.26942 | 230.6556 | 57.96
1.269856 | 230.7395 | 57.98
1.270265 | 230.8083 | 58
1.270699 | 230.8688 | 58.02
1.271183 | 230.8981 | 58.04
1.271631 | 230.9046 | 58.06
1.272116 | 230.9121 | 58.08
1.272589 | 230.9289 | 58.1
1.273008 | 230.9431 | 58.12
1.273453 | 230.9608 | 58.14
1.273908 | 230.987 | 58.16
1.274399 | 230.9837 | 58.18
1.274912 | 230.9695 | 58.2
1.275356 | 230.9499 | 58.22
1.275797 | 230.9385 | 58.24
1.276262 | 230.9328 | 58.26
1.276717 | 230.9383 | 58.28
1.277193 | 230.9557 | 58.3
1.277632 | 230.9885 | 58.32
1.278047 | 231.0319 | 58.34
1.278539 | 231.0635 | 58.36
1.279025 | 231.0944 | 58.38
1.279475 | 231.104 | 58.4
1.27993 | 231.1192 | 58.42
1.280342 | 231.1299 | 58.44
1.280786 | 231.1492 | 58.46
1.281267 | 231.172 | 58.48
1.281719 | 231.2145 | 58.5
1.28219 | 231.2582 | 58.52
1.282622 | 231.296 | 58.54
1.283028 | 231.333 | 58.56
1.283471 | 231.3677 | 58.58
1.283922 | 231.3974 | 58.6
1.284387 | 231.4194 | 58.62
1.284849 | 231.4481 | 58.64
1.285246 | 231.4871 | 58.66
1.285664 | 231.5211 | 58.68
1.286102 | 231.546 | 58.7
1.286518 | 231.5653 | 58.72
1.286942 | 231.5612 | 58.74
1.287346 | 231.5403 | 58.76
1.287791 | 231.5254 | 58.78
1.28827 | 231.5214 | 58.8
1.288699 | 231.505 | 58.82
1.289128 | 231.4926 | 58.84
1.289566 | 231.4898 | 58.86
1.289978 | 231.504 | 58.88
1.290455 | 231.5144 | 58.9
1.290929 | 231.5252 | 58.92
1.291399 | 231.5592 | 58.94
1.291897 | 231.5928 | 58.96
1.292349 | 231.6098 | 58.98
1.292826 | 231.6402 | 59
1.29336 | 231.6943 | 59.02
1.293871 | 231.7439 | 59.04
1.294365 | 231.7928 | 59.06
1.294835 | 231.8341 | 59.08
1.295202 | 231.8475 | 59.1
1.295652 | 231.8487 | 59.12
1.2961 | 231.8552 | 59.14
1.296549 | 231.8733 | 59.16
1.297001 | 231.9026 | 59.18
1.297436 | 231.9391 | 59.2
1.297945 | 231.9645 | 59.22
1.298387 | 231.9833 | 59.24
1.298827 | 231.9905 | 59.26
1.299276 | 231.9911 | 59.28
1.299703 | 231.987 | 59.3
1.300154 | 231.9845 | 59.32
1.300676 | 231.974 | 59.34
1.301134 | 231.9669 | 59.36
1.301612 | 231.9527 | 59.38
1.302089 | 231.944 | 59.4
1.302498 | 231.9513 | 59.42
1.302942 | 231.9686 | 59.44
1.303422 | 231.9748 | 59.46
1.303906 | 231.9967 | 59.48
1.304397 | 232.0275 | 59.5
1.304861 | 232.0731 | 59.52
1.305247 | 232.1283 | 59.54
1.305706 | 232.2035 | 59.56
1.306184 | 232.2759 | 59.58
1.30663 | 232.3458 | 59.6
1.307103 | 232.3955 | 59.62
1.307577 | 232.4155 | 59.64
1.308073 | 232.4143 | 59.66
1.308549 | 232.418 | 59.68
1.308981 | 232.4279 | 59.7
1.309427 | 232.4325 | 59.72
1.309869 | 232.4432 | 59.74
1.31037 | 232.4554 | 59.76
1.310878 | 232.4501 | 59.78
1.311347 | 232.4326 | 59.8
1.311821 | 232.4121 | 59.82
1.312287 | 232.3947 | 59.84
1.31271 | 232.3885 | 59.86
1.313182 | 232.3952 | 59.88
1.31366 | 232.4108 | 59.9
1.31427 | 232.4396 | 59.92
1.31488 | 232.4726 | 59.94
1.315319 | 232.5015 | 59.96
1.315756 | 232.5119 | 59.98
1.316219 | 232.5176 | 60
1.316672 | 232.5131 | 60.02
1.31713 | 232.5158 | 60.04
1.317572 | 232.5233 | 60.06
1.318054 | 232.5486 | 60.08
1.318603 | 232.5785 | 60.1
1.319059 | 232.6172 | 60.12
1.319514 | 232.6516 | 60.14
1.319974 | 232.6823 | 60.16
1.320445 | 232.7096 | 60.18
1.320989 | 232.7326 | 60.2
1.3215 | 232.7589 | 60.22
1.322011 | 232.788 | 60.24
1.322502 | 232.8099 | 60.26
1.322966 | 232.8371 | 60.28
1.323483 | 232.8593 | 60.3
1.324 | 232.8663 | 60.32
1.324525 | 232.8498 | 60.34
1.325068 | 232.8353 | 60.36
1.325554 | 232.8115 | 60.38
1.325921 | 232.7882 | 60.4
1.326421 | 232.7618 | 60.42
1.326936 | 232.7441 | 60.44
1.327405 | 232.7315 | 60.46
1.32788 | 232.7326 | 60.48
1.328359 | 232.7336 | 60.5
1.32889 | 232.7372 | 60.52
1.329397 | 232.7562 | 60.54
1.329877 | 232.7817 | 60.56
1.330359 | 232.7971 | 60.58
1.330863 | 232.8261 | 60.6
1.331337 | 232.8757 | 60.62
1.331833 | 232.9151 | 60.64
1.332316 | 232.9442 | 60.66
1.332814 | 232.9658 | 60.68
1.333287 | 232.9667 | 60.7
1.333815 | 232.9516 | 60.72
1.334384 | 232.9538 | 60.74
1.334912 | 232.9529 | 60.76
1.335458 | 232.9718 | 60.78
1.335982 | 232.9961 | 60.8
1.336471 | 233.0186 | 60.82
1.336986 | 233.0235 | 60.84
1.337509 | 233.0285 | 60.86
1.338018 | 233.0123 | 60.88
1.338535 | 233.0004 | 60.9
1.339026 | 232.9895 | 60.92
1.33957 | 232.9767 | 60.94
1.34011 | 232.9618 | 60.96
1.340634 | 232.9507 | 60.98
1.341157 | 232.929 | 61
1.341656 | 232.9159 | 61.02
1.342171 | 232.9009 | 61.04
1.342735 | 232.897 | 61.06
1.343275 | 232.8998 | 61.08
1.343819 | 232.9167 | 61.1
1.344355 | 232.9397 | 61.12
1.344828 | 232.9828 | 61.14
1.34538 | 233.0241 | 61.16
1.345925 | 233.0695 | 61.18
1.346467 | 233.1107 | 61.2
1.346976 | 233.1288 | 61.22
1.347442 | 233.1173 | 61.24
1.347916 | 233.0984 | 61.26
1.348429 | 233.0812 | 61.28
1.348923 | 233.0641 | 61.3
1.34944 | 233.0529 | 61.32
1.349929 | 233.0475 | 61.34
1.350455 | 233.0365 | 61.36
1.351006 | 233.0046 | 61.38
1.351531 | 232.9715 | 61.4
1.352065 | 232.9328 | 61.42
1.352586 | 232.8985 | 61.44
1.353164 | 232.8669 | 61.46
1.353761 | 232.8575 | 61.48
1.35435 | 232.8583 | 61.5
1.354943 | 232.8756 | 61.52
1.3555 | 232.889 | 61.54
1.356026 | 232.9071 | 61.56
1.356593 | 232.9024 | 61.58
1.35715 | 232.889 | 61.6
1.35773 | 232.867 | 61.62
1.358317 | 232.8519 | 61.64
1.358778 | 232.8429 | 61.66
1.359233 | 232.8531 | 61.68
1.359778 | 232.8632 | 61.7
1.360324 | 232.8829 | 61.72
1.360934 | 232.9024 | 61.74
1.361472 | 232.9074 | 61.76
1.362069 | 232.9075 | 61.78
1.362618 | 232.9067 | 61.8
1.363164 | 232.9133 | 61.82
1.363705 | 232.9092 | 61.84
1.364213 | 232.9145 | 61.86
1.364751 | 232.9119 | 61.88
1.365325 | 232.9074 | 61.9
1.365874 | 232.8765 | 61.92
1.366433 | 232.8446 | 61.94
1.366971 | 232.8037 | 61.96
1.367531 | 232.7632 | 61.98
1.368184 | 232.7156 | 62
1.368825 | 232.6709 | 62.02
1.369462 | 232.6221 | 62.04
1.370106 | 232.5916 | 62.06
1.37063 | 232.5752 | 62.08
1.371158 | 232.5544 | 62.1
1.371715 | 232.5385 | 62.12
1.372251 | 232.5458 | 62.14
1.372814 | 232.5431 | 62.16
1.373346 | 232.5309 | 62.18
1.373968 | 232.5438 | 62.2
1.374588 | 232.5682 | 62.22
1.375217 | 232.5771 | 62.24
1.375829 | 232.5776 | 62.26
1.37639 | 232.5693 | 62.28
1.377012 | 232.5381 | 62.3
1.377588 | 232.5039 | 62.32
1.37813 | 232.4812 | 62.34
1.378706 | 232.4771 | 62.36
1.379263 | 232.4768 | 62.38
1.379816 | 232.483 | 62.4
1.380396 | 232.4691 | 62.42
1.380949 | 232.4507 | 62.44
1.38159 | 232.4198 | 62.46
1.382196 | 232.3886 | 62.48
1.382803 | 232.3436 | 62.5
1.383373 | 232.2975 | 62.52
1.383886 | 232.2555 | 62.54
1.384441 | 232.211 | 62.56
1.384964 | 232.1563 | 62.58
1.385488 | 232.1191 | 62.6
1.38607 | 232.1055 | 62.62
1.386633 | 232.0795 | 62.64
1.387212 | 232.0669 | 62.66
1.387767 | 232.0702 | 62.68
1.38833 | 232.0789 | 62.7
1.388998 | 232.1014 | 62.72
1.389669 | 232.1402 | 62.74
1.390272 | 232.1726 | 62.76
1.390812 | 232.2139 | 62.78
1.391378 | 232.2505 | 62.8
1.39199 | 232.2495 | 62.82
1.392578 | 232.2221 | 62.84
1.393165 | 232.1997 | 62.86
1.39372 | 232.18 | 62.88
1.394271 | 232.1492 | 62.9
1.394897 | 232.1316 | 62.92
1.395506 | 232.1169 | 62.94
1.39612 | 232.0874 | 62.96
1.396701 | 232.039 | 62.98
1.397298 | 231.9964 | 63
1.397878 | 231.9471 | 63.02
1.398409 | 231.9112 | 63.04
1.398943 | 231.8838 | 63.06
1.399484 | 231.863 | 63.08
1.40006 | 231.8489 | 63.1
1.400739 | 231.859 | 63.12
1.401409 | 231.86 | 63.14
1.402027 | 231.8588 | 63.16
1.402616 | 231.842 | 63.18
1.403104 | 231.8231 | 63.2
1.403658 | 231.7962 | 63.22
1.404228 | 231.7846 | 63.24
1.404832 | 231.7771 | 63.26
1.405405 | 231.793 | 63.28
1.405941 | 231.8086 | 63.3
1.406503 | 231.8289 | 63.32
1.407114 | 231.8456 | 63.34
1.407751 | 231.8539 | 63.36
1.408386 | 231.8584 | 63.38
1.408998 | 231.8663 | 63.4
1.409591 | 231.8679 | 63.42
1.410148 | 231.8759 | 63.44
1.410703 | 231.8954 | 63.46
1.41126 | 231.9048 | 63.48
1.411785 | 231.9037 | 63.5
1.412372 | 231.877 | 63.52
1.413004 | 231.8414 | 63.54
1.413656 | 231.8011 | 63.56
1.414295 | 231.7526 | 63.58
1.414915 | 231.7057 | 63.6
1.415489 | 231.6727 | 63.62
1.416071 | 231.6353 | 63.64
1.416637 | 231.6143 | 63.66
1.417198 | 231.6087 | 63.68
1.417713 | 231.593 | 63.7
1.418193 | 231.5883 | 63.72
1.418739 | 231.6013 | 63.74
1.419277 | 231.5891 | 63.76
1.41986 | 231.5889 | 63.78
1.420457 | 231.6143 | 63.8
1.421121 | 231.6382 | 63.82
1.421732 | 231.659 | 63.84
1.422285 | 231.6852 | 63.86
1.42287 | 231.6818 | 63.88
1.423494 | 231.6604 | 63.9
1.424097 | 231.6457 | 63.92
1.42468 | 231.6283 | 63.94
1.425277 | 231.6252 | 63.96
1.425855 | 231.6373 | 63.98
1.426447 | 231.6528 | 64
1.427013 | 231.6608 | 64.02
1.42766 | 231.6572 | 64.04
1.4283 | 231.6412 | 64.06
1.428955 | 231.6229 | 64.08
1.429603 | 231.5961 | 64.1
1.430164 | 231.5599 | 64.12
1.430681 | 231.5377 | 64.14
1.431217 | 231.5061 | 64.16
1.431753 | 231.4837 | 64.18
1.432268 | 231.4731 | 64.2
1.432771 | 231.4732 | 64.22
1.433366 | 231.4671 | 64.24
1.433914 | 231.4782 | 64.26
1.434463 | 231.4884 | 64.28
1.435085 | 231.5172 | 64.3
1.435686 | 231.5505 | 64.32
1.436351 | 231.6039 | 64.34
1.43695 | 231.659 | 64.36
1.437477 | 231.7124 | 64.38
1.438039 | 231.7473 | 64.4
1.438594 | 231.7637 | 64.42
1.439161 | 231.7486 | 64.44
1.439767 | 231.7332 | 64.46
1.440372 | 231.7288 | 64.48
1.440965 | 231.7268 | 64.5
1.441534 | 231.7211 | 64.52
1.442006 | 231.724 | 64.54
1.442547 | 231.7143 | 64.56
1.443129 | 231.684 | 64.58
1.44374 | 231.6446 | 64.6
1.444354 | 231.6149 | 64.62
1.444993 | 231.5805 | 64.64
1.445647 | 231.5556 | 64.66
1.446286 | 231.5436 | 64.68
1.446946 | 231.5494 | 64.7
1.447585 | 231.5712 | 64.72
1.448182 | 231.593 | 64.74
1.448777 | 231.6061 | 64.76
1.44937 | 231.5949 | 64.78
1.449938 | 231.5833 | 64.8
1.450493 | 231.5663 | 64.82
1.450977 | 231.5651 | 64.84
1.451492 | 231.5732 | 64.86
1.452119 | 231.6017 | 64.88
1.452739 | 231.6221 | 64.9
1.453336 | 231.6444 | 64.92
1.453835 | 231.6591 | 64.94
1.454346 | 231.6617 | 64.96
1.454924 | 231.6662 | 64.98
1.455468 | 231.6783 | 65
1.456038 | 231.6808 | 65.02
1.456593 | 231.6901 | 65.04
1.457183 | 231.703 | 65.06
1.457823 | 231.7072 | 65.08
1.458445 | 231.6998 | 65.1
1.459036 | 231.6682 | 65.12
1.459654 | 231.6333 | 65.14
1.460284 | 231.59 | 65.16
1.46093 | 231.5484 | 65.18
1.461585 | 231.4961 | 65.2
1.462247 | 231.4611 | 65.22
1.462893 | 231.4247 | 65.24
1.463503 | 231.4071 | 65.26
1.464129 | 231.39 | 65.28
1.464776 | 231.3776 | 65.3
1.465422 | 231.3767 | 65.32
1.466021 | 231.3691 | 65.34
1.466597 | 231.361 | 65.36
1.467139 | 231.3587 | 65.38
1.46778 | 231.375 | 65.4
1.468417 | 231.392 | 65.42
1.46905 | 231.4106 | 65.44
1.469674 | 231.4132 | 65.46
1.470294 | 231.3989 | 65.48
1.470954 | 231.3761 | 65.5
1.471575 | 231.3561 | 65.52
1.472199 | 231.3357 | 65.54
1.472848 | 231.3307 | 65.56
1.473437 | 231.3369 | 65.58
1.474101 | 231.3353 | 65.6
1.474728 | 231.3259 | 65.62
1.475337 | 231.3188 | 65.64
1.475993 | 231.2952 | 65.66
1.47662 | 231.2689 | 65.68
1.477194 | 231.2426 | 65.7
1.477814 | 231.2197 | 65.72
1.478465 | 231.1922 | 65.74
1.479113 | 231.1695 | 65.76
1.479714 | 231.1472 | 65.78
1.48033 | 231.1332 | 65.8
1.480975 | 231.1181 | 65.82
1.481602 | 231.1141 | 65.84
1.482205 | 231.1134 | 65.86
1.482745 | 231.1259 | 65.88
1.483319 | 231.1482 | 65.9
1.483884 | 231.1847 | 65.92
1.484479 | 231.2332 | 65.94
1.485106 | 231.2868 | 65.96
1.485718 | 231.3378 | 65.98
1.486373 | 231.3798 | 66
1.487076 | 231.3883 | 66.02
1.487725 | 231.382 | 66.04
1.488331 | 231.38 | 66.06
1.488907 | 231.3835 | 66.08
1.489449 | 231.3802 | 66.1
1.489995 | 231.3887 | 66.12
1.490531 | 231.3899 | 66.14
1.49107 | 231.3818 | 66.16
1.491606 | 231.3567 | 66.18
1.492085 | 231.3333 | 66.2
1.492627 | 231.3106 | 66.22
1.493226 | 231.2967 | 66.24
1.493817 | 231.294 | 66.26
1.494403 | 231.3079 | 66.28
1.494967 | 231.3313 | 66.3
1.495579 | 231.369 | 66.32
1.496184 | 231.4016 | 66.34
1.496794 | 231.4201 | 66.36
1.497372 | 231.4181 | 66.38
1.49792 | 231.4116 | 66.4
1.498496 | 231.4146 | 66.42
1.499114 | 231.4218 | 66.44
1.499701 | 231.4462 | 66.46
1.500355 | 231.4853 | 66.48
1.500956 | 231.5379 | 66.5
1.501452 | 231.5776 | 66.52
1.502055 | 231.6129 | 66.54
1.502694 | 231.6369 | 66.56
1.503337 | 231.6653 | 66.58
1.503913 | 231.6894 | 66.6
1.504376 | 231.7184 | 66.62
1.504855 | 231.7506 | 66.64
1.505397 | 231.7875 | 66.66
1.505956 | 231.8161 | 66.68
1.506522 | 231.8259 | 66.7
1.507081 | 231.8158 | 66.72
1.507644 | 231.8052 | 66.74
1.508247 | 231.781 | 66.76
1.508834 | 231.7655 | 66.78
1.509408 | 231.7476 | 66.8
1.50999 | 231.7283 | 66.82
1.510545 | 231.7249 | 66.84
1.51106 | 231.747 | 66.86
1.511573 | 231.7534 | 66.88
1.512086 | 231.7645 | 66.9
1.512601 | 231.804 | 66.92
1.513181 | 231.835 | 66.94
1.513734 | 231.8551 | 66.96
1.514293 | 231.898 | 66.98
1.514898 | 231.9564 | 67
1.515527 | 232.0076 | 67.02
1.516162 | 232.0476 | 67.04
1.516738 | 232.0776 | 67.06
1.517257 | 232.0908 | 67.08
1.51785 | 232.0935 | 67.1
1.518424 | 232.0984 | 67.12
1.518966 | 232.1115 | 67.14
1.519489 | 232.151 | 67.16
1.519981 | 232.1867 | 67.18
1.520564 | 232.2202 | 67.2
1.521062 | 232.239 | 67.22
1.521581 | 232.2554 | 67.24
1.522128 | 232.2486 | 67.26
1.522693 | 232.2363 | 67.28
1.523322 | 232.229 | 67.3
1.523996 | 232.2238 | 67.32
1.524619 | 232.2194 | 67.34
1.525247 | 232.2155 | 67.36
1.525834 | 232.2139 | 67.38
1.526273 | 232.2251 | 67.4
1.526741 | 232.24 | 67.42
1.52727 | 232.2562 | 67.44
1.527802 | 232.2851 | 67.46
1.528311 | 232.3357 | 67.48
1.528812 | 232.3814 | 67.5
1.529351 | 232.4405 | 67.52
1.529933 | 232.5078 | 67.54
1.530494 | 232.5742 | 67.56
1.531026 | 232.6336 | 67.58
1.531568 | 232.6756 | 67.6
1.532085 | 232.6914 | 67.62
1.53264 | 232.6935 | 67.64
1.533162 | 232.6981 | 67.66
1.533681 | 232.7039 | 67.68
1.534179 | 232.7158 | 67.7
1.534755 | 232.7272 | 67.72
1.535342 | 232.7334 | 67.74
1.53597 | 232.725 | 67.76
1.536582 | 232.6984 | 67.78
1.537174 | 232.671 | 67.8
1.537771 | 232.663 | 67.82
1.538314 | 232.6629 | 67.84
1.538807 | 232.6686 | 67.86
1.539322 | 232.6849 | 67.88
1.539837 | 232.7217 | 67.9
1.540364 | 232.7425 | 67.92
1.540886 | 232.7672 | 67.94
1.541362 | 232.7839 | 67.96
1.54193 | 232.7872 | 67.98
1.542543 | 232.7861 | 68
1.543117 | 232.7946 | 68.02
1.543693 | 232.8021 | 68.04
1.544263 | 232.8212 | 68.06
1.544894 | 232.8551 | 68.08
1.545539 | 232.8808 | 68.1
1.546092 | 232.9129 | 68.12
1.546663 | 232.9366 | 68.14
1.547273 | 232.9588 | 68.16
1.547805 | 232.9778 | 68.18
1.548412 | 232.9949 | 68.2
1.549037 | 233.0094 | 68.22
1.549608 | 233.0329 | 68.24
1.550176 | 233.0458 | 68.26
1.550733 | 233.0611 | 68.28
1.551259 | 233.0578 | 68.3
1.551891 | 233.0333 | 68.32
1.552505 | 233.0027 | 68.34
1.55313 | 232.9647 | 68.36
1.553773 | 232.9159 | 68.38
1.55437 | 232.8731 | 68.4
1.555013 | 232.8386 | 68.42
1.555595 | 232.8205 | 68.44
1.556173 | 232.8165 | 68.46
1.556768 | 232.8134 | 68.48
1.557317 | 232.8146 | 68.5
1.557903 | 232.8245 | 68.52
1.558526 | 232.8262 | 68.54
1.55911 | 232.8252 | 68.56
1.559705 | 232.8351 | 68.58
1.560313 | 232.8561 | 68.6
1.560899 | 232.8865 | 68.62
1.561588 | 232.899 | 68.64
1.562211 | 232.8939 | 68.66
1.562839 | 232.8799 | 68.68
1.563462 | 232.8619 | 68.7
1.564019 | 232.8402 | 68.72
1.564636 | 232.8337 | 68.74
1.565269 | 232.8471 | 68.76
1.56587 | 232.863 | 68.78
1.566434 | 232.8717 | 68.8
1.566962 | 232.8764 | 68.82
1.567506 | 232.8725 | 68.84
1.568128 | 232.8548 | 68.86
1.568721 | 232.8333 | 68.88
1.569259 | 232.8039 | 68.9
1.569789 | 232.7739 | 68.92
1.570316 | 232.7388 | 68.94
1.570926 | 232.7164 | 68.96
1.571542 | 232.6875 | 68.98
1.572152 | 232.6849 | 69
1.572746 | 232.6754 | 69.02
1.573318 | 232.6777 | 69.04
1.573962 | 232.682 | 69.06
1.574607 | 232.7112 | 69.08
1.575212 | 232.7429 | 69.1
1.575828 | 232.7829 | 69.12
1.576396 | 232.8402 | 69.14
1.57694 | 232.8973 | 69.16
1.577577 | 232.9434 | 69.18
1.578189 | 232.959 | 69.2
1.578822 | 232.9589 | 69.22
1.57944 | 232.9376 | 69.24
1.579961 | 232.9273 | 69.26
1.580484 | 232.92 | 69.28
1.581052 | 232.916 | 69.3
1.581596 | 232.9189 | 69.32
1.582156 | 232.9111 | 69.34
1.582681 | 232.8901 | 69.36
1.583242 | 232.8608 | 69.38
1.583871 | 232.8313 | 69.4
1.584417 | 232.8012 | 69.42
1.584951 | 232.7893 | 69.44
1.585471 | 232.7826 | 69.46
1.585973 | 232.7821 | 69.48
1.586538 | 232.8076 | 69.5
1.587072 | 232.831 | 69.52
1.587665 | 232.8489 | 69.54
1.588269 | 232.8475 | 69.56
1.588866 | 232.8433 | 69.58
1.589513 | 232.8224 | 69.6
1.590133 | 232.822 | 69.62
1.590728 | 232.8253 | 69.64
1.591312 | 232.8485 | 69.66
1.591861 | 232.8768 | 69.68
1.592331 | 232.9138 | 69.7
1.592858 | 232.9411 | 69.72
1.593382 | 232.9688 | 69.74
1.593912 | 232.9905 | 69.76
1.594433 | 233.0128 | 69.78
1.594916 | 233.0412 | 69.8
1.595482 | 233.0716 | 69.82
1.596079 | 233.0816 | 69.84
1.596701 | 233.0974 | 69.86
1.597334 | 233.1028 | 69.88
1.59792 | 233.0743 | 69.9
1.598482 | 233.0397 | 69.92
1.599072 | 233.0172 | 69.94
1.599612 | 232.9794 | 69.96
1.600138 | 232.9351 | 69.98
1.600653 | 232.8995 | 70
1.601177 | 232.8656 | 70.02
1.601734 | 232.8454 | 70.04
1.602288 | 232.8402 | 70.06
1.602864 | 232.8341 | 70.08
1.603457 | 232.8302 | 70.1
1.604027 | 232.8305 | 70.12
1.604614 | 232.8239 | 70.14
1.605147 | 232.8161 | 70.16
1.605664 | 232.8299 | 70.18
1.606253 | 232.859 | 70.2
1.606831 | 232.8893 | 70.22
1.607476 | 232.9003 | 70.24
1.608082 | 232.8934 | 70.26
1.608631 | 232.8721 | 70.28
1.609217 | 232.8463 | 70.3
1.609804 | 232.8243 | 70.32
1.610403 | 232.8214 | 70.34
1.611019 | 232.8292 | 70.36
1.611603 | 232.838 | 70.38
1.612177 | 232.8373 | 70.4
1.612789 | 232.8298 | 70.42
1.613344 | 232.8037 | 70.44
1.613966 | 232.7733 | 70.46
1.614578 | 232.7412 | 70.48
1.615202 | 232.7027 | 70.5
1.615851 | 232.6643 | 70.52
1.616398 | 232.6374 | 70.54
1.616884 | 232.6013 | 70.56
1.617428 | 232.5829 | 70.58
1.617966 | 232.5853 | 70.6
1.618511 | 232.5828 | 70.62
1.619017 | 232.5876 | 70.64
1.619543 | 232.6126 | 70.66
1.620125 | 232.6309 | 70.68
1.620722 | 232.6588 | 70.7
1.621313 | 232.7005 | 70.72
1.621866 | 232.7496 | 70.74
1.622442 | 232.799 | 70.76
1.623043 | 232.837 | 70.78
1.623587 | 232.8461 | 70.8
1.624121 | 232.8296 | 70.82
1.624714 | 232.8189 | 70.84
1.625235 | 232.8049 | 70.86
1.625777 | 232.7978 | 70.88
1.626343 | 232.7973 | 70.9
1.626938 | 232.8047 | 70.92
1.627548 | 232.7852 | 70.94
1.6281 | 232.7548 | 70.96
1.628689 | 232.7116 | 70.98
1.629353 | 232.6696 | 71
1.629956 | 232.6312 | 71.02
1.630518 | 232.6013 | 71.04
1.631018 | 232.5917 | 71.06
1.631522 | 232.5946 | 71.08
1.632121 | 232.6073 | 71.1
1.632676 | 232.6181 | 71.12
1.63322 | 232.6285 | 71.14
1.633771 | 232.6122 | 71.16
1.634307 | 232.6043 | 71.18
1.634912 | 232.5912 | 71.2
1.635501 | 232.5894 | 71.22
1.63607 | 232.5958 | 71.24
1.636701 | 232.6223 | 71.26
1.637302 | 232.6469 | 71.28
1.637802 | 232.6789 | 71.3
1.638333 | 232.7048 | 71.32
1.638874 | 232.7201 | 71.34
1.639441 | 232.733 | 71.36
1.63999 | 232.7458 | 71.38
1.640455 | 232.7572 | 71.4
1.64098 | 232.7707 | 71.42
1.641558 | 232.7865 | 71.44
1.642161 | 232.8 | 71.46
1.642771 | 232.7843 | 71.48
1.643297 | 232.7507 | 71.5
1.643845 | 232.7168 | 71.52
1.6444 | 232.6789 | 71.54
1.644915 | 232.6353 | 71.56
1.645431 | 232.6032 | 71.58
1.645948 | 232.5761 | 71.6
1.646522 | 232.5438 | 71.62
1.647138 | 232.5313 | 71.64
1.647753 | 232.5269 | 71.66
1.648369 | 232.5253 | 71.68
1.648989 | 232.5373 | 71.7
1.649605 | 232.55 | 71.72
1.65023 | 232.5556 | 71.74
1.650833 | 232.5686 | 71.76
1.651399 | 232.5959 | 71.78
1.651953 | 232.63 | 71.8
1.652456 | 232.6613 | 71.82
1.652967 | 232.6725 | 71.84
1.653509 | 232.6614 | 71.86
1.654047 | 232.6413 | 71.88
1.654619 | 232.6198 | 71.9
1.655167 | 232.6062 | 71.92
1.655805 | 232.6115 | 71.94
1.656435 | 232.6273 | 71.96
1.656996 | 232.6367 | 71.98
1.657537 | 232.6283 | 72
1.658069 | 232.6193 | 72.02
1.658636 | 232.5934 | 72.04
1.659235 | 232.557 | 72.06
1.659796 | 232.5201 | 72.08
1.660419 | 232.4767 | 72.1
1.661119 | 232.4301 | 72.12
1.661703 | 232.3873 | 72.14
1.662264 | 232.3461 | 72.16
1.662937 | 232.3076 | 72.18
1.66357 | 232.2729 | 72.2
1.664247 | 232.2363 | 72.22
1.664873 | 232.2085 | 72.24
1.665483 | 232.1889 | 72.26
1.666084 | 232.1773 | 72.28
1.666677 | 232.1897 | 72.3
1.667326 | 232.1998 | 72.32
1.66793 | 232.2116 | 72.34
1.668644 | 232.2324 | 72.36
1.669342 | 232.2363 | 72.38
1.669998 | 232.1978 | 72.4
1.670669 | 232.1508 | 72.42
1.671326 | 232.1074 | 72.44
1.672066 | 232.0598 | 72.46
1.672764 | 232.012 | 72.48
1.673403 | 231.9781 | 72.5
1.674053 | 231.9489 | 72.52
1.674663 | 231.8954 | 72.54
1.675226 | 231.8323 | 72.56
1.675825 | 231.7745 | 72.58
1.676441 | 231.722 | 72.6
1.677095 | 231.6715 | 72.62
1.67769 | 231.6392 | 72.64
1.67828 | 231.6105 | 72.66
1.678869 | 231.5949 | 72.68
1.679493 | 231.5837 | 72.7
1.680151 | 231.577 | 72.72
1.68078 | 231.56 | 72.74
1.681435 | 231.5323 | 72.76
1.682112 | 231.4982 | 72.78
1.682764 | 231.4675 | 72.8
1.683414 | 231.4388 | 72.82
1.684044 | 231.4176 | 72.84
1.684608 | 231.4104 | 72.86
1.685203 | 231.4059 | 72.88
1.68581 | 231.4059 | 72.9
1.686415 | 231.4004 | 72.92
1.68701 | 231.3901 | 72.94
1.68753 | 231.3832 | 72.96
1.688105 | 231.3812 | 72.98
1.688709 | 231.3794 | 73
1.689342 | 231.3862 | 73.02
1.690014 | 231.3975 | 73.04
1.690515 | 231.395 | 73.06
1.691048 | 231.3729 | 73.08
1.691687 | 231.3383 | 73.1
1.69231 | 231.3043 | 73.12
1.692943 | 231.2593 | 73.14
1.693531 | 231.2102 | 73.16
1.694158 | 231.1674 | 73.18
1.694788 | 231.1234 | 73.2
1.695408 | 231.0801 | 73.22
1.696031 | 231.0691 | 73.24
1.696625 | 231.0579 | 73.26
1.69726 | 231.0425 | 73.28
1.697906 | 231.0473 | 73.3
1.69849 | 231.054 | 73.32
1.699076 | 231.0362 | 73.34
1.699642 | 231.0366 | 73.36
1.700151 | 231.0606 | 73.38
1.70075 | 231.0812 | 73.4
1.701401 | 231.0962 | 73.42
1.70207 | 231.0975 | 73.44
1.702728 | 231.0846 | 73.46
1.703316 | 231.0579 | 73.48
1.703977 | 231.0418 | 73.5
1.704595 | 231.0204 | 73.52
1.705173 | 231.0273 | 73.54
1.705744 | 231.0375 | 73.56
1.706276 | 231.0415 | 73.58
1.706884 | 231.0227 | 73.6
1.707512 | 231.0106 | 73.62
1.708166 | 230.9792 | 73.64
1.70883 | 230.9484 | 73.66
1.709423 | 230.916 | 73.68
1.710056 | 230.8877 | 73.7
1.71072 | 230.8653 | 73.72
1.711347 | 230.8414 | 73.74
1.712 | 230.8181 | 73.76
1.712549 | 230.8053 | 73.78
1.713093 | 230.801 | 73.8
1.713682 | 230.7805 | 73.82
1.714292 | 230.7742 | 73.84
1.714886 | 230.7819 | 73.86
1.715414 | 230.8037 | 73.88
1.715869 | 230.8237 | 73.9
1.716401 | 230.8784 | 73.92
1.716987 | 230.9345 | 73.94
1.71757 | 230.9815 | 73.96
1.718177 | 231.008 | 73.98
1.718823 | 231.0129 | 74
1.7195 | 230.9842 | 74.02
1.720145 | 230.9677 | 74.04
1.720757 | 230.9558 | 74.06
1.721318 | 230.9458 | 74.08
1.721837 | 230.9399 | 74.1
1.722417 | 230.931 | 74.12
1.723069 | 230.9022 | 74.14
1.723773 | 230.8624 | 74.16
1.724452 | 230.8144 | 74.18
1.725053 | 230.7756 | 74.2
1.725636 | 230.7481 | 74.22
1.726273 | 230.7315 | 74.24
1.726945 | 230.7214 | 74.26
1.727591 | 230.7374 | 74.28
1.728196 | 230.7527 | 74.3
1.728736 | 230.7602 | 74.32
1.729352 | 230.7545 | 74.34
1.729991 | 230.7424 | 74.36
1.730609 | 230.7244 | 74.38
1.73113 | 230.7065 | 74.4
1.731657 | 230.7004 | 74.42
1.732239 | 230.7124 | 74.44
1.732792 | 230.7234 | 74.46
1.733374 | 230.7375 | 74.48
1.733961 | 230.7546 | 74.5
1.734564 | 230.7617 | 74.52
1.735292 | 230.7666 | 74.54
1.735903 | 230.7763 | 74.56
1.736561 | 230.7953 | 74.58
1.737188 | 230.801 | 74.6
1.73776 | 230.8169 | 74.62
1.738308 | 230.8211 | 74.64
1.738916 | 230.8239 | 74.66
1.739578 | 230.7932 | 74.68
1.740274 | 230.7624 | 74.7
1.740923 | 230.7264 | 74.72
1.741501 | 230.6919 | 74.74
1.742142 | 230.6522 | 74.76
1.742779 | 230.6076 | 74.78
1.743397 | 230.5828 | 74.8
1.744015 | 230.5631 | 74.82
1.744629 | 230.5495 | 74.84
1.745289 | 230.5389 | 74.86
1.745891 | 230.5415 | 74.88
1.746525 | 230.5413 | 74.9
1.747126 | 230.5505 | 74.92
1.747711 | 230.5577 | 74.94
1.748335 | 230.5797 | 74.96
1.748918 | 230.6169 | 74.98
1.749475 | 230.6559 | 75
1.750048 | 230.6804 | 75.02
1.750563 | 230.6877 | 75.04
1.751069 | 230.6852 | 75.06
1.751641 | 230.6737 | 75.08
1.752211 | 230.669 | 75.1
1.752787 | 230.6734 | 75.12
1.753346 | 230.6961 | 75.14
1.753852 | 230.7164 | 75.16
1.754456 | 230.7344 | 75.18
1.755097 | 230.7352 | 75.2
1.755725 | 230.726 | 75.22
1.756337 | 230.708 | 75.24
1.756904 | 230.6884 | 75.26
1.757514 | 230.6711 | 75.28
1.758134 | 230.6521 | 75.3
1.758754 | 230.6394 | 75.32
1.759387 | 230.6343 | 75.34
1.759974 | 230.6304 | 75.36
1.760583 | 230.6325 | 75.38
1.761163 | 230.6447 | 75.4
1.761756 | 230.6485 | 75.42
1.762318 | 230.6587 | 75.44
1.762862 | 230.6862 | 75.46
1.763369 | 230.7194 | 75.48
1.763953 | 230.7614 | 75.5
1.764518 | 230.8245 | 75.52
1.765088 | 230.8876 | 75.54
1.765614 | 230.9348 | 75.56
1.766107 | 230.9677 | 75.58
1.766649 | 230.9678 | 75.6
1.767238 | 230.957 | 75.62
1.767849 | 230.956 | 75.64
1.768438 | 230.959 | 75.66
1.769014 | 230.9629 | 75.68
1.769653 | 230.9775 | 75.7
1.770258 | 230.9776 | 75.72
1.770855 | 230.9573 | 75.74
1.771459 | 230.9286 | 75.76
1.772014 | 230.8972 | 75.78
1.772598 | 230.8725 | 75.8
1.77318 | 230.8597 | 75.82
1.773743 | 230.8583 | 75.84
1.774286 | 230.8671 | 75.86
1.774826 | 230.8933 | 75.88
1.775332 | 230.9236 | 75.9
1.775885 | 230.9442 | 75.92
1.776442 | 230.9427 | 75.94
1.777036 | 230.9382 | 75.96
1.777682 | 230.928 | 75.98
1.778291 | 230.9221 | 76
1.778878 | 230.931 | 76.02
1.779513 | 230.9534 | 76.04
1.780139 | 230.9764 | 76.06
1.780728 | 230.9927 | 76.08
1.781279 | 231.009 | 76.1
1.781974 | 231.0198 | 76.12
1.782626 | 231.0162 | 76.14
1.783261 | 231.0172 | 76.16
1.783847 | 231.0162 | 76.18
1.784404 | 231.0081 | 76.2
1.785083 | 230.986 | 76.22
1.785785 | 230.9734 | 76.24
1.786487 | 230.9458 | 76.26
1.787219 | 230.8966 | 76.28
1.787938 | 230.8359 | 76.3
1.788552 | 230.7856 | 76.32
1.789161 | 230.7268 | 76.34
1.789824 | 230.6643 | 76.36
1.790515 | 230.6132 | 76.38
1.79119 | 230.5661 | 76.4
1.791785 | 230.5281 | 76.42
1.792407 | 230.5101 | 76.44
1.793052 | 230.4901 | 76.46
1.793694 | 230.4792 | 76.48
1.79433 | 230.4846 | 76.5
1.794961 | 230.4791 | 76.52
1.79564 | 230.4687 | 76.54
1.7963 | 230.4881 | 76.56
1.796934 | 230.5118 | 76.58
1.797592 | 230.5367 | 76.6
1.798254 | 230.5534 | 76.62
1.798971 | 230.5479 | 76.64
1.799664 | 230.527 | 76.66
1.800337 | 230.5166 | 76.68
1.801005 | 230.499 | 76.7
1.80164 | 230.4976 | 76.72
1.802269 | 230.5184 | 76.74
1.80292 | 230.5284 | 76.76
1.803602 | 230.5207 | 76.78
1.804249 | 230.5112 | 76.8
1.804793 | 230.4946 | 76.82
1.805336 | 230.4588 | 76.84
1.805948 | 230.4262 | 76.86
1.806469 | 230.3952 | 76.88
1.806999 | 230.3643 | 76.9
1.807528 | 230.3304 | 76.92
1.808081 | 230.3021 | 76.94
1.808642 | 230.2883 | 76.96
1.809214 | 230.2799 | 76.98
1.809799 | 230.2744 | 77
1.810393 | 230.2782 | 77.02
1.811028 | 230.2869 | 77.04
1.811739 | 230.3057 | 77.06
1.812418 | 230.3408 | 77.08
1.813105 | 230.3864 | 77.1
1.813765 | 230.4337 | 77.12
1.814408 | 230.49 | 77.14
1.815109 | 230.5359 | 77.16
1.815804 | 230.5466 | 77.18
1.816454 | 230.5294 | 77.2
1.817066 | 230.52 | 77.22
1.817567 | 230.5079 | 77.24
1.818105 | 230.4935 | 77.26
1.818706 | 230.4892 | 77.28
1.819318 | 230.485 | 77.3
1.819946 | 230.4681 | 77.32
1.820564 | 230.4372 | 77.34
1.821292 | 230.3948 | 77.36
1.821944 | 230.3494 | 77.38
1.822597 | 230.315 | 77.4
1.823253 | 230.2868 | 77.42
1.82385 | 230.2763 | 77.44
1.824462 | 230.272 | 77.46
1.825145 | 230.285 | 77.48
1.825794 | 230.2934 | 77.5
1.826434 | 230.3034 | 77.52
1.826995 | 230.2908 | 77.54
1.827531 | 230.2762 | 77.56
1.828077 | 230.2663 | 77.58
1.828676 | 230.2696 | 77.6
1.829362 | 230.2667 | 77.62
1.829971 | 230.2906 | 77.64
1.830581 | 230.3229 | 77.66
1.831247 | 230.3481 | 77.68
1.831901 | 230.3706 | 77.7
1.832551 | 230.3825 | 77.72
1.833173 | 230.3902 | 77.74
1.833762 | 230.4031 | 77.76
1.834359 | 230.414 | 77.78
1.834922 | 230.4324 | 77.8
1.835529 | 230.4579 | 77.82
1.836107 | 230.4662 | 77.84
1.836732 | 230.4607 | 77.86
1.837409 | 230.4388 | 77.88
1.838067 | 230.4062 | 77.9
1.838769 | 230.3751 | 77.92
1.839433 | 230.3408 | 77.94
1.840024 | 230.2987 | 77.96
1.840709 | 230.2618 | 77.98
1.841401 | 230.229 | 78
1.842092 | 230.2063 | 78.02
1.842685 | 230.2039 | 78.04
1.843164 | 230.2101 | 78.06
1.843702 | 230.2189 | 78.08
1.844264 | 230.2364 | 78.1
1.844821 | 230.2436 | 78.12
1.845422 | 230.258 | 78.14
1.846025 | 230.2882 | 78.16
1.846683 | 230.3316 | 78.18
1.847314 | 230.3631 | 78.2
1.84793 | 230.3871 | 78.22
1.848577 | 230.3824 | 78.24
1.84921 | 230.3683 | 78.26
1.849885 | 230.3557 | 78.28
1.850562 | 230.3497 | 78.3
1.851226 | 230.3635 | 78.32
1.851852 | 230.3889 | 78.34
1.852409 | 230.4103 | 78.36
1.852971 | 230.4173 | 78.38
1.853557 | 230.4159 | 78.4
1.854181 | 230.397 | 78.42
1.854842 | 230.3735 | 78.44
1.85543 | 230.3463 | 78.46
1.855994 | 230.3215 | 78.48
1.856651 | 230.2967 | 78.5
1.857305 | 230.2817 | 78.52
1.857911 | 230.2681 | 78.54
1.858443 | 230.2592 | 78.56
1.85902 | 230.2589 | 78.58
1.859609 | 230.2658 | 78.6
1.860189 | 230.2753 | 78.62
1.860826 | 230.295 | 78.64
1.86143 | 230.3245 | 78.66
1.86206 | 230.3682 | 78.68
1.862739 | 230.4227 | 78.7
1.863387 | 230.4818 | 78.72
1.864026 | 230.5381 | 78.74
1.864665 | 230.5847 | 78.76
1.865253 | 230.5966 | 78.78
1.865894 | 230.5863 | 78.8
1.866525 | 230.5764 | 78.82
1.867183 | 230.5767 | 78.84
1.86782 | 230.5726 | 78.86
1.868346 | 230.5755 | 78.88
1.868884 | 230.5804 | 78.9
1.869432 | 230.5653 | 78.92
1.869991 | 230.5348 | 78.94
1.870551 | 230.4958 | 78.96
1.87108 | 230.4603 | 78.98
1.871717 | 230.4249 | 79
1.872346 | 230.4035 | 79.02
1.872966 | 230.3958 | 79.04
1.873609 | 230.4085 | 79.06
1.874244 | 230.4299 | 79.08
1.874948 | 230.4467 | 79.1
1.875625 | 230.4568 | 79.12
1.876298 | 230.4533 | 79.14
1.876975 | 230.4414 | 79.16
1.877637 | 230.4311 | 79.18
1.87831 | 230.4324 | 79.2
1.878978 | 230.4423 | 79.22
1.879661 | 230.4645 | 79.24
1.88034 | 230.4934 | 79.26
1.880944 | 230.5186 | 79.28
1.881498 | 230.5455 | 79.3
1.882123 | 230.5619 | 79.32
1.882726 | 230.5767 | 79.34
1.883275 | 230.5944 | 79.36
1.883778 | 230.6109 | 79.38
1.884279 | 230.6307 | 79.4
1.884859 | 230.6516 | 79.42
1.885447 | 230.6713 | 79.44
1.886048 | 230.6688 | 79.46
1.886664 | 230.6532 | 79.48
1.88728 | 230.6298 | 79.5
1.887955 | 230.6027 | 79.52
1.88859 | 230.5683 | 79.54
1.88925 | 230.5427 | 79.56
1.889906 | 230.5194 | 79.58
1.890497 | 230.5042 | 79.6
1.891129 | 230.5138 | 79.62
1.891789 | 230.53 | 79.64
1.892468 | 230.5437 | 79.66
1.89313 | 230.5729 | 79.68
1.893677 | 230.6065 | 79.7
1.894198 | 230.6187 | 79.72
1.894791 | 230.6429 | 79.74
1.895354 | 230.6852 | 79.76
1.895901 | 230.7353 | 79.78
1.896401 | 230.7719 | 79.8
1.896946 | 230.7994 | 79.82
1.897536 | 230.8084 | 79.84
1.898161 | 230.8078 | 79.86
1.898768 | 230.8052 | 79.88
1.899369 | 230.8136 | 79.9
1.899954 | 230.8436 | 79.92
1.900599 | 230.8795 | 79.94
1.901213 | 230.9136 | 79.96
1.901837 | 230.9312 | 79.98
1.902458 | 230.9498 | 80
1.903023 | 230.9553 | 80.02
1.90361 | 230.9584 | 80.04
1.904173 | 230.956 | 80.06
1.904724 | 230.964 | 80.08
1.90526 | 230.9618 | 80.1
1.90577 | 230.9676 | 80.12
1.906259 | 230.9767 | 80.14
1.906764 | 230.9971 | 80.16
1.90727 | 231.0134 | 80.18
1.907781 | 231.0275 | 80.2
1.908303 | 231.0505 | 80.22
1.908876 | 231.0777 | 80.24
1.909528 | 231.1217 | 80.26
1.910154 | 231.1846 | 80.28
1.910787 | 231.2539 | 80.3
1.911428 | 231.3225 | 80.32
1.912017 | 231.3997 | 80.34
1.912654 | 231.4515 | 80.36
1.913306 | 231.4709 | 80.38
1.91394 | 231.4926 | 80.4
1.914539 | 231.5151 | 80.42
1.915022 | 231.5278 | 80.44
1.915514 | 231.5464 | 80.46
1.916046 | 231.5727 | 80.48
1.916543 | 231.5954 | 80.5
1.91707 | 231.6006 | 80.52
1.917577 | 231.6045 | 80.54
1.918047 | 231.6025 | 80.56
1.918621 | 231.6029 | 80.58
1.919237 | 231.6032 | 80.6
1.919848 | 231.6175 | 80.62
1.920437 | 231.6396 | 80.64
1.920986 | 231.6773 | 80.66
1.921561 | 231.7291 | 80.68
1.922129 | 231.7731 | 80.7
1.92268 | 231.8032 | 80.72
1.92322 | 231.8232 | 80.74
1.923723 | 231.8337 | 80.76
1.924186 | 231.8413 | 80.78
1.924703 | 231.8663 | 80.8
1.925224 | 231.8983 | 80.82
1.92575 | 231.9392 | 80.84
1.926282 | 231.9797 | 80.86
1.926799 | 232.0279 | 80.88
1.927346 | 232.0679 | 80.9
1.927955 | 232.1084 | 80.92
1.928556 | 232.1558 | 80.94
1.929176 | 232.2063 | 80.96
1.929797 | 232.2451 | 80.98
1.930377 | 232.295 | 81
1.930995 | 232.3384 | 81.02
1.931587 | 232.3638 | 81.04
1.932136 | 232.3749 | 81.06
1.93261 | 232.3713 | 81.08
1.933091 | 232.3611 | 81.1
1.933625 | 232.3501 | 81.12
1.934173 | 232.3444 | 81.14
1.934686 | 232.3327 | 81.16
1.935189 | 232.3318 | 81.18
1.935706 | 232.3352 | 81.2
1.936231 | 232.354 | 81.22
1.936839 | 232.3661 | 81.24
1.937396 | 232.3989 | 81.26
1.937995 | 232.4371 | 81.28
1.938581 | 232.4698 | 81.3
1.939132 | 232.4992 | 81.32
1.939639 | 232.5467 | 81.34
1.940242 | 232.5952 | 81.36
1.940877 | 232.6449 | 81.38
1.94147 | 232.6944 | 81.4
1.941985 | 232.7196 | 81.42
1.94243 | 232.7254 | 81.44
1.942954 | 232.7305 | 81.46
1.943523 | 232.7411 | 81.48
1.944061 | 232.7545 | 81.5
1.944568 | 232.7944 | 81.52
1.945034 | 232.8383 | 81.54
1.945526 | 232.8688 | 81.56
1.946081 | 232.8935 | 81.58
1.946638 | 232.9072 | 81.6
1.947239 | 232.9043 | 81.62
1.947828 | 232.8971 | 81.64
1.948412 | 232.8926 | 81.66
1.94906 | 232.8858 | 81.68
1.949656 | 232.8836 | 81.7
1.950186 | 232.8865 | 81.72
1.950726 | 232.8886 | 81.74
1.951239 | 232.8903 | 81.76
1.951782 | 232.9037 | 81.78
1.952345 | 232.9174 | 81.8
1.95294 | 232.9463 | 81.82
1.953547 | 232.9801 | 81.84
1.954151 | 233.039 | 81.86
1.954706 | 233.0961 | 81.88
1.955301 | 233.1644 | 81.9
1.955873 | 233.2268 | 81.92
1.956394 | 233.2905 | 81.94
1.956882 | 233.3285 | 81.96
1.957373 | 233.3359 | 81.98
1.957905 | 233.339 | 82
1.958414 | 233.3428 | 82.02
1.958942 | 233.3474 | 82.04
1.959475 | 233.3616 | 82.06
1.960037 | 233.3797 | 82.08
1.960634 | 233.3826 | 82.1
1.961241 | 233.3763 | 82.12
1.961842 | 233.3674 | 82.14
1.962452 | 233.3473 | 82.16
1.963093 | 233.3384 | 82.18
1.963699 | 233.3407 | 82.2
1.964325 | 233.3543 | 82.22
1.964914 | 233.3678 | 82.24
1.965471 | 233.3957 | 82.26
1.966017 | 233.4184 | 82.28
1.966522 | 233.4467 | 82.3
1.96702 | 233.4535 | 82.32
1.96755 | 233.4633 | 82.34
1.968103 | 233.463 | 82.36
1.968681 | 233.475 | 82.38
1.96929 | 233.4859 | 82.4
1.969889 | 233.5143 | 82.42
1.970524 | 233.5489 | 82.44
1.971094 | 233.5887 | 82.46
1.971615 | 233.6295 | 82.48
1.972153 | 233.6581 | 82.5
1.972644 | 233.6747 | 82.52
1.973187 | 233.6896 | 82.54
1.973746 | 233.7152 | 82.56
1.974339 | 233.7353 | 82.58
1.974925 | 233.7602 | 82.6
1.975505 | 233.7937 | 82.62
1.976058 | 233.8183 | 82.64
1.976665 | 233.8099 | 82.66
1.977242 | 233.7984 | 82.68
1.977792 | 233.7797 | 82.7
1.978341 | 233.751 | 82.72
1.978825 | 233.7215 | 82.74
1.97933 | 233.7056 | 82.76
1.979815 | 233.6829 | 82.78
1.980317 | 233.681 | 82.8
1.980821 | 233.6826 | 82.82
1.981357 | 233.688 | 82.84
1.981933 | 233.6997 | 82.86
1.982518 | 233.7232 | 82.88
1.983174 | 233.7323 | 82.9
1.983838 | 233.7568 | 82.92
1.984475 | 233.7902 | 82.94
1.985141 | 233.8269 | 82.96
1.985799 | 233.8735 | 82.98
1.986453 | 233.9096 | 83
1.987073 | 233.9184 | 83.02
1.987613 | 233.9129 | 83.04
1.988107 | 233.9055 | 83.06
1.988643 | 233.895 | 83.08
1.989205 | 233.9036 | 83.1
1.989757 | 233.9282 | 83.12
1.990273 | 233.952 | 83.14
1.990727 | 233.9621 | 83.16
1.991237 | 233.9655 | 83.18
1.991775 | 233.9568 | 83.2
1.992318 | 233.9385 | 83.22
1.992898 | 233.9256 | 83.24
1.993447 | 233.9169 | 83.26
1.99404 | 233.9065 | 83.28
1.994647 | 233.9032 | 83.3
1.995254 | 233.9003 | 83.32
1.995875 | 233.8927 | 83.34
1.996463 | 233.8909 | 83.36
1.997066 | 233.8914 | 83.38
1.99772 | 233.8855 | 83.4
1.998355 | 233.8951 | 83.42
1.99899 | 233.9153 | 83.44
1.999602 | 233.957 | 83.46
2.000129 | 234.0095 | 83.48
2.000674 | 234.0721 | 83.5
2.001227 | 234.1337 | 83.52
2.001786 | 234.186 | 83.54
2.002339 | 234.2078 | 83.56
2.00286 | 234.2003 | 83.58
2.00336 | 234.1958 | 83.6
2.003915 | 234.1948 | 83.62
2.004458 | 234.1926 | 83.64
2.004991 | 234.1936 | 83.66
2.005578 | 234.2006 | 83.68
2.006133 | 234.187 | 83.7
2.006787 | 234.1553 | 83.72
2.007428 | 234.1221 | 83.74
2.008061 | 234.0986 | 83.76
2.008693 | 234.0776 | 83.78
2.009276 | 234.0722 | 83.8
2.009915 | 234.0804 | 83.82
2.01047 | 234.0972 | 83.84
2.01101 | 234.1252 | 83.86
2.011548 | 234.1562 | 83.88
2.012065 | 234.172 | 83.9
2.012601 | 234.1711 | 83.92
2.013171 | 234.1657 | 83.94
2.013711 | 234.1524 | 83.96
2.014251 | 234.1528 | 83.98
2.014738 | 234.1632 | 84
2.015206 | 234.1905 | 84.02
2.015752 | 234.2233 | 84.04
2.016334 | 234.2562 | 84.06
2.016942 | 234.2797 | 84.08
2.017528 | 234.3007 | 84.1
2.018144 | 234.3185 | 84.12
2.018817 | 234.3374 | 84.14
2.01945 | 234.3545 | 84.16
2.020059 | 234.3709 | 84.18
2.020638 | 234.3937 | 84.2
2.021188 | 234.4105 | 84.22
2.021777 | 234.4172 | 84.24
2.022342 | 234.4008 | 84.26
2.02292 | 234.3882 | 84.28
2.023509 | 234.3645 | 84.3
2.024036 | 234.3336 | 84.32
2.024508 | 234.3034 | 84.34
2.025082 | 234.278 | 84.36
2.025715 | 234.252 | 84.38
2.026373 | 234.2433 | 84.4
2.026999 | 234.248 | 84.42
2.027571 | 234.256 | 84.44
2.028173 | 234.2671 | 84.46
2.028721 | 234.2852 | 84.48
2.029255 | 234.2954 | 84.5
2.029768 | 234.3082 | 84.52
2.030246 | 234.3364 | 84.54
2.030765 | 234.3889 | 84.56
2.031316 | 234.4277 | 84.58
2.03189 | 234.456 | 84.6
2.032491 | 234.462 | 84.62
2.033042 | 234.4556 | 84.64
2.033664 | 234.4438 | 84.66
2.034324 | 234.44 | 84.68
2.034949 | 234.4546 | 84.7
2.035562 | 234.4835 | 84.72
2.036109 | 234.502 | 84.74
2.036645 | 234.5084 | 84.76
2.037223 | 234.5107 | 84.78
2.037774 | 234.4974 | 84.8
2.038362 | 234.4763 | 84.82
2.038968 | 234.4585 | 84.84
2.039544 | 234.437 | 84.86
2.040158 | 234.4193 | 84.88
2.040736 | 234.3913 | 84.9
2.041326 | 234.3733 | 84.92
2.041909 | 234.3672 | 84.94
2.042508 | 234.3665 | 84.96
2.043128 | 234.3605 | 84.98
2.043742 | 234.3777 | 85
2.044345 | 234.4067 | 85.02
2.044885 | 234.4335 | 85.04
2.045407 | 234.4798 | 85.06
2.045896 | 234.5424 | 85.08
2.046447 | 234.6042 | 85.1
2.047017 | 234.6572 | 85.12
2.047587 | 234.7 | 85.14
2.048163 | 234.7085 | 85.16
2.04872 | 234.7013 | 85.18
2.049302 | 234.7013 | 85.2
2.049895 | 234.6986 | 85.22
2.050498 | 234.6962 | 85.24
2.051076 | 234.7047 | 85.26
2.051625 | 234.7063 | 85.28
2.052119 | 234.683 | 85.3
2.05269 | 234.6518 | 85.32
2.053224 | 234.6189 | 85.34
2.053752 | 234.5908 | 85.36
2.054292 | 234.5716 | 85.38
2.054841 | 234.563 | 85.4
2.055448 | 234.5683 | 85.42
2.056041 | 234.5863 | 85.44
2.056672 | 234.6091 | 85.46
2.05726 | 234.6284 | 85.48
2.057796 | 234.643 | 85.5
2.0584 | 234.6297 | 85.52
2.058978 | 234.6182 | 85.54
2.059556 | 234.6145 | 85.56
2.060147 | 234.6154 | 85.58
2.060767 | 234.6297 | 85.6
2.061414 | 234.6728 | 85.62
2.062074 | 234.7086 | 85.64
2.062751 | 234.7353 | 85.66
2.063403 | 234.7631 | 85.68
2.064015 | 234.7726 | 85.7
2.064518 | 234.7851 | 85.72
2.065067 | 234.8047 | 85.74
2.065613 | 234.8186 | 85.76
2.066114 | 234.8327 | 85.78
2.066598 | 234.8614 | 85.8
2.067103 | 234.8789 | 85.82
2.067632 | 234.8763 | 85.84
2.068162 | 234.863 | 85.86
2.068721 | 234.8353 | 85.88
2.069325 | 234.8037 | 85.9
2.069882 | 234.765 | 85.92
2.070468 | 234.7339 | 85.94
2.07108 | 234.708 | 85.96
2.071675 | 234.6967 | 85.98
2.07231 | 234.6936 | 86
2.072865 | 234.6981 | 86.02
2.073462 | 234.6923 | 86.04
2.074054 | 234.702 | 86.06
2.074662 | 234.7172 | 86.08
2.07529 | 234.7265 | 86.1
2.075885 | 234.7402 | 86.12
2.076468 | 234.7837 | 86.14
2.07706 | 234.8267 | 86.16
2.077609 | 234.864 | 86.18
2.078113 | 234.8841 | 86.2
2.078618 | 234.8845 | 86.22
2.079125 | 234.8756 | 86.24
2.079696 | 234.8736 | 86.26
2.080276 | 234.8682 | 86.28
2.080857 | 234.8845 | 86.3
2.081445 | 234.9096 | 86.32
2.082089 | 234.9214 | 86.34
2.082784 | 234.9213 | 86.36
2.083434 | 234.9184 | 86.38
2.084067 | 234.9017 | 86.4
2.084682 | 234.8814 | 86.42
2.085265 | 234.8631 | 86.44
2.085698 | 234.8409 | 86.46
2.086242 | 234.8184 | 86.48
2.086793 | 234.7992 | 86.5
2.08738 | 234.7886 | 86.52
2.08789 | 234.7792 | 86.54
2.088375 | 234.787 | 86.56
2.088864 | 234.792 | 86.58
2.089395 | 234.8012 | 86.6
2.089971 | 234.8188 | 86.62
2.090523 | 234.8535 | 86.64
2.091079 | 234.8896 | 86.66
2.091642 | 234.9433 | 86.68
2.092241 | 235.0011 | 86.7
2.092844 | 235.0529 | 86.72
2.093427 | 235.0843 | 86.74
2.094015 | 235.087 | 86.76
2.09461 | 235.0725 | 86.78
2.095207 | 235.0698 | 86.8
2.095798 | 235.0656 | 86.82
2.096382 | 235.0585 | 86.84
2.096941 | 235.061 | 86.86
2.097446 | 235.0596 | 86.88
2.098024 | 235.0387 | 86.9
2.098661 | 235.0055 | 86.92
2.099338 | 234.9788 | 86.94
2.099975 | 234.9523 | 86.96
2.100519 | 234.9289 | 86.98
2.101091 | 234.9169 | 87
2.1017 | 234.9227 | 87.02
2.102298 | 234.9405 | 87.04
2.10289 | 234.9664 | 87.06
2.103466 | 234.9935 | 87.08
2.104093 | 234.9996 | 87.1
2.104656 | 234.9898 | 87.12
2.105182 | 234.9772 | 87.14
2.105722 | 234.9651 | 87.16
2.106228 | 234.9679 | 87.18
2.106773 | 234.9822 | 87.2
2.107368 | 235.0121 | 87.22
2.107933 | 235.0412 | 87.24
2.108545 | 235.0644 | 87.26
2.109148 | 235.0779 | 87.28
2.109691 | 235.09 | 87.3
2.110313 | 235.0935 | 87.32
2.11096 | 235.1014 | 87.34
2.11162 | 235.1159 | 87.36
2.112289 | 235.1351 | 87.38
2.112846 | 235.161 | 87.4
2.113422 | 235.1798 | 87.42
2.114046 | 235.1782 | 87.44
2.114641 | 235.159 | 87.46
2.115177 | 235.1332 | 87.48
2.115677 | 235.0976 | 87.5
2.116201 | 235.0651 | 87.52
2.116737 | 235.04 | 87.54
2.117254 | 235.0209 | 87.56
2.11779 | 235.0104 | 87.58
2.118349 | 235.0137 | 87.6
2.118984 | 235.0157 | 87.62
2.119638 | 235.0174 | 87.64
2.120277 | 235.0246 | 87.66
2.120899 | 235.0288 | 87.68
2.121528 | 235.0328 | 87.7
2.122123 | 235.046 | 87.72
2.122736 | 235.0773 | 87.74
2.123342 | 235.1186 | 87.76
2.123956 | 235.1423 | 87.78
2.124532 | 235.1487 | 87.8
2.125028 | 235.1469 | 87.82
2.125526 | 235.1261 | 87.84
2.126068 | 235.1082 | 87.86
2.126577 | 235.1135 | 87.88
2.127134 | 235.1281 | 87.9
2.127697 | 235.1465 | 87.92
2.128269 | 235.1618 | 87.94
2.128818 | 235.1595 | 87.96
2.129394 | 235.1473 | 87.98
2.129991 | 235.1331 | 88
2.130571 | 235.1162 | 88.02
2.131145 | 235.0995 | 88.04
2.131777 | 235.0883 | 88.06
2.132427 | 235.0719 | 88.08
2.133049 | 235.0586 | 88.1
2.133674 | 235.0436 | 88.12
2.134254 | 235.0365 | 88.14
2.13479 | 235.0286 | 88.16
2.135402 | 235.0317 | 88.18
2.136026 | 235.0316 | 88.2
2.136667 | 235.0465 | 88.22
2.137243 | 235.0779 | 88.24
2.137758 | 235.1202 | 88.26
2.138313 | 235.1676 | 88.28
2.13888 | 235.2232 | 88.3
2.139406 | 235.2689 | 88.32
2.139936 | 235.2919 | 88.34
2.140454 | 235.2843 | 88.36
2.141019 | 235.2724 | 88.38
2.141576 | 235.2707 | 88.4
2.142222 | 235.2708 | 88.42
2.142861 | 235.2651 | 88.44
2.143445 | 235.2686 | 88.46
2.144032 | 235.2668 | 88.48
2.144715 | 235.2396 | 88.5
2.145381 | 235.2028 | 88.52
2.14605 | 235.1772 | 88.54
2.146683 | 235.1595 | 88.56
2.147235 | 235.1382 | 88.58
2.147794 | 235.1388 | 88.6
2.148337 | 235.1538 | 88.62
2.148886 | 235.179 | 88.64
2.149451 | 235.1971 | 88.66
2.149956 | 235.2206 | 88.68
2.150523 | 235.2156 | 88.7
2.151095 | 235.201 | 88.72
2.151692 | 235.1817 | 88.74
2.152316 | 235.1793 | 88.76
2.152917 | 235.1724 | 88.78
2.153527 | 235.1876 | 88.8
2.154179 | 235.2124 | 88.82
2.154734 | 235.2378 | 88.84
2.155318 | 235.2549 | 88.86
2.155925 | 235.2747 | 88.88
2.156434 | 235.2821 | 88.9
2.156993 | 235.2963 | 88.92
2.157576 | 235.3061 | 88.94
2.158133 | 235.3273 | 88.96
2.158746 | 235.3462 | 88.98
2.159304 | 235.3679 | 89
2.159873 | 235.3702 | 89.02
2.160508 | 235.3611 | 89.04
2.161149 | 235.3292 | 89.06
2.16179 | 235.2968 | 89.08
2.162371 | 235.2703 | 89.1
2.162865 | 235.2319 | 89.12
2.163392 | 235.1975 | 89.14
2.16396 | 235.1715 | 89.16
2.164483 | 235.1586 | 89.18
2.164984 | 235.1502 | 89.2
2.165468 | 235.1495 | 89.22
2.166025 | 235.1562 | 89.24
2.166559 | 235.1714 | 89.26
2.167137 | 235.1813 | 89.28
2.167709 | 235.1869 | 89.3
2.168289 | 235.2156 | 89.32
2.168985 | 235.2457 | 89.34
2.169664 | 235.2825 | 89.36
2.170297 | 235.2999 | 89.38
2.170912 | 235.3039 | 89.4
2.171531 | 235.2955 | 89.42
2.172075 | 235.2851 | 89.44
2.17271 | 235.2732 | 89.46
2.173361 | 235.2844 | 89.48
2.174009 | 235.3019 | 89.5
2.174616 | 235.32 | 89.52
2.175131 | 235.3303 | 89.54
2.175665 | 235.3357 | 89.56
2.176216 | 235.3247 | 89.58
2.176733 | 235.3101 | 89.6
2.177253 | 235.2856 | 89.62
2.177818 | 235.2622 | 89.64
2.17844 | 235.2373 | 89.66
2.179064 | 235.2198 | 89.68
2.179624 | 235.2039 | 89.7
2.180189 | 235.1921 | 89.72
2.180774 | 235.1899 | 89.74
2.181364 | 235.1785 | 89.76
2.182026 | 235.1645 | 89.78
2.18263 | 235.1673 | 89.8
2.183277 | 235.191 | 89.82
2.183906 | 235.2219 | 89.84
2.184456 | 235.2694 | 89.86
2.18507 | 235.3312 | 89.88
2.185709 | 235.3875 | 89.9
2.186325 | 235.4272 | 89.92
2.186929 | 235.4448 | 89.94
2.187464 | 235.437 | 89.96
2.188015 | 235.4193 | 89.98
2.188545 | 235.4097 | 90
2.189108 | 235.4008 | 90.02
2.189646 | 235.3982 | 90.04
2.190181 | 235.3992 | 90.06
2.190775 | 235.3921 | 90.08
2.191389 | 235.369 | 90.1
2.192016 | 235.3368 | 90.12
2.192638 | 235.3033 | 90.14
2.193241 | 235.2806 | 90.16
2.193887 | 235.2661 | 90.18
2.194566 | 235.2634 | 90.2
2.195192 | 235.2703 | 90.22
2.19582 | 235.2961 | 90.24
2.19644 | 235.3168 | 90.26
2.197012 | 235.3371 | 90.28
2.197605 | 235.3293 | 90.3
2.198154 | 235.3181 | 90.32
2.19873 | 235.2983 | 90.34
2.199287 | 235.2901 | 90.36
2.199743 | 235.286 | 90.38
2.200191 | 235.3043 | 90.4
2.200733 | 235.3283 | 90.42
2.201303 | 235.3495 | 90.44
2.201868 | 235.3673 | 90.46
2.202463 | 235.3767 | 90.48
2.203117 | 235.3832 | 90.5
2.203724 | 235.3986 | 90.52
2.20433 | 235.4107 | 90.54
2.204954 | 235.4224 | 90.56
2.205547 | 235.4343 | 90.58
2.206175 | 235.4529 | 90.6
2.206846 | 235.4554 | 90.62
2.207453 | 235.4352 | 90.64
2.208065 | 235.4111 | 90.66
2.208666 | 235.3792 | 90.68
2.209244 | 235.3343 | 90.7
2.209837 | 235.2866 | 90.72
2.210418 | 235.2572 | 90.74
2.211038 | 235.229 | 90.76
2.211658 | 235.2191 | 90.78
2.212194 | 235.2142 | 90.8
2.212734 | 235.2074 | 90.82
2.213331 | 235.2046 | 90.84
2.213924 | 235.2163 | 90.86
2.214538 | 235.2196 | 90.88
2.215114 | 235.2288 | 90.9
2.215727 | 235.2581 | 90.92
2.216347 | 235.2976 | 90.94
2.216913 | 235.3226 | 90.96
2.217518 | 235.3375 | 90.98
2.218078 | 235.332 | 91
2.218673 | 235.3177 | 91.02
2.219324 | 235.2986 | 91.04
2.219948 | 235.2826 | 91.06
2.220567 | 235.2835 | 91.08
2.221226 | 235.3005 | 91.1
2.221796 | 235.3129 | 91.12
2.222393 | 235.3181 | 91.14
2.223028 | 235.3206 | 91.16
2.223652 | 235.3109 | 91.18
2.224281 | 235.2862 | 91.2
2.224825 | 235.2668 | 91.22
2.225361 | 235.2425 | 91.24
2.225963 | 235.2194 | 91.26
2.226513 | 235.2015 | 91.28
2.227064 | 235.1802 | 91.3
2.227573 | 235.1581 | 91.32
2.228184 | 235.1429 | 91.34
2.228853 | 235.1331 | 91.36
2.229477 | 235.1276 | 91.38
2.23011 | 235.1431 | 91.4
2.230736 | 235.1631 | 91.42
2.231352 | 235.2049 | 91.44
2.232025 | 235.2468 | 91.46
2.232637 | 235.2943 | 91.48
2.233234 | 235.3454 | 91.5
2.233814 | 235.3842 | 91.52
2.234339 | 235.3922 | 91.54
2.234916 | 235.3789 | 91.56
2.23555 | 235.3667 | 91.58
2.236175 | 235.3486 | 91.6
2.236781 | 235.3391 | 91.62
2.237334 | 235.3324 | 91.64
2.237837 | 235.3283 | 91.66
2.238419 | 235.3021 | 91.68
2.239023 | 235.2692 | 91.7
2.239618 | 235.2266 | 91.72
2.240162 | 235.1852 | 91.74
2.240797 | 235.1504 | 91.76
2.24147 | 235.1317 | 91.78
2.242092 | 235.1256 | 91.8
2.242691 | 235.1219 | 91.82
2.243303 | 235.1395 | 91.84
2.243929 | 235.1548 | 91.86
2.244583 | 235.16 | 91.88
2.245218 | 235.1482 | 91.9
2.245838 | 235.1405 | 91.92
2.246458 | 235.121 | 91.94
2.247019 | 235.1087 | 91.96
2.24761 | 235.1132 | 91.98
2.248262 | 235.1335 | 92
2.248882 | 235.1528 | 92.02
2.249533 | 235.1692 | 92.04
2.25009 | 235.1924 | 92.06
2.250677 | 235.2007 | 92.08
2.25132 | 235.2057 | 92.1
2.251957 | 235.2111 | 92.12
2.252581 | 235.2246 | 92.14
2.25316 | 235.2311 | 92.16
2.253721 | 235.2428 | 92.18
2.254362 | 235.2489 | 92.2
2.254967 | 235.2426 | 92.22
2.255533 | 235.2147 | 92.24
2.256092 | 235.1828 | 92.26
2.256689 | 235.1373 | 92.28
2.257286 | 235.0906 | 92.3
2.257874 | 235.0462 | 92.32
2.258522 | 235.0033 | 92.34
2.259167 | 234.9694 | 92.36
2.259741 | 234.9593 | 92.38
2.260334 | 234.9577 | 92.4
2.261002 | 234.9553 | 92.42
2.261686 | 234.9599 | 92.44
2.262377 | 234.9736 | 92.46
2.26297 | 234.9767 | 92.48
2.263573 | 234.9784 | 92.5
2.264202 | 235.0092 | 92.52
2.264824 | 235.0478 | 92.54
2.265394 | 235.0639 | 92.56
2.265921 | 235.0732 | 92.58
2.266491 | 235.0732 | 92.6
2.267078 | 235.0514 | 92.62
2.267624 | 235.0336 | 92.64
2.268177 | 235.0251 | 92.66
2.268749 | 235.0359 | 92.68
2.26944 | 235.0501 | 92.7
2.270153 | 235.0596 | 92.72
2.270813 | 235.0538 | 92.74
2.271479 | 235.0474 | 92.76
2.272125 | 235.0212 | 92.78
2.272724 | 234.993 | 92.8
2.273348 | 234.9654 | 92.82
2.273989 | 234.9419 | 92.84
2.274643 | 234.9125 | 92.86
2.275297 | 234.8946 | 92.88
2.275787 | 234.8739 | 92.9
2.276236 | 234.8599 | 92.92
2.276789 | 234.8513 | 92.94
2.277342 | 234.8554 | 92.96
2.27791 | 234.8613 | 92.98
2.278402 | 234.8763 | 93
2.278955 | 234.8966 | 93.02
2.279581 | 234.9394 | 93.04
2.280188 | 234.9837 | 93.06
2.280821 | 235.0327 | 93.08
2.281437 | 235.082 | 93.1
2.282064 | 235.1175 | 93.12
2.282749 | 235.1125 | 93.14
2.283421 | 235.0987 | 93.16
2.284094 | 235.0847 | 93.18
2.284704 | 235.0701 | 93.2
2.285278 | 235.0675 | 93.22
2.285885 | 235.0672 | 93.24
2.286524 | 235.0635 | 93.26
2.28714 | 235.0396 | 93.28
2.287743 | 235.0066 | 93.3
2.28828 | 234.9641 | 93.32
2.288826 | 234.9303 | 93.34
2.289438 | 234.9025 | 93.36
2.290045 | 234.8897 | 93.38
2.290621 | 234.889 | 93.4
2.291222 | 234.9013 | 93.42
2.291843 | 234.9228 | 93.44
2.292459 | 234.9391 | 93.46
2.293041 | 234.9374 | 93.48
2.293648 | 234.9258 | 93.5
2.294237 | 234.9088 | 93.52
2.294884 | 234.9029 | 93.54
2.295549 | 234.9019 | 93.56
2.296204 | 234.9203 | 93.58
2.296854 | 234.945 | 93.6
2.297462 | 234.9753 | 93.62
2.298046 | 234.9889 | 93.64
2.298679 | 235.0016 | 93.66
2.29933 | 235.0096 | 93.68
2.299997 | 235.0172 | 93.7
2.300623 | 235.0227 | 93.72
2.30118 | 235.0394 | 93.74
2.30175 | 235.0583 | 93.76
2.302326 | 235.0759 | 93.78
2.302866 | 235.0886 | 93.8
2.303389 | 235.0855 | 93.82
2.303961 | 235.0643 | 93.84
2.304581 | 235.035 | 93.86
2.305229 | 235.0033 | 93.88
2.305902 | 234.9685 | 93.9
2.306501 | 234.9285 | 93.92
2.307129 | 234.8941 | 93.94
2.307777 | 234.871 | 93.96
2.30842 | 234.864 | 93.98
2.309082 | 234.8602 | 94
2.309717 | 234.864 | 94.02
2.310274 | 234.88 | 94.04
2.31086 | 234.8917 | 94.06
2.311466 | 234.8962 | 94.08
2.312088 | 234.9088 | 94.1
2.312654 | 234.9406 | 94.12
2.31319 | 234.9723 | 94.14
2.313744 | 234.9947 | 94.16
2.314318 | 235.005 | 94.18
2.314939 | 234.9963 | 94.2
2.315552 | 234.9785 | 94.22
2.316105 | 234.9618 | 94.24
2.316723 | 234.9642 | 94.26
2.31739 | 234.9767 | 94.28
2.318008 | 234.9934 | 94.3
2.318596 | 235.0095 | 94.32
2.319138 | 235.0138 | 94.34
2.319729 | 235.0092 | 94.36
2.320347 | 234.9872 | 94.38
2.321014 | 234.967 | 94.4
2.321665 | 234.9424 | 94.42
2.322248 | 234.9158 | 94.44
2.322836 | 234.8847 | 94.46
2.323517 | 234.8691 | 94.48
2.3242 | 234.8491 | 94.5
2.324844 | 234.8397 | 94.52
2.325445 | 234.841 | 94.54
2.326017 | 234.8429 | 94.56
2.326672 | 234.8453 | 94.58
2.327278 | 234.87 | 94.6
2.327814 | 234.8991 | 94.62
2.328324 | 234.9366 | 94.64
2.328864 | 234.9846 | 94.66
2.329419 | 235.043 | 94.68
2.329953 | 235.0919 | 94.7
2.330512 | 235.1141 | 94.72
2.331113 | 235.1108 | 94.74
2.331716 | 235.0979 | 94.76
2.332398 | 235.0837 | 94.78
2.333032 | 235.0704 | 94.8
2.333701 | 235.0657 | 94.82
2.334359 | 235.0669 | 94.84
2.334945 | 235.0549 | 94.86
2.335536 | 235.0284 | 94.88
2.336177 | 234.9943 | 94.9
2.336837 | 234.9617 | 94.92
2.337499 | 234.9338 | 94.94
2.338099 | 234.9209 | 94.96
2.338706 | 234.9189 | 94.98
2.33932 | 234.9281 | 95
2.339938 | 234.9522 | 95.02
2.340528 | 234.9729 | 95.04
2.341063 | 234.9913 | 95.06
2.341714 | 234.9898 | 95.08
2.342355 | 234.983 | 95.1
2.342938 | 234.9676 | 95.12
2.343488 | 234.9651 | 95.14
2.34402 | 234.9597 | 95.16
2.344522 | 234.971 | 95.18
2.34512 | 234.9811 | 95.2
2.345695 | 234.997 | 95.22
2.346284 | 235.0068 | 95.24
2.346944 | 235.0167 | 95.26
2.347518 | 235.0266 | 95.28
2.348117 | 235.0406 | 95.3
2.348777 | 235.0514 | 95.32
2.34942 | 235.0637 | 95.34
2.350089 | 235.0758 | 95.36
2.350682 | 235.0943 | 95.38
2.351209 | 235.1065 | 95.4
2.351794 | 235.0967 | 95.42
2.352397 | 235.0716 | 95.44
2.353024 | 235.0543 | 95.46
2.35362 | 235.0102 | 95.48
2.354236 | 234.9681 | 95.5
2.354882 | 234.9378 | 95.52
2.355464 | 234.9104 | 95.54
2.356009 | 234.8946 | 95.56
2.356574 | 234.8989 | 95.58
2.35715 | 234.8924 | 95.6
2.35778 | 234.8971 | 95.62
2.358407 | 234.9096 | 95.64
2.359029 | 234.915 | 95.66
2.3597 | 234.9175 | 95.68
2.360316 | 234.936 | 95.7
2.360963 | 234.9672 | 95.72
2.361629 | 234.9961 | 95.74
2.36229 | 235.0149 | 95.76
2.36296 | 235.018 | 95.78
2.363553 | 235.0149 | 95.8
2.364116 | 234.9965 | 95.82
2.364684 | 234.9932 | 95.84
2.365241 | 234.9976 | 95.86
2.365787 | 235.0154 | 95.88
2.366311 | 235.0286 | 95.9
2.366805 | 235.0361 | 95.92
2.367391 | 235.0349 | 95.94
2.368024 | 235.0209 | 95.96
2.368669 | 234.9908 | 95.98
2.369294 | 234.969 | 96
2.369912 | 234.9473 | 96.02
2.370564 | 234.916 | 96.04
2.371203 | 234.8988 | 96.06
2.371867 | 234.8779 | 96.08
2.372525 | 234.8655 | 96.1
2.373075 | 234.8574 | 96.12
2.373645 | 234.8533 | 96.14
2.374291 | 234.8444 | 96.16
2.374944 | 234.8622 | 96.18
2.375619 | 234.8811 | 96.2
2.376229 | 234.9115 | 96.22
2.376819 | 234.9546 | 96.24
2.377469 | 235.0065 | 96.26
2.378127 | 235.0586 | 96.28
2.378758 | 235.0885 | 96.3
2.379359 | 235.104 | 96.32
2.380021 | 235.0924 | 96.34
2.380679 | 235.0726 | 96.36
2.381213 | 235.0611 | 96.38
2.381757 | 235.0558 | 96.4
2.382304 | 235.0482 | 96.42
2.382833 | 235.0546 | 96.44
2.383418 | 235.0443 | 96.46
2.383965 | 235.0159 | 96.48
2.384555 | 234.9857 | 96.5
2.38519 | 234.9476 | 96.52
2.3858 | 234.9147 | 96.54
2.386409 | 234.8994 | 96.56
2.387025 | 234.8964 | 96.58
2.387652 | 234.8968 | 96.6
2.388297 | 234.9204 | 96.62
2.388892 | 234.9416 | 96.64
2.389439 | 234.9541 | 96.66
2.390073 | 234.9486 | 96.68
2.390713 | 234.9399 | 96.7
2.391345 | 234.9267 | 96.72
2.391951 | 234.9127 | 96.74
2.39256 | 234.9139 | 96.76
2.393246 | 234.9275 | 96.78
2.393924 | 234.9469 | 96.8
2.39458 | 234.9607 | 96.82
2.395179 | 234.981 | 96.84
2.395697 | 234.9883 | 96.86
2.396296 | 234.9956 | 96.88
2.396878 | 235.0039 | 96.9
2.397467 | 235.0238 | 96.92
2.398093 | 235.034 | 96.94
2.398686 | 235.0527 | 96.96
2.399276 | 235.0627 | 96.98
2.399943 | 235.064 | 97
2.400624 | 235.0383 | 97.02
2.401307 | 235.0079 | 97.04
2.401902 | 234.971 | 97.06
2.402472 | 234.9287 | 97.08
2.403107 | 234.8823 | 97.1
2.403748 | 234.8473 | 97.12
2.404374 | 234.8191 | 97.14
2.404992 | 234.8077 | 97.16
2.405656 | 234.7985 | 97.18
2.406308 | 234.7909 | 97.2
2.406945 | 234.7932 | 97.22
2.407574 | 234.8049 | 97.24
2.408171 | 234.8063 | 97.26
2.408757 | 234.8088 | 97.28
2.409371 | 234.8358 | 97.3
2.409955 | 234.8678 | 97.32
2.410603 | 234.8955 | 97.34
2.411265 | 234.9065 | 97.36
2.411803 | 234.9105 | 97.38
2.412423 | 234.897 | 97.4
2.413073 | 234.882 | 97.42
2.413741 | 234.8664 | 97.44
2.41437 | 234.8731 | 97.46
2.414901 | 234.8878 | 97.48
2.415478 | 234.8998 | 97.5
2.416096 | 234.9036 | 97.52
2.416732 | 234.9007 | 97.54
2.417374 | 234.8855 | 97.56
2.417943 | 234.8588 | 97.58
2.418608 | 234.8335 | 97.6
2.419261 | 234.8088 | 97.62
2.419883 | 234.7833 | 97.64
2.42052 | 234.7645 | 97.66
2.421118 | 234.7565 | 97.68
2.421756 | 234.7463 | 97.7
2.422417 | 234.7312 | 97.72
2.423075 | 234.7205 | 97.74
2.423732 | 234.7153 | 97.76
2.424351 | 234.7193 | 97.78
2.424897 | 234.7328 | 97.8
2.425507 | 234.7718 | 97.82
2.426135 | 234.8213 | 97.84
2.42677 | 234.8688 | 97.86
2.427378 | 234.9151 | 97.88
2.427869 | 234.9575 | 97.9
2.42842 | 234.9606 | 97.92
2.42895 | 234.944 | 97.94
2.429459 | 234.9249 | 97.96
2.430011 | 234.9165 | 97.98
2.430598 | 234.9065 | 98
2.431262 | 234.8998 | 98.02
2.431906 | 234.9002 | 98.04
2.432566 | 234.8868 | 98.06
2.433203 | 234.8515 | 98.08
2.433823 | 234.8154 | 98.1
2.434516 | 234.7856 | 98.12
2.435176 | 234.7667 | 98.14
2.435849 | 234.7553 | 98.16
2.436497 | 234.756 | 98.18
2.437104 | 234.7633 | 98.2
2.437701 | 234.7856 | 98.22
2.438355 | 234.7935 | 98.24
2.439021 | 234.7977 | 98.26
2.439677 | 234.7824 | 98.28
2.440264 | 234.7712 | 98.3
2.440774 | 234.7555 | 98.32
2.441403 | 234.7444 | 98.34
2.442036 | 234.7394 | 98.36
2.442616 | 234.7498 | 98.38
2.443211 | 234.7579 | 98.4
2.443841 | 234.7764 | 98.42
2.44447 | 234.7923 | 98.44
2.445073 | 234.8008 | 98.46
2.445672 | 234.8139 | 98.48
2.446255 | 234.8247 | 98.5
2.446873 | 234.8281 | 98.52
2.447526 | 234.8409 | 98.54
2.448165 | 234.8567 | 98.56
2.448773 | 234.8678 | 98.58
2.449437 | 234.8642 | 98.6
2.450032 | 234.8398 | 98.62
2.450595 | 234.8116 | 98.64
2.451289 | 234.7819 | 98.66
2.451962 | 234.7471 | 98.68
2.452649 | 234.7109 | 98.7
2.453212 | 234.6859 | 98.72
2.45374 | 234.6499 | 98.74
2.454419 | 234.6372 | 98.76
2.455064 | 234.6303 | 98.78
2.455703 | 234.6293 | 98.8
2.456254 | 234.6285 | 98.82
2.456824 | 234.6474 | 98.84
2.457434 | 234.6516 | 98.86
2.458035 | 234.661 | 98.88
2.45863 | 234.6899 | 98.9
2.459214 | 234.728 | 98.92
2.459832 | 234.7539 | 98.94
2.460482 | 234.7671 | 98.96
2.461112 | 234.7666 | 98.98
2.461747 | 234.7486 | 99
2.462401 | 234.7365 | 99.02
2.462994 | 234.7313 | 99.04
2.463603 | 234.744 | 99.06
2.464238 | 234.7573 | 99.08
2.464886 | 234.7693 | 99.1
2.465544 | 234.7698 | 99.12
2.466155 | 234.7664 | 99.14
2.466693 | 234.7484 | 99.16
2.467242 | 234.7281 | 99.18
2.467856 | 234.7054 | 99.2
2.468421 | 234.6739 | 99.22
2.468928 | 234.6483 | 99.24
2.469435 | 234.6256 | 99.26
2.470013 | 234.6094 | 99.28
2.470587 | 234.5999 | 99.3
2.471204 | 234.6014 | 99.32
2.471823 | 234.5973 | 99.34
2.472493 | 234.5961 | 99.36
2.473161 | 234.6095 | 99.38
2.473805 | 234.6358 | 99.4
2.474475 | 234.6738 | 99.42
2.475125 | 234.7257 | 99.44
2.475711 | 234.7824 | 99.46
2.476268 | 234.829 | 99.48
2.47695 | 234.8588 | 99.5
2.477639 | 234.8667 | 99.52
2.47832 | 234.8561 | 99.54
2.478923 | 234.851 | 99.56
2.479478 | 234.8481 | 99.58
2.480119 | 234.8431 | 99.6
2.480746 | 234.843 | 99.62
2.481379 | 234.8393 | 99.64
2.481969 | 234.8117 | 99.66
2.482596 | 234.7798 | 99.68
2.483247 | 234.7536 | 99.7
2.483847 | 234.7189 | 99.72
2.484427 | 234.6894 | 99.74
2.48495 | 234.6835 | 99.76
2.48548 | 234.6797 | 99.78
2.486081 | 234.6798 | 99.8
2.48664 | 234.7009 | 99.82
2.487206 | 234.7221 | 99.84
2.487839 | 234.7208 | 99.86
2.488396 | 234.7074 | 99.88
2.48899 | 234.7017 | 99.9
2.489669 | 234.6913 | 99.92
2.49034 | 234.688 | 99.94
2.491004 | 234.7052 | 99.96
2.491633 | 234.7432 | 99.98
2.492211 | 234.7723 | 100
2.492837 | 234.8074 | 100.02
2.493479 | 234.8321 | 100.04
2.494109 | 234.852 | 100.06
2.494719 | 234.8681 | 100.08
2.495358 | 234.8942 | 100.1
2.496045 | 234.9078 | 100.12
2.496661 | 234.9262 | 100.14
2.497258 | 234.9374 | 100.16
2.497834 | 234.9356 | 100.18
2.498458 | 234.9158 | 100.2
2.499137 | 234.8878 | 100.22
2.499766 | 234.8608 | 100.24
2.500373 | 234.8289 | 100.26
2.500994 | 234.8018 | 100.28
2.50153 | 234.769 | 100.3
2.502055 | 234.7399 | 100.32
2.502629 | 234.7151 | 100.34
2.503224 | 234.7147 | 100.36
2.503846 | 234.71 | 100.38
2.504443 | 234.716 | 100.4
2.505044 | 234.729 | 100.42
2.505704 | 234.7483 | 100.44
2.506314 | 234.7566 | 100.46
2.506947 | 234.7772 | 100.48
2.507563 | 234.8157 | 100.5
2.508139 | 234.8618 | 100.52
2.508757 | 234.8904 | 100.54
2.509383 | 234.8967 | 100.56
2.509965 | 234.893 | 100.58
2.510514 | 234.8734 | 100.6
2.511025 | 234.8554 | 100.62
2.51159 | 234.8442 | 100.64
2.512179 | 234.8577 | 100.66
2.512791 | 234.8761 | 100.68
2.513474 | 234.8903 | 100.7
2.514096 | 234.8911 | 100.72
2.514741 | 234.885 | 100.74
2.515435 | 234.8698 | 100.76
2.516104 | 234.843 | 100.78
2.516755 | 234.8156 | 100.8
2.517382 | 234.7931 | 100.82
2.517871 | 234.7694 | 100.84
2.518479 | 234.7476 | 100.86
2.519107 | 234.7385 | 100.88
2.5197 | 234.7326 | 100.9
2.520291 | 234.7261 | 100.92
2.520919 | 234.7309 | 100.94
2.521577 | 234.7386 | 100.96
2.522183 | 234.7514 | 100.98
2.522799 | 234.7736 | 101
2.523423 | 234.808 | 101.02
2.524054 | 234.8553 | 101.04
2.524701 | 234.8965 | 101.06
2.525258 | 234.937 | 101.08
2.525824 | 234.9659 | 101.1
2.526412 | 234.9698 | 101.12
2.526908 | 234.96 | 101.14
2.52743 | 234.9565 | 101.16
2.528035 | 234.9553 | 101.18
2.528666 | 234.9505 | 101.2
2.529341 | 234.952 | 101.22
2.529959 | 234.9434 | 101.24
2.530537 | 234.9227 | 101.26
2.531195 | 234.8857 | 101.28
2.531863 | 234.8539 | 101.3
2.53249 | 234.823 | 101.32
2.533112 | 234.7967 | 101.34
2.533681 | 234.787 | 101.36
2.53431 | 234.7922 | 101.38
2.534943 | 234.8147 | 101.4
2.535599 | 234.8361 | 101.42
2.536225 | 234.8567 | 101.44
2.536795 | 234.8581 | 101.46
2.537448 | 234.8495 | 101.48
2.538092 | 234.8276 | 101.5
2.538714 | 234.8164 | 101.52
2.539353 | 234.8195 | 101.54
2.539973 | 234.8399 | 101.56
2.540635 | 234.8634 | 101.58
2.541251 | 234.8941 | 101.6
2.541822 | 234.9211 | 101.62
2.542372 | 234.9403 | 101.64
2.542866 | 234.9501 | 101.66
2.543337 | 234.9584 | 101.68
2.543877 | 234.9672 | 101.7
2.544422 | 234.983 | 101.72
2.544992 | 234.9965 | 101.74
2.545588 | 235.0112 | 101.76
2.54623 | 235.0241 | 101.78
2.546879 | 235.0113 | 101.8
2.54752 | 234.9831 | 101.82
2.548185 | 234.9556 | 101.84
2.548809 | 234.9196 | 101.86
2.549433 | 234.8763 | 101.88
2.550117 | 234.8382 | 101.9
2.550793 | 234.8087 | 101.92
2.551476 | 234.7941 | 101.94
2.552139 | 234.79 | 101.96
2.55274 | 234.7899 | 101.98
2.553404 | 234.8023 | 102
2.554071 | 234.8134 | 102.02
2.554632 | 234.8198 | 102.04
2.555197 | 234.8274 | 102.06
2.555714 | 234.8525 | 102.08
2.556255 | 234.8854 | 102.1
2.556833 | 234.9223 | 102.12
2.557428 | 234.9446 | 102.14
2.55802 | 234.9544 | 102.16
2.558609 | 234.9465 | 102.18
2.559202 | 234.935 | 102.2
2.55983 | 234.9264 | 102.22
2.560482 | 234.9244 | 102.24
2.561125 | 234.9355 | 102.26
2.561739 | 234.9522 | 102.28
2.562378 | 234.9556 | 102.3
2.563061 | 234.9517 | 102.32
2.563734 | 234.9449 | 102.34
2.564367 | 234.9236 | 102.36
2.564974 | 234.8984 | 102.38
2.565498 | 234.8792 | 102.4
2.566074 | 234.8644 | 102.42
2.56673 | 234.8519 | 102.44
2.56735 | 234.8472 | 102.46
2.567999 | 234.8343 | 102.48
2.568567 | 234.8248 | 102.5
2.569197 | 234.8109 | 102.52
2.569838 | 234.7998 | 102.54
2.570419 | 234.7983 | 102.56
2.571028 | 234.8262 | 102.58
2.571655 | 234.8562 | 102.6
2.5723 | 234.8981 | 102.62
2.57295 | 234.946 | 102.64
2.573553 | 235.0036 | 102.66
2.574112 | 235.0352 | 102.68
2.574619 | 235.0553 | 102.7
2.575195 | 235.0485 | 102.72
2.575788 | 235.0359 | 102.74
2.576397 | 235.0207 | 102.76
2.577026 | 235.0142 | 102.78
2.57765 | 235.0056 | 102.8
2.578272 | 235.011 | 102.82
2.578934 | 235.0034 | 102.84
2.579536 | 234.9827 | 102.86
2.580128 | 234.9543 | 102.88
2.580704 | 234.9308 | 102.9
2.581209 | 234.9071 | 102.92
2.581829 | 234.8975 | 102.94
2.582455 | 234.9006 | 102.96
2.583065 | 234.9031 | 102.98
2.583656 | 234.9327 | 103
2.584259 | 234.9566 | 103.02
2.584932 | 234.9667 | 103.04
2.585575 | 234.9526 | 103.06
2.58621 | 234.9546 | 103.08
2.586866 | 234.9335 | 103.1
2.587479 | 234.9266 | 103.12
2.588099 | 234.9272 | 103.14
2.588751 | 234.9446 | 103.16
2.589411 | 234.9581 | 103.18
2.590046 | 234.9787 | 103.2
2.590565 | 234.9933 | 103.22
2.591073 | 235.0066 | 103.24
2.591674 | 235.0143 | 103.26
2.592311 | 235.0247 | 103.28
2.592937 | 235.0356 | 103.3
2.593522 | 235.0553 | 103.32
2.594115 | 235.073 | 103.34
2.594697 | 235.0939 | 103.36
2.595296 | 235.1033 | 103.38
2.595901 | 235.0899 | 103.4
2.59645 | 235.0556 | 103.42
2.597095 | 235.0241 | 103.44
2.59777 | 234.9869 | 103.46
2.598384 | 234.9489 | 103.48
2.598998 | 234.9131 | 103.5
2.599624 | 234.8924 | 103.52
2.60015 | 234.8902 | 103.54
2.600762 | 234.8867 | 103.56
2.601378 | 234.8809 | 103.58
2.601989 | 234.8887 | 103.6
2.602622 | 234.8961 | 103.62
2.603181 | 234.8915 | 103.64
2.603824 | 234.8998 | 103.66
2.604486 | 234.926 | 103.68
2.605153 | 234.9525 | 103.7
2.6058 | 234.9781 | 103.72
2.606418 | 234.9909 | 103.74
2.60699 | 234.9811 | 103.76
2.607646 | 234.9592 | 103.78
2.608302 | 234.935 | 103.8
2.608968 | 234.9134 | 103.82
2.609595 | 234.9144 | 103.84
2.61025 | 234.9261 | 103.86
2.610942 | 234.937 | 103.88
2.611543 | 234.942 | 103.9
2.612174 | 234.9382 | 103.92
2.6128 | 234.9159 | 103.94
2.613387 | 234.8907 | 103.96
2.614057 | 234.8591 | 103.98
2.614682 | 234.8348 | 104
2.615338 | 234.8071 | 104.02
2.615987 | 234.7828 | 104.04
2.616499 | 234.756 | 104.06
2.617064 | 234.7347 | 104.08
2.617695 | 234.7159 | 104.1
2.618315 | 234.7079 | 104.12
2.61895 | 234.6984 | 104.14
2.619522 | 234.711 | 104.16
2.620098 | 234.733 | 104.18
2.620724 | 234.7651 | 104.2
2.621346 | 234.8047 | 104.22
2.621973 | 234.8488 | 104.24
2.622559 | 234.8847 | 104.26
2.623177 | 234.9175 | 104.28
2.623833 | 234.9179 | 104.3
2.624477 | 234.9021 | 104.32
2.625109 | 234.8895 | 104.34
2.625734 | 234.8727 | 104.36
2.626371 | 234.8521 | 104.38
2.626997 | 234.8409 | 104.4
2.627596 | 234.824 | 104.42
2.628206 | 234.7941 | 104.44
2.628859 | 234.7572 | 104.46
2.629477 | 234.7086 | 104.48
2.630159 | 234.6677 | 104.5
2.630833 | 234.6366 | 104.52
2.631485 | 234.6128 | 104.54
2.632113 | 234.6057 | 104.56
2.632669 | 234.6185 | 104.58
2.633305 | 234.6368 | 104.6
2.633944 | 234.6525 | 104.62
2.634558 | 234.6606 | 104.64
2.63517 | 234.6459 | 104.66
2.635715 | 234.6251 | 104.68
2.636372 | 234.6057 | 104.7
2.637033 | 234.5959 | 104.72
2.637684 | 234.5967 | 104.74
2.638327 | 234.6102 | 104.76
2.638901 | 234.6256 | 104.78
2.639523 | 234.6408 | 104.8
2.640194 | 234.6464 | 104.82
2.640877 | 234.6477 | 104.84
2.64156 | 234.6518 | 104.86
2.642189 | 234.6617 | 104.88
2.642738 | 234.6697 | 104.9
2.643335 | 234.6861 | 104.92
2.643953 | 234.7044 | 104.94
2.644585 | 234.7107 | 104.96
2.645187 | 234.6985 | 104.98
2.645781 | 234.6699 | 105
2.646441 | 234.6317 | 105.02
2.647099 | 234.5781 | 105.04
2.64773 | 234.5322 | 105.06
2.648361 | 234.4824 | 105.08
2.648987 | 234.4376 | 105.1
2.649693 | 234.3953 | 105.12
2.650352 | 234.3762 | 105.14
2.651009 | 234.3548 | 105.16
2.651659 | 234.3341 | 105.18
2.652275 | 234.3217 | 105.2
2.652964 | 234.308 | 105.22
2.653683 | 234.2889 | 105.24
2.65439 | 234.2767 | 105.26
2.655087 | 234.2797 | 105.28
2.655739 | 234.2881 | 105.3
2.656401 | 234.2949 | 105.32
2.657055 | 234.2855 | 105.34
2.657726 | 234.2501 | 105.36
2.65839 | 234.2125 | 105.38
2.658968 | 234.175 | 105.4
2.659538 | 234.1489 | 105.42
2.660179 | 234.1392 | 105.44
2.660809 | 234.1509 | 105.46
2.661404 | 234.1501 | 105.48
2.661966 | 234.1406 | 105.5
2.662731 | 234.1245 | 105.52
2.663406 | 234.0952 | 105.54
2.66408 | 234.0543 | 105.56
2.664776 | 234.0242 | 105.58
2.665417 | 233.9903 | 105.6
2.666098 | 233.9556 | 105.62
2.666792 | 233.9331 | 105.64
2.667492 | 233.9134 | 105.66
2.6682 | 233.9017 | 105.68
2.668833 | 233.8948 | 105.7
2.669464 | 233.8783 | 105.72
2.670132 | 233.8654 | 105.74
2.670792 | 233.867 | 105.76
2.671471 | 233.8722 | 105.78
2.672075 | 233.9071 | 105.8
2.672665 | 233.9544 | 105.82
2.67329 | 234.0097 | 105.84
2.673927 | 234.0604 | 105.86
2.674562 | 234.0971 | 105.88
2.675146 | 234.0892 | 105.9
2.675739 | 234.0698 | 105.92
2.67635 | 234.0569 | 105.94
2.676905 | 234.046 | 105.96
2.677467 | 234.0299 | 105.98
2.678013 | 234.0237 | 106
2.678566 | 234.0197 | 106.02
2.679163 | 233.9911 | 106.04
2.679785 | 233.9565 | 106.06
2.680365 | 233.9195 | 106.08
2.680912 | 233.8944 | 106.1
2.681509 | 233.8729 | 106.12
2.682188 | 233.8585 | 106.14
2.68285 | 233.8526 | 106.16
2.683502 | 233.8681 | 106.18
2.684105 | 233.8887 | 106.2
2.684668 | 233.9009 | 106.22
2.685301 | 233.906 | 106.24
2.685944 | 233.8935 | 106.26
2.686592 | 233.88 | 106.28
2.687227 | 233.8601 | 106.3
2.687813 | 233.8562 | 106.32
2.688452 | 233.863 | 106.34
2.6891 | 233.8902 | 106.36
2.689735 | 233.906 | 106.38
2.690369 | 233.9312 | 106.4
2.690985 | 233.9466 | 106.42
2.691648 | 233.9577 | 106.44
2.692301 | 233.9651 | 106.46
2.692966 | 233.9809 | 106.48
2.693628 | 233.9903 | 106.5
2.694223 | 234.0086 | 106.52
2.694855 | 234.026 | 106.54
2.695496 | 234.0288 | 106.56
2.69606 | 234.02 | 106.58
2.696621 | 233.9937 | 106.6
2.697144 | 233.9605 | 106.62
2.697588 | 233.9205 | 106.64
2.698094 | 233.8821 | 106.66
2.698618 | 233.8416 | 106.68
2.699166 | 233.8075 | 106.7
2.699765 | 233.781 | 106.72
2.70043 | 233.7693 | 106.74
2.701111 | 233.7683 | 106.76
2.701745 | 233.7646 | 106.78
2.70238 | 233.7692 | 106.8
2.703026 | 233.78 | 106.82
2.70366 | 233.7811 | 106.84
2.704346 | 233.7848 | 106.86
2.70501 | 233.8183 | 106.88
2.705725 | 233.8448 | 106.9
2.706402 | 233.8617 | 106.92
2.707026 | 233.8681 | 106.94
2.707684 | 233.8565 | 106.96
2.708354 | 233.8208 | 106.98
2.709044 | 233.7938 | 107
2.709712 | 233.7735 | 107.02
2.710341 | 233.7648 | 107.04
2.710974 | 233.7715 | 107.06
2.711575 | 233.7705 | 107.08
2.712143 | 233.7542 | 107.1
2.712725 | 233.7283 | 107.12
2.713295 | 233.6953 | 107.14
2.713912 | 233.6505 | 107.16
2.714554 | 233.6117 | 107.18
2.715205 | 233.5829 | 107.2
2.715825 | 233.5472 | 107.22
2.716416 | 233.513 | 107.24
2.717095 | 233.4849 | 107.26
2.71777 | 233.46 | 107.28
2.718417 | 233.4457 | 107.3
2.719109 | 233.4432 | 107.32
2.719702 | 233.4515 | 107.34
2.720343 | 233.4632 | 107.36
2.721009 | 233.4869 | 107.38
2.721663 | 233.5244 | 107.4
2.722342 | 233.5589 | 107.42
2.722908 | 233.5994 | 107.44
2.723504 | 233.6413 | 107.46
2.724135 | 233.6609 | 107.48
2.724787 | 233.6407 | 107.5
2.725434 | 233.6206 | 107.52
2.726025 | 233.6046 | 107.54
2.726672 | 233.5865 | 107.56
2.727322 | 233.577 | 107.58
2.72799 | 233.5741 | 107.6
2.728642 | 233.5698 | 107.62
2.729239 | 233.5363 | 107.64
2.729844 | 233.4981 | 107.66
2.730526 | 233.4578 | 107.68
2.731167 | 233.4327 | 107.7
2.731757 | 233.4007 | 107.72
2.732289 | 233.3919 | 107.74
2.732761 | 233.3907 | 107.76
2.733345 | 233.4003 | 107.78
2.73397 | 233.4086 | 107.8
2.734586 | 233.4192 | 107.82
2.735176 | 233.4146 | 107.84
2.735727 | 233.4026 | 107.86
2.736349 | 233.3928 | 107.88
2.736982 | 233.3818 | 107.9
2.737598 | 233.3935 | 107.92
2.738187 | 233.4061 | 107.94
2.738788 | 233.428 | 107.96
2.739406 | 233.4496 | 107.98
2.739967 | 233.4781 | 108
2.740594 | 233.4899 | 108.02
2.741191 | 233.5018 | 108.04
2.741785 | 233.5173 | 108.06
2.742448 | 233.5301 | 108.08
2.743066 | 233.5397 | 108.1
2.743696 | 233.5623 | 108.12
2.744339 | 233.5798 | 108.14
2.744918 | 233.5902 | 108.16
2.745473 | 233.5875 | 108.18
2.746105 | 233.565 | 108.2
2.746749 | 233.5307 | 108.22
2.747381 | 233.5055 | 108.24
2.74797 | 233.4663 | 108.26
2.748483 | 233.4254 | 108.28
2.749082 | 233.4015 | 108.3
2.749641 | 233.3883 | 108.32
2.750234 | 233.3784 | 108.34
2.750731 | 233.38 | 108.36
2.751307 | 233.3877 | 108.38
2.751902 | 233.4038 | 108.4
2.752442 | 233.4187 | 108.42
2.753027 | 233.4303 | 108.44
2.753628 | 233.456 | 108.46
2.754273 | 233.4974 | 108.48
2.754954 | 233.5319 | 108.5
2.755568 | 233.555 | 108.52
2.756186 | 233.5665 | 108.54
2.756825 | 233.5617 | 108.56
2.757338 | 233.5527 | 108.58
2.75784 | 233.5502 | 108.6
2.758456 | 233.5631 | 108.62
2.759093 | 233.5899 | 108.64
2.759696 | 233.6159 | 108.66
2.760273 | 233.6294 | 108.68
2.760844 | 233.6367 | 108.7
2.761462 | 233.6249 | 108.72
2.762051 | 233.6005 | 108.74
2.762681 | 233.5763 | 108.76
2.763279 | 233.5522 | 108.78
2.763886 | 233.527 | 108.8
2.764548 | 233.5102 | 108.82
2.765202 | 233.4969 | 108.84
2.765833 | 233.4871 | 108.86
2.766465 | 233.4906 | 108.88
2.767064 | 233.4912 | 108.9
2.767706 | 233.4949 | 108.92
2.768279 | 233.5112 | 108.94
2.768849 | 233.5338 | 108.96
2.769415 | 233.57 | 108.98
2.769911 | 233.617 | 109
2.770442 | 233.6745 | 109.02
2.770995 | 233.729 | 109.04
2.771576 | 233.7855 | 109.06
2.772171 | 233.8082 | 109.08
2.772706 | 233.8086 | 109.1
2.773183 | 233.8002 | 109.12
2.773754 | 233.8021 | 109.14
2.774309 | 233.8012 | 109.16
2.774845 | 233.8053 | 109.18
2.775379 | 233.8151 | 109.2
2.775922 | 233.8185 | 109.22
2.776519 | 233.798 | 109.24
2.777141 | 233.7723 | 109.26
2.777746 | 233.7479 | 109.28
2.778305 | 233.7349 | 109.3
2.778841 | 233.7191 | 109.32
2.779413 | 233.726 | 109.34
2.780033 | 233.7349 | 109.36
2.78063 | 233.7623 | 109.38
2.781257 | 233.7873 | 109.4
2.781862 | 233.8121 | 109.42
2.782403 | 233.8075 | 109.44
2.783004 | 233.809 | 109.46
2.783639 | 233.8014 | 109.48
2.784212 | 233.7998 | 109.5
2.784748 | 233.8061 | 109.52
2.785215 | 233.8386 | 109.54
2.785722 | 233.8686 | 109.56
2.786228 | 233.9098 | 109.58
2.786735 | 233.9437 | 109.6
2.787269 | 233.9698 | 109.62
2.787834 | 233.9882 | 109.64
2.788478 | 234.0133 | 109.66
2.788995 | 234.0298 | 109.68
2.789522 | 234.0536 | 109.7
2.790119 | 234.0814 | 109.72
2.790685 | 234.1063 | 109.74
2.791276 | 234.1184 | 109.76
2.791931 | 234.115 | 109.78
2.792575 | 234.0901 | 109.8
2.793252 | 234.0626 | 109.82
2.793899 | 234.0368 | 109.84
2.794418 | 234.0054 | 109.86
2.795011 | 233.9854 | 109.88
2.795644 | 233.9649 | 109.9
2.796245 | 233.9627 | 109.92
2.796834 | 233.9665 | 109.94
2.797341 | 233.971 | 109.96
2.797869 | 233.9706 | 109.98
2.798407 | 233.9935 | 110
2.798945 | 234.0036 | 110.02
2.799548 | 234.0103 | 110.04
2.800133 | 234.0354 | 110.06
2.80073 | 234.0687 | 110.08
2.801306 | 234.091 | 110.1
2.801846 | 234.1052 | 110.12
2.802395 | 234.1041 | 110.14
2.802975 | 234.0833 | 110.16
2.803565 | 234.0718 | 110.18
2.80427 | 234.0645 | 110.2
2.804917 | 234.0712 | 110.22
2.805531 | 234.0921 | 110.24
2.806178 | 234.111 | 110.26
2.806782 | 234.1107 | 110.28
2.807395 | 234.1087 | 110.3
2.807965 | 234.0867 | 110.32
2.808569 | 234.056 | 110.34
2.809176 | 234.0252 | 110.36
2.809746 | 234.0011 | 110.38
2.81021 | 233.972 | 110.4
2.810772 | 233.9509 | 110.42
2.811366 | 233.929 | 110.44
2.811923 | 233.905 | 110.46
2.812502 | 233.8952 | 110.48
2.813059 | 233.8907 | 110.5
2.813708 | 233.8871 | 110.52
2.814286 | 233.8881 | 110.54
2.814841 | 233.9073 | 110.56
2.815379 | 233.9338 | 110.58
2.81592 | 233.9774 | 110.6
2.816557 | 234.0316 | 110.62
2.817139 | 234.0896 | 110.64
2.81773 | 234.1421 | 110.66
2.818345 | 234.1644 | 110.68
2.818953 | 234.151 | 110.7
2.819516 | 234.1328 | 110.72
2.820143 | 234.1288 | 110.74
2.820757 | 234.1239 | 110.76
2.821318 | 234.1223 | 110.78
2.821839 | 234.1291 | 110.8
2.82235 | 234.1219 | 110.82
2.822918 | 234.1007 | 110.84
2.823485 | 234.0665 | 110.86
2.824063 | 234.0349 | 110.88
2.824624 | 234.0201 | 110.9
2.825207 | 234.014 | 110.92
2.825852 | 234.0145 | 110.94
2.826443 | 234.0358 | 110.96
2.827012 | 234.0664 | 110.98
2.827616 | 234.0885 | 111
2.828158 | 234.1104 | 111.02
2.828728 | 234.1119 | 111.04
2.829325 | 234.1136 | 111.06
2.829918 | 234.1139 | 111.08
2.830481 | 234.1173 | 111.1
2.831004 | 234.1231 | 111.12
2.831464 | 234.1436 | 111.14
2.832025 | 234.167 | 111.16
2.832578 | 234.1885 | 111.18
2.833148 | 234.2057 | 111.2
2.833698 | 234.2231 | 111.22
2.83419 | 234.2439 | 111.24
2.834747 | 234.2658 | 111.26
2.835302 | 234.2826 | 111.28
2.835861 | 234.3082 | 111.3
2.836463 | 234.3381 | 111.32
2.837032 | 234.3618 | 111.34
2.837656 | 234.367 | 111.36
2.838279 | 234.3585 | 111.38
2.838878 | 234.3433 | 111.4
2.839445 | 234.3151 | 111.42
2.840009 | 234.2875 | 111.44
2.840526 | 234.2644 | 111.46
2.841098 | 234.2484 | 111.48
2.841688 | 234.2387 | 111.5
2.84226 | 234.247 | 111.52
2.842828 | 234.2543 | 111.54
2.843285 | 234.2521 | 111.56
2.843759 | 234.2677 | 111.58
2.844301 | 234.2838 | 111.6
2.844867 | 234.2938 | 111.62
2.845416 | 234.3141 | 111.64
2.845929 | 234.3583 | 111.66
2.846425 | 234.4012 | 111.68
2.846963 | 234.4378 | 111.7
2.847504 | 234.4634 | 111.72
2.848014 | 234.469 | 111.74
2.848507 | 234.4636 | 111.76
2.848981 | 234.4638 | 111.78
2.849538 | 234.467 | 111.8
2.850098 | 234.4821 | 111.82
2.850625 | 234.5053 | 111.84
2.851216 | 234.5327 | 111.86
2.85176 | 234.5431 | 111.88
2.852343 | 234.5509 | 111.9
2.852969 | 234.5471 | 111.92
2.853562 | 234.5356 | 111.94
2.854153 | 234.5216 | 111.96
2.854745 | 234.5122 | 111.98
2.8553 | 234.4991 | 112
2.855927 | 234.4965 | 112.02
2.856509 | 234.4988 | 112.04
2.857066 | 234.4944 | 112.06
2.857648 | 234.4889 | 112.08
2.858161 | 234.4888 | 112.1
2.858662 | 234.4903 | 112.12
2.859185 | 234.5067 | 112.14
2.859721 | 234.5372 | 112.16
2.860268 | 234.582 | 112.18
2.860795 | 234.6427 | 112.2
2.861356 | 234.6966 | 112.22
2.861945 | 234.7541 | 112.24
2.862487 | 234.7963 | 112.26
2.863051 | 234.8101 | 112.28
2.8636 | 234.8015 | 112.3
2.864138 | 234.8036 | 112.32
2.864743 | 234.802 | 112.34
2.865298 | 234.801 | 112.36
2.865884 | 234.8001 | 112.38
2.866473 | 234.8041 | 112.4
2.867005 | 234.7912 | 112.42
2.867549 | 234.7722 | 112.44
2.868157 | 234.7401 | 112.46
2.868771 | 234.7222 | 112.48
2.869378 | 234.6959 | 112.5
2.869925 | 234.6933 | 112.52
2.870374 | 234.6935 | 112.54
2.870918 | 234.7129 | 112.56
2.871475 | 234.7403 | 112.58
2.871998 | 234.7734 | 112.6
2.872522 | 234.7796 | 112.62
2.873022 | 234.7804 | 112.64
2.873623 | 234.7802 | 112.66
2.874235 | 234.7808 | 112.68
2.874799 | 234.7829 | 112.7
2.875398 | 234.7962 | 112.72
2.875938 | 234.8198 | 112.74
2.876495 | 234.8442 | 112.76
2.877067 | 234.866 | 112.78
2.877615 | 234.8873 | 112.8
2.878191 | 234.9109 | 112.82
2.878776 | 234.9187 | 112.84
2.879284 | 234.9318 | 112.86
2.879793 | 234.9487 | 112.88
2.880405 | 234.9733 | 112.9
2.880979 | 234.9878 | 112.92
2.881532 | 235.0131 | 112.94
2.88204 | 235.0218 | 112.96
2.882473 | 235.0045 | 112.98
2.882992 | 234.9817 | 113
2.883548 | 234.9628 | 113.02
2.884081 | 234.9252 | 113.04
2.884592 | 234.8971 | 113.06
2.88508 | 234.8808 | 113.08
2.885645 | 234.8716 | 113.1
2.886213 | 234.8732 | 113.12
2.886783 | 234.8852 | 113.14
2.887325 | 234.8889 | 113.16
2.88788 | 234.9066 | 113.18
2.88849 | 234.9214 | 113.2
2.889133 | 234.9319 | 113.22
2.889732 | 234.9561 | 113.24
2.890297 | 234.9989 | 113.26
2.89085 | 235.0385 | 113.28
2.89135 | 235.0748 | 113.3
2.891903 | 235.0936 | 113.32
2.892481 | 235.0929 | 113.34
2.893051 | 235.0813 | 113.36
2.893627 | 235.0807 | 113.38
2.894155 | 235.0859 | 113.4
2.894637 | 235.1075 | 113.42
2.895177 | 235.1388 | 113.44
2.895745 | 235.1686 | 113.46
2.896279 | 235.1779 | 113.48
2.8968 | 235.1842 | 113.5
2.897278 | 235.1834 | 113.52
2.897863 | 235.1724 | 113.54
2.898393 | 235.1565 | 113.56
2.89892 | 235.1531 | 113.58
2.899442 | 235.1426 | 113.6
2.899925 | 235.1355 | 113.62
2.900415 | 235.1288 | 113.64
2.900989 | 235.1404 | 113.66
2.901556 | 235.1465 | 113.68
2.902113 | 235.1474 | 113.7
2.902675 | 235.1598 | 113.72
2.903215 | 235.1924 | 113.74
2.903766 | 235.2291 | 113.76
2.90436 | 235.2758 | 113.78
2.904934 | 235.3387 | 113.8
2.90551 | 235.4015 | 113.82
2.906044 | 235.4514 | 113.84
2.906535 | 235.4824 | 113.86
2.907113 | 235.492 | 113.88
2.907649 | 235.4926 | 113.9
2.908196 | 235.4896 | 113.92
2.908702 | 235.492 | 113.94
2.909187 | 235.4969 | 113.96
2.909734 | 235.5036 | 113.98
2.91027 | 235.5074 | 114
2.910827 | 235.4991 | 114.02
2.911453 | 235.4827 | 114.04
2.912027 | 235.4593 | 114.06
2.912548 | 235.4438 | 114.08
2.913175 | 235.431 | 114.1
2.913765 | 235.4369 | 114.12
2.914333 | 235.4513 | 114.14
2.914877 | 235.4822 | 114.16
2.91531 | 235.5111 | 114.18
2.915776 | 235.5424 | 114.2
2.916316 | 235.5438 | 114.22
2.916846 | 235.539 | 114.24
2.917367 | 235.53 | 114.26
2.917851 | 235.5279 | 114.28
2.918286 | 235.5289 | 114.3
2.918805 | 235.5507 | 114.32
2.91935 | 235.5878 | 114.34
2.919892 | 235.6234 | 114.36
2.920455 | 235.652 | 114.38
2.921012 | 235.6826 | 114.4
2.921569 | 235.7077 | 114.42
2.922062 | 235.7259 | 114.44
2.922596 | 235.7477 | 114.46
2.923139 | 235.7757 | 114.48
2.923671 | 235.8029 | 114.5
2.924236 | 235.835 | 114.52
2.924854 | 235.8623 | 114.54
2.925426 | 235.8645 | 114.56
2.926025 | 235.8535 | 114.58
2.926599 | 235.8316 | 114.6
2.927081 | 235.8064 | 114.62
2.927607 | 235.768 | 114.64
2.92813 | 235.7379 | 114.66
2.928658 | 235.715 | 114.68
2.929202 | 235.7119 | 114.7
2.929671 | 235.7117 | 114.72
2.930166 | 235.7192 | 114.74
2.930696 | 235.7389 | 114.76
2.9312 | 235.7637 | 114.78
2.9317 | 235.7791 | 114.8
2.932239 | 235.8013 | 114.82
2.932781 | 235.8392 | 114.84
2.933351 | 235.8866 | 114.86
2.933899 | 235.9332 | 114.88
2.934417 | 235.97 | 114.9
2.934918 | 235.9862 | 114.92
2.935388 | 235.985 | 114.94
2.935949 | 235.9796 | 114.96
2.936498 | 235.9799 | 114.98
2.937074 | 235.9951 | 115
2.937668 | 236.0224 | 115.02
2.938217 | 236.0541 | 115.04
2.93874 | 236.0726 | 115.06
2.939354 | 236.0833 | 115.08
2.939962 | 236.0814 | 115.1
2.940574 | 236.0661 | 115.12
2.941149 | 236.0514 | 115.14
2.941642 | 236.0337 | 115.16
2.942166 | 236.0111 | 115.18
2.942681 | 235.9957 | 115.2
2.943185 | 235.9907 | 115.22
2.943707 | 235.984 | 115.24
2.944185 | 235.9919 | 115.26
2.944725 | 236.0025 | 115.28
2.945261 | 236.0177 | 115.3
2.945827 | 236.0383 | 115.32
2.94642 | 236.0674 | 115.34
2.946958 | 236.1029 | 115.36
2.947534 | 236.1614 | 115.38
2.948118 | 236.2216 | 115.4
2.948673 | 236.2829 | 115.42
2.949222 | 236.3379 | 115.44
2.949783 | 236.3734 | 115.46
2.950268 | 236.3736 | 115.48
2.950781 | 236.3727 | 115.5
2.951282 | 236.3704 | 115.52
2.951776 | 236.3761 | 115.54
2.95228 | 236.3887 | 115.56
2.952758 | 236.3993 | 115.58
2.953237 | 236.3993 | 115.6
2.953743 | 236.3868 | 115.62
2.954239 | 236.3648 | 115.64
2.954757 | 236.3345 | 115.66
2.955249 | 236.322 | 115.68
2.955817 | 236.3119 | 115.7
2.956446 | 236.3235 | 115.72
2.957015 | 236.3404 | 115.74
2.957589 | 236.3823 | 115.76
2.95818 | 236.4129 | 115.78
2.958674 | 236.4403 | 115.8
2.959212 | 236.4439 | 115.82
2.959769 | 236.443 | 115.84
2.960315 | 236.4331 | 115.86
2.960871 | 236.4383 | 115.88
2.96139 | 236.4487 | 115.9
2.96187 | 236.4823 | 115.92
2.962415 | 236.5195 | 115.94
2.962995 | 236.557 | 115.96
2.963529 | 236.5907 | 115.98
2.96405 | 236.6141 | 116
2.964528 | 236.6362 | 116.02
2.965081 | 236.6649 | 116.04
2.965621 | 236.6893 | 116.06
2.966117 | 236.7181 | 116.08
2.966611 | 236.7533 | 116.1
2.967066 | 236.7853 | 116.12
2.967559 | 236.8011 | 116.14
2.96807 | 236.8016 | 116.16
2.968587 | 236.7922 | 116.18
2.969094 | 236.7745 | 116.2
2.969586 | 236.7514 | 116.22
2.970072 | 236.7255 | 116.24
2.97064 | 236.7003 | 116.26
2.971201 | 236.6853 | 116.28
2.971813 | 236.6913 | 116.3
2.972471 | 236.6994 | 116.32
2.973058 | 236.714 | 116.34
2.973663 | 236.738 | 116.36
2.9743 | 236.7624 | 116.38
2.974861 | 236.7851 | 116.4
2.97542 | 236.8048 | 116.42
2.975922 | 236.8386 | 116.44
2.976388 | 236.884 | 116.46
2.976905 | 236.926 | 116.48
2.977414 | 236.9591 | 116.5
2.977948 | 236.9716 | 116.52
2.978442 | 236.9777 | 116.54
2.978923 | 236.9763 | 116.56
2.979457 | 236.9765 | 116.58
2.979998 | 236.9875 | 116.6
2.980511 | 237.0277 | 116.62
2.981021 | 237.0559 | 116.64
2.98152 | 237.0751 | 116.66
2.982052 | 237.091 | 116.68
2.982628 | 237.0956 | 116.7
2.983168 | 237.0875 | 116.72
2.983706 | 237.0741 | 116.74
2.984253 | 237.0673 | 116.76
2.984756 | 237.0585 | 116.78
2.985295 | 237.0489 | 116.8
2.985822 | 237.0399 | 116.82
2.986341 | 237.0397 | 116.84
2.986859 | 237.0449 | 116.86
2.987328 | 237.0479 | 116.88
2.987764 | 237.0595 | 116.9
2.988214 | 237.0795 | 116.92
2.988714 | 237.1154 | 116.94
2.989302 | 237.1637 | 116.96
2.989864 | 237.2244 | 116.98
2.990385 | 237.2898 | 117
2.990971 | 237.3583 | 117.02
2.991531 | 237.4101 | 117.04
2.992079 | 237.435 | 117.06
2.99263 | 237.4329 | 117.08
2.993145 | 237.4377 | 117.1
2.993668 | 237.4416 | 117.12
2.994234 | 237.4486 | 117.14
2.994762 | 237.4604 | 117.16
2.995302 | 237.4861 | 117.18
2.995825 | 237.4875 | 117.2
2.996284 | 237.4762 | 117.22
2.996787 | 237.4566 | 117.24
2.997369 | 237.4445 | 117.26
2.997912 | 237.4295 | 117.28
2.998448 | 237.4369 | 117.3
2.998936 | 237.4527 | 117.32
2.999372 | 237.4771 | 117.34
2.999857 | 237.5066 | 117.36
3.000319 | 237.5492 | 117.38
3.000815 | 237.5712 | 117.4
3.001301 | 237.5796 | 117.42
3.001753 | 237.5931 | 117.44
3.002268 | 237.6015 | 117.46
3.002762 | 237.6028 | 117.48
3.003252 | 237.6157 | 117.5
3.003729 | 237.639 | 117.52
3.004255 | 237.6592 | 117.54
3.00481 | 237.6908 | 117.56
3.005394 | 237.716 | 117.58
3.005981 | 237.7342 | 117.6
3.006556 | 237.7531 | 117.62
3.007162 | 237.7786 | 117.64
3.007689 | 237.8103 | 117.66
3.008194 | 237.8492 | 117.68
3.008724 | 237.8893 | 117.7
3.009298 | 237.9222 | 117.72
3.009874 | 237.9441 | 117.74
3.010406 | 237.9386 | 117.76
3.010856 | 237.9283 | 117.78
3.011371 | 237.9131 | 117.8
3.011912 | 237.9013 | 117.82
3.012404 | 237.8884 | 117.84
3.012902 | 237.8806 | 117.86
3.013345 | 237.8725 | 117.88
3.013846 | 237.8845 | 117.9
3.014356 | 237.8953 | 117.92
3.014876 | 237.8988 | 117.94
3.015473 | 237.9147 | 117.96
3.016011 | 237.9407 | 117.98
3.016551 | 237.9571 | 118
3.017173 | 237.9829 | 118.02
3.017789 | 238.028 | 118.04
3.018352 | 238.0706 | 118.06
3.018857 | 238.1112 | 118.08
3.019333 | 238.1395 | 118.1
3.019778 | 238.1501 | 118.12
3.020276 | 238.1486 | 118.14
3.020771 | 238.1522 | 118.16
3.021292 | 238.1513 | 118.18
3.021801 | 238.1676 | 118.2
3.022204 | 238.2007 | 118.22
3.022634 | 238.2315 | 118.24
3.02311 | 238.2483 | 118.26
3.023601 | 238.2671 | 118.28
3.02414 | 238.2726 | 118.3
3.024611 | 238.2702 | 118.32
3.025157 | 238.2739 | 118.34
3.025723 | 238.2815 | 118.36
3.026238 | 238.2823 | 118.38
3.026722 | 238.2963 | 118.4
3.027224 | 238.2953 | 118.42
3.027676 | 238.3032 | 118.44
3.028208 | 238.3051 | 118.46
3.02874 | 238.3053 | 118.48
3.029272 | 238.3048 | 118.5
3.029808 | 238.3221 | 118.52
3.030373 | 238.3593 | 118.54
3.030874 | 238.4015 | 118.56
3.031408 | 238.4692 | 118.58
3.031981 | 238.5355 | 118.6
3.032536 | 238.6126 | 118.62
3.033085 | 238.6601 | 118.64
3.033554 | 238.6884 | 118.66
3.033977 | 238.6888 | 118.68
3.034462 | 238.6929 | 118.7
3.034932 | 238.6952 | 118.72
3.035428 | 238.694 | 118.74
3.035899 | 238.7089 | 118.76
3.036367 | 238.7289 | 118.78
3.036911 | 238.7287 | 118.8
3.037457 | 238.7131 | 118.82
3.037981 | 238.6984 | 118.84
3.038479 | 238.6803 | 118.86
3.038946 | 238.6781 | 118.88
3.039467 | 238.6855 | 118.9
3.040022 | 238.7015 | 118.92
3.040539 | 238.7278 | 118.94
3.041075 | 238.7744 | 118.96
3.041611 | 238.81 | 118.98
3.042099 | 238.8297 | 119
3.04262 | 238.8382 | 119.02
3.043131 | 238.8461 | 119.04
3.043638 | 238.8424 | 119.06
3.044151 | 238.8442 | 119.08
3.044621 | 238.8642 | 119.1
3.045021 | 238.8959 | 119.12
3.045517 | 238.928 | 119.14
3.046019 | 238.9615 | 119.16
3.046518 | 238.988 | 119.18
3.047012 | 239.0115 | 119.2
3.047477 | 239.0401 | 119.22
3.047969 | 239.0677 | 119.24
3.048451 | 239.098 | 119.26
3.048926 | 239.1315 | 119.28
3.049409 | 239.1632 | 119.3
3.049926 | 239.193 | 119.32
3.050447 | 239.2049 | 119.34
3.051063 | 239.1937 | 119.36
3.051612 | 239.1794 | 119.38
3.052133 | 239.1645 | 119.4
3.052669 | 239.1476 | 119.42
3.053191 | 239.1379 | 119.44
3.053686 | 239.13 | 119.46
3.054245 | 239.1293 | 119.48
3.054721 | 239.1525 | 119.5
3.055221 | 239.1588 | 119.52
3.055702 | 239.1604 | 119.54
3.056112 | 239.1837 | 119.56
3.056513 | 239.2131 | 119.58
3.057022 | 239.2252 | 119.6
3.057562 | 239.2612 | 119.62
3.0581 | 239.3168 | 119.64
3.058653 | 239.3677 | 119.66
3.059206 | 239.4087 | 119.68
3.059767 | 239.4307 | 119.7
3.060254 | 239.4353 | 119.72
3.06073 | 239.4301 | 119.74
3.06123 | 239.4338 | 119.76
3.061712 | 239.4394 | 119.78
3.062202 | 239.4662 | 119.8
3.062756 | 239.4974 | 119.82
3.063239 | 239.5342 | 119.84
3.063756 | 239.5534 | 119.86
3.064286 | 239.5733 | 119.88
3.064752 | 239.5744 | 119.9
3.065271 | 239.5737 | 119.92
3.0658 | 239.5621 | 119.94
3.066326 | 239.55 | 119.96
3.066862 | 239.5454 | 119.98
3.067352 | 239.5513 | 120
3.067769 | 239.547 | 120.02
3.068262 | 239.5473 | 120.04
3.068762 | 239.5603 | 120.06
3.069227 | 239.5671 | 120.08
3.069699 | 239.5759 | 120.1
3.070145 | 239.608 | 120.12
3.070573 | 239.6524 | 120.14
3.07107 | 239.7056 | 120.16
3.071545 | 239.766 | 120.18
3.072021 | 239.8303 | 120.2
3.072536 | 239.8932 | 120.22
3.072991 | 239.9371 | 120.24
3.073506 | 239.9486 | 120.26
3.07401 | 239.9433 | 120.28
3.074496 | 239.9459 | 120.3
3.074989 | 239.9473 | 120.32
3.075478 | 239.9479 | 120.34
3.075973 | 239.9619 | 120.36
3.076535 | 239.9766 | 120.38
3.077056 | 239.9738 | 120.4
3.077603 | 239.9597 | 120.42
3.078158 | 239.9453 | 120.44
3.078632 | 239.9303 | 120.46
3.0791 | 239.9285 | 120.48
3.079636 | 239.9401 | 120.5
3.08017 | 239.9544 | 120.52
3.080753 | 239.9885 | 120.54
3.08127 | 240.0299 | 120.56
3.081759 | 240.0601 | 120.58
3.082294 | 240.0746 | 120.6
3.082789 | 240.0841 | 120.62
3.083285 | 240.0941 | 120.64
3.083778 | 240.097 | 120.66
3.084259 | 240.107 | 120.68
3.084717 | 240.1263 | 120.7
3.085257 | 240.1489 | 120.72
3.085761 | 240.1661 | 120.74
3.086274 | 240.1925 | 120.76
3.086793 | 240.209 | 120.78
3.087266 | 240.2183 | 120.8
3.087755 | 240.2458 | 120.82
3.088261 | 240.2702 | 120.84
3.088768 | 240.296 | 120.86
3.089283 | 240.3306 | 120.88
3.089778 | 240.3726 | 120.9
3.090179 | 240.3993 | 120.92
3.090595 | 240.4076 | 120.94
3.091082 | 240.3996 | 120.96
3.091589 | 240.3843 | 120.98
3.092076 | 240.3572 | 121
3.092527 | 240.3332 | 121.02
3.092987 | 240.3222 | 121.04
3.093488 | 240.3082 | 121.06
3.093957 | 240.3056 | 121.08
3.094422 | 240.3273 | 121.1
3.094895 | 240.3384 | 121.12
3.095366 | 240.3534 | 121.14
3.095905 | 240.3811 | 121.16
3.09647 | 240.4037 | 121.18
3.096979 | 240.4138 | 121.2
3.097507 | 240.4465 | 121.22
3.098047 | 240.4915 | 121.24
3.098539 | 240.5369 | 121.26
3.099058 | 240.5731 | 121.28
3.099573 | 240.5944 | 121.3
3.100084 | 240.6001 | 121.32
3.100595 | 240.5942 | 121.34
3.101079 | 240.5988 | 121.36
3.101483 | 240.6169 | 121.38
3.101918 | 240.6489 | 121.4
3.102385 | 240.6781 | 121.42
3.102843 | 240.7042 | 121.44
3.103298 | 240.7219 | 121.46
3.103724 | 240.7249 | 121.48
3.104205 | 240.7224 | 121.5
3.104679 | 240.717 | 121.52
3.105115 | 240.7025 | 121.54
3.105549 | 240.69 | 121.56
3.105994 | 240.6843 | 121.58
3.106434 | 240.6778 | 121.6
3.106964 | 240.6758 | 121.62
3.107441 | 240.6798 | 121.64
3.10789 | 240.6872 | 121.66
3.108378 | 240.6962 | 121.68
3.108826 | 240.713 | 121.7
3.109246 | 240.7474 | 121.72
3.109757 | 240.801 | 121.74
3.110256 | 240.858 | 121.76
3.110752 | 240.9235 | 121.78
3.111275 | 240.9967 | 121.8
3.111724 | 241.0537 | 121.82
3.112177 | 241.0932 | 121.84
3.112643 | 241.0977 | 121.86
3.113119 | 241.099 | 121.88
3.113586 | 241.0995 | 121.9
3.114051 | 241.1077 | 121.92
3.114474 | 241.1094 | 121.94
3.114951 | 241.1294 | 121.96
3.11543 | 241.1354 | 121.98
3.1159 | 241.1207 | 122
3.116352 | 241.094 | 122.02
3.116795 | 241.0663 | 122.04
3.117234 | 241.0515 | 122.06
3.117745 | 241.043 | 122.08
3.118204 | 241.0527 | 122.1
3.118676 | 241.0616 | 122.12
3.119148 | 241.0921 | 122.14
3.11958 | 241.1145 | 122.16
3.120064 | 241.136 | 122.18
3.120522 | 241.1403 | 122.2
3.12096 | 241.1501 | 122.22
3.121407 | 241.1483 | 122.24
3.121861 | 241.1562 | 122.26
3.122239 | 241.1739 | 122.28
3.122624 | 241.2082 | 122.3
3.123081 | 241.2463 | 122.32
3.123493 | 241.2887 | 122.34
3.12393 | 241.3248 | 122.36
3.124342 | 241.3556 | 122.38
3.124776 | 241.3752 | 122.4
3.12526 | 241.4067 | 122.42
3.125723 | 241.4338 | 122.44
3.12621 | 241.463 | 122.46
3.126714 | 241.4952 | 122.48
3.127184 | 241.5271 | 122.5
3.127641 | 241.5401 | 122.52
3.128143 | 241.5375 | 122.54
3.128642 | 241.5202 | 122.56
3.129153 | 241.498 | 122.58
3.129672 | 241.4719 | 122.6
3.130126 | 241.4424 | 122.62
3.130596 | 241.4213 | 122.64
3.131104 | 241.4094 | 122.66
3.131613 | 241.4113 | 122.68
3.132136 | 241.4239 | 122.7
3.132645 | 241.4408 | 122.72
3.133038 | 241.4557 | 122.74
3.133506 | 241.4851 | 122.76
3.133988 | 241.5026 | 122.78
3.134447 | 241.5225 | 122.8
3.134922 | 241.555 | 122.82
3.135376 | 241.6069 | 122.84
3.135793 | 241.6518 | 122.86
3.136246 | 241.6916 | 122.88
3.136712 | 241.7025 | 122.9
3.137186 | 241.7032 | 122.92
3.13763 | 241.7008 | 122.94
3.138066 | 241.6965 | 122.96
3.138494 | 241.7043 | 122.98
3.138981 | 241.7408 | 123
3.139459 | 241.769 | 123.02
3.139941 | 241.79 | 123.04
3.140426 | 241.8039 | 123.06
3.140902 | 241.8093 | 123.08
3.141371 | 241.7974 | 123.1
3.141905 | 241.7789 | 123.12
3.142475 | 241.7635 | 123.14
3.143078 | 241.7583 | 123.16
3.143683 | 241.7457 | 123.18
3.144206 | 241.7442 | 123.2
3.144605 | 241.7515 | 123.22
3.145104 | 241.7597 | 123.24
3.145584 | 241.7572 | 123.26
3.146046 | 241.7642 | 123.28
3.146521 | 241.7829 | 123.3
3.146961 | 241.8233 | 123.32
3.147341 | 241.8752 | 123.34
3.147784 | 241.9427 | 123.36
3.148242 | 242.0104 | 123.38
3.148698 | 242.0782 | 123.4
3.149146 | 242.1251 | 123.42
3.149578 | 242.1434 | 123.44
3.14999 | 242.1404 | 123.46
3.150492 | 242.1438 | 123.48
3.150959 | 242.1446 | 123.5
3.151455 | 242.1591 | 123.52
3.151954 | 242.1695 | 123.54
3.152399 | 242.1812 | 123.56
3.152814 | 242.1779 | 123.58
3.153301 | 242.1617 | 123.6
3.153746 | 242.1298 | 123.62
3.154194 | 242.1138 | 123.64
3.154668 | 242.1031 | 123.66
3.155092 | 242.1006 | 123.68
3.155446 | 242.1179 | 123.7
3.155865 | 242.142 | 123.72
3.15633 | 242.1727 | 123.74
3.156806 | 242.202 | 123.76
3.15731 | 242.226 | 123.78
3.157814 | 242.2235 | 123.8
3.158302 | 242.2224 | 123.82
3.158807 | 242.2262 | 123.84
3.159279 | 242.2319 | 123.86
3.159734 | 242.2481 | 123.88
3.160191 | 242.2801 | 123.9
3.16065 | 242.3119 | 123.92
3.161063 | 242.3379 | 123.94
3.161553 | 242.3664 | 123.96
3.162028 | 242.3842 | 123.98
3.162488 | 242.396 | 124
3.162963 | 242.4211 | 124.02
3.163435 | 242.4438 | 124.04
3.163863 | 242.4715 | 124.06
3.164338 | 242.5079 | 124.08
3.164798 | 242.5467 | 124.1
3.165281 | 242.5587 | 124.12
3.165753 | 242.5552 | 124.14
3.166229 | 242.5443 | 124.16
3.1666 | 242.5257 | 124.18
3.166988 | 242.4971 | 124.2
3.167435 | 242.4759 | 124.22
3.167876 | 242.4519 | 124.24
3.168303 | 242.4402 | 124.26
3.168735 | 242.4455 | 124.28
3.169192 | 242.4556 | 124.3
3.169678 | 242.463 | 124.32
3.170197 | 242.4823 | 124.34
3.170706 | 242.5016 | 124.36
3.171178 | 242.5097 | 124.38
3.171643 | 242.5377 | 124.4
3.172065 | 242.5776 | 124.42
3.172492 | 242.6281 | 124.44
3.172958 | 242.6634 | 124.46
3.173395 | 242.6876 | 124.48
3.173839 | 242.6921 | 124.5
3.174289 | 242.6888 | 124.52
3.174722 | 242.6903 | 124.54
3.17513 | 242.6919 | 124.56
3.175613 | 242.714 | 124.58
3.176072 | 242.7341 | 124.6
3.176566 | 242.757 | 124.62
3.177053 | 242.7658 | 124.64
3.177509 | 242.7786 | 124.66
3.177891 | 242.7747 | 124.68
3.178338 | 242.7696 | 124.7
3.178805 | 242.7608 | 124.72
3.179318 | 242.7564 | 124.74
3.179873 | 242.7596 | 124.76
3.180418 | 242.768 | 124.78
3.180924 | 242.7747 | 124.8
3.181465 | 242.7854 | 124.82
3.181973 | 242.7811 | 124.84
3.182442 | 242.7766 | 124.86
3.182914 | 242.7778 | 124.88
3.183363 | 242.7859 | 124.9
3.183761 | 242.8062 | 124.92
3.184203 | 242.8594 | 124.94
3.184665 | 242.9162 | 124.96
3.185133 | 242.9696 | 124.98
3.185587 | 243.0301 | 125
3.186042 | 243.0768 | 125.02
3.186455 | 243.0866 | 125.04
3.186853 | 243.0814 | 125.06
3.187283 | 243.0837 | 125.08
3.187714 | 243.0834 | 125.1
3.188175 | 243.0834 | 125.12
3.188621 | 243.1026 | 125.14
3.189022 | 243.1158 | 125.16
3.189419 | 243.1152 | 125.18
3.189857 | 243.0988 | 125.2
3.190296 | 243.0781 | 125.22
3.190737 | 243.0525 | 125.24
3.191166 | 243.0445 | 125.26
3.191607 | 243.0394 | 125.28
3.192054 | 243.0608 | 125.3
3.192494 | 243.0835 | 125.32
3.192925 | 243.122 | 125.34
3.193346 | 243.15 | 125.36
3.193766 | 243.1738 | 125.38
3.194205 | 243.173 | 125.4
3.194627 | 243.1792 | 125.42
3.195052 | 243.1757 | 125.44
3.19552 | 243.1817 | 125.46
3.195964 | 243.1933 | 125.48
3.196446 | 243.2175 | 125.5
3.196923 | 243.2452 | 125.52
3.197356 | 243.2733 | 125.54
3.197779 | 243.2891 | 125.56
3.198248 | 243.3055 | 125.58
3.198744 | 243.3313 | 125.6
3.199312 | 243.3467 | 125.62
3.19986 | 243.3668 | 125.64
3.200386 | 243.4069 | 125.66
3.200838 | 243.4397 | 125.68
3.201308 | 243.461 | 125.7
3.20181 | 243.4817 | 125.72
3.202308 | 243.4748 | 125.74
3.202788 | 243.4561 | 125.76
3.203224 | 243.4414 | 125.78
3.203609 | 243.422 | 125.8
3.204011 | 243.4044 | 125.82
3.204437 | 243.3935 | 125.84
3.204852 | 243.392 | 125.86
3.205273 | 243.4013 | 125.88
3.205693 | 243.4137 | 125.9
3.206105 | 243.4164 | 125.92
3.206496 | 243.4316 | 125.94
3.206945 | 243.4459 | 125.96
3.207383 | 243.4608 | 125.98
3.20784 | 243.4787 | 126
3.208294 | 243.5244 | 126.02
3.208754 | 243.5708 | 126.04
3.209155 | 243.6085 | 126.06
3.209588 | 243.62 | 126.08
3.21005 | 243.6262 | 126.1
3.210491 | 243.6153 | 126.12
3.210951 | 243.6124 | 126.14
3.211416 | 243.6204 | 126.16
3.211832 | 243.6467 | 126.18
3.212202 | 243.6726 | 126.2
3.212643 | 243.6978 | 126.22
3.213122 | 243.7134 | 126.24
3.213635 | 243.7211 | 126.26
3.21415 | 243.7148 | 126.28
3.21463 | 243.7082 | 126.3
3.215074 | 243.6986 | 126.32
3.215552 | 243.6889 | 126.34
3.215991 | 243.6794 | 126.36
3.216423 | 243.6868 | 126.38
3.216855 | 243.6856 | 126.4
3.21729 | 243.6803 | 126.42
3.217694 | 243.6855 | 126.44
3.218148 | 243.685 | 126.46
3.218647 | 243.6883 | 126.48
3.219098 | 243.708 | 126.5
3.219532 | 243.754 | 126.52
3.219967 | 243.7987 | 126.54
3.220399 | 243.8562 | 126.56
3.2208 | 243.9095 | 126.58
3.221225 | 243.9719 | 126.6
3.221665 | 244.0098 | 126.62
3.222087 | 244.0177 | 126.64
3.222543 | 244.0126 | 126.66
3.223031 | 244.016 | 126.68
3.22348 | 244.0109 | 126.7
3.223889 | 244.0097 | 126.72
3.224336 | 244.0186 | 126.74
3.224766 | 244.0339 | 126.76
3.225239 | 244.0278 | 126.78
3.225661 | 244.0069 | 126.8
3.226038 | 243.9859 | 126.82
3.226397 | 243.9758 | 126.84
3.226808 | 243.9623 | 126.86
3.227228 | 243.9654 | 126.88
3.22763 | 243.9802 | 126.9
3.228046 | 244.0027 | 126.92
3.228501 | 244.038 | 126.94
3.228914 | 244.0754 | 126.96
3.229327 | 244.09 | 126.98
3.229776 | 244.0977 | 127
3.230221 | 244.1047 | 127.02
3.230657 | 244.1059 | 127.04
3.231107 | 244.1003 | 127.06
3.231571 | 244.1111 | 127.08
3.232001 | 244.1349 | 127.1
3.232475 | 244.1551 | 127.12
3.232937 | 244.1736 | 127.14
3.233439 | 244.1976 | 127.16
3.233979 | 244.2187 | 127.18
3.234509 | 244.2335 | 127.2
3.234958 | 244.2573 | 127.22
3.235445 | 244.2882 | 127.24
3.235929 | 244.3187 | 127.26
3.236324 | 244.3477 | 127.28
3.236719 | 244.3731 | 127.3
3.237126 | 244.3816 | 127.32
3.237509 | 244.365 | 127.34
3.237895 | 244.348 | 127.36
3.238311 | 244.3224 | 127.38
3.238708 | 244.3021 | 127.4
3.239117 | 244.2774 | 127.42
3.239522 | 244.2609 | 127.44
3.239917 | 244.2563 | 127.46
3.240282 | 244.2721 | 127.48
3.240715 | 244.2742 | 127.5
3.241169 | 244.2856 | 127.52
3.241599 | 244.3055 | 127.54
3.242038 | 244.3225 | 127.56
3.242484 | 244.3304 | 127.58
3.242889 | 244.3588 | 127.6
3.243334 | 244.409 | 127.62
3.243797 | 244.4624 | 127.64
3.244239 | 244.5002 | 127.66
3.244691 | 244.5189 | 127.68
3.245122 | 244.5216 | 127.7
3.245515 | 244.5138 | 127.72
3.245902 | 244.5025 | 127.74
3.246379 | 244.5075 | 127.76
3.246844 | 244.5329 | 127.78
3.247263 | 244.5605 | 127.8
3.247686 | 244.5807 | 127.82
3.248109 | 244.5917 | 127.84
3.248464 | 244.599 | 127.86
3.248871 | 244.5958 | 127.88
3.249295 | 244.5886 | 127.9
3.249737 | 244.5804 | 127.92
3.250177 | 244.5799 | 127.94
3.250637 | 244.5787 | 127.96
3.251125 | 244.5808 | 127.98
3.251583 | 244.5811 | 128
3.252104 | 244.585 | 128.02
3.252617 | 244.5768 | 128.04
3.253153 | 244.5648 | 128.06
3.253695 | 244.5692 | 128.08
3.254173 | 244.599 | 128.1
3.254544 | 244.6277 | 128.12
3.254932 | 244.6823 | 128.14
3.255373 | 244.746 | 128.16
3.255796 | 244.8 | 128.18
3.256215 | 244.8493 | 128.2
3.256638 | 244.8809 | 128.22
3.257032 | 244.885 | 128.24
3.257371 | 244.8821 | 128.26
3.257766 | 244.8911 | 128.28
3.258165 | 244.8885 | 128.3
3.258567 | 244.8946 | 128.32
3.258964 | 244.9117 | 128.34
3.259362 | 244.9165 | 128.36
3.259721 | 244.901 | 128.38
3.260154 | 244.8736 | 128.4
3.260597 | 244.8506 | 128.42
3.26101 | 244.8326 | 128.44
3.261414 | 244.825 | 128.46
3.261831 | 244.8318 | 128.48
3.262271 | 244.8556 | 128.5
3.262755 | 244.8891 | 128.52
3.263298 | 244.9183 | 128.54
3.263785 | 244.9474 | 128.56
3.264258 | 244.9564 | 128.58
3.264706 | 244.9546 | 128.6
3.265197 | 244.9512 | 128.62
3.265634 | 244.9513 | 128.64
3.266082 | 244.9598 | 128.66
3.266524 | 244.9788 | 128.68
3.266945 | 245.0117 | 128.7
3.267368 | 245.0396 | 128.72
3.267806 | 245.0648 | 128.74
3.268232 | 245.0819 | 128.76
3.268588 | 245.0981 | 128.78
3.268975 | 245.1202 | 128.8
3.269385 | 245.1454 | 128.82
3.269785 | 245.1732 | 128.84
3.270175 | 245.2041 | 128.86
3.270591 | 245.2329 | 128.88
3.271055 | 245.2397 | 128.9
3.271556 | 245.2333 | 128.92
3.272037 | 245.2212 | 128.94
3.272485 | 245.1998 | 128.96
3.272934 | 245.1805 | 128.98
3.273373 | 245.1614 | 129
3.273761 | 245.1464 | 129.02
3.274133 | 245.1218 | 129.04
3.274588 | 245.1185 | 129.06
3.275035 | 245.1229 | 129.08
3.2755 | 245.1261 | 129.1
3.275968 | 245.1323 | 129.12
3.276459 | 245.1627 | 129.14
3.27687 | 245.1797 | 129.16
3.277289 | 245.2004 | 129.18
3.277742 | 245.2375 | 129.2
3.27818 | 245.2869 | 129.22
3.278624 | 245.3263 | 129.24
3.279058 | 245.3518 | 129.26
3.27949 | 245.3563 | 129.28
3.279868 | 245.3542 | 129.3
3.2803 | 245.3452 | 129.32
3.280731 | 245.3442 | 129.34
3.281141 | 245.3615 | 129.36
3.281565 | 245.3901 | 129.38
3.281973 | 245.4166 | 129.4
3.282409 | 245.4374 | 129.42
3.282911 | 245.4469 | 129.44
3.283348 | 245.4449 | 129.46
3.28378 | 245.4352 | 129.48
3.284221 | 245.4229 | 129.5
3.284663 | 245.4062 | 129.52
3.28509 | 245.3937 | 129.54
3.285498 | 245.3835 | 129.56
3.28598 | 245.372 | 129.58
3.286416 | 245.3627 | 129.6
3.286847 | 245.3643 | 129.62
3.2873 | 245.3713 | 129.64
3.287755 | 245.3788 | 129.66
3.288143 | 245.4018 | 129.68
3.288553 | 245.4305 | 129.7
3.288986 | 245.4693 | 129.72
3.289418 | 245.5197 | 129.74
3.289855 | 245.5789 | 129.76
3.290298 | 245.6429 | 129.78
3.29071 | 245.7009 | 129.8
3.291057 | 245.7333 | 129.82
3.291459 | 245.7272 | 129.84
3.29187 | 245.729 | 129.86
3.292346 | 245.7285 | 129.88
3.292825 | 245.7295 | 129.9
3.293253 | 245.7325 | 129.92
3.293674 | 245.7467 | 129.94
3.294106 | 245.7444 | 129.96
3.294544 | 245.72 | 129.98
3.294961 | 245.6928 | 130
3.295381 | 245.6717 | 130.02
3.295803 | 245.6594 | 130.04
3.296199 | 245.6494 | 130.06
3.296616 | 245.6629 | 130.08
3.297092 | 245.6876 | 130.1
3.297528 | 245.7178 | 130.12
3.297982 | 245.7465 | 130.14
3.298429 | 245.7705 | 130.16
3.29891 | 245.7725 | 130.18
3.299336 | 245.7642 | 130.2
3.299737 | 245.76 | 130.22
3.300171 | 245.7632 | 130.24
3.300596 | 245.7772 | 130.26
3.301028 | 245.8043 | 130.28
3.301477 | 245.8393 | 130.3
3.301875 | 245.8735 | 130.32
3.302253 | 245.9014 | 130.34
3.302692 | 245.9271 | 130.36
3.303121 | 245.9412 | 130.38
3.303571 | 245.9631 | 130.4
3.304005 | 245.9805 | 130.42
3.304458 | 246.002 | 130.44
3.304863 | 246.0214 | 130.46
3.305286 | 246.0471 | 130.48
3.305707 | 246.0535 | 130.5
3.306109 | 246.0476 | 130.52
3.306514 | 246.03 | 130.54
3.306938 | 246.0095 | 130.56
3.307318 | 245.9867 | 130.58
3.307757 | 245.9662 | 130.6
3.30823 | 245.9412 | 130.62
3.308674 | 245.922 | 130.64
3.309123 | 245.9279 | 130.66
3.309579 | 245.9381 | 130.68
3.310011 | 245.935 | 130.7
3.310362 | 245.9523 | 130.72
3.31074 | 245.9787 | 130.74
3.311228 | 245.987 | 130.76
3.311733 | 246.0017 | 130.78
3.31221 | 246.0437 | 130.8
3.312701 | 246.0905 | 130.82
3.313097 | 246.1317 | 130.84
3.313478 | 246.1595 | 130.86
3.313916 | 246.1691 | 130.88
3.314327 | 246.1636 | 130.9
3.314716 | 246.1597 | 130.92
3.315126 | 246.1549 | 130.94
3.315537 | 246.173 | 130.96
3.315934 | 246.2012 | 130.98
3.316429 | 246.2264 | 131
3.316911 | 246.2309 | 131.02
3.317319 | 246.2472 | 131.04
3.317744 | 246.2346 | 131.06
3.318177 | 246.2183 | 131.08
3.318578 | 246.2067 | 131.1
3.31898 | 246.2039 | 131.12
3.319452 | 246.1893 | 131.14
3.319913 | 246.1848 | 131.16
3.320359 | 246.1736 | 131.18
3.320802 | 246.1673 | 131.2
3.321262 | 246.166 | 131.22
3.321649 | 246.1699 | 131.24
3.322024 | 246.1698 | 131.26
3.322459 | 246.1969 | 131.28
3.322891 | 246.2355 | 131.3
3.323367 | 246.2865 | 131.32
3.323857 | 246.3382 | 131.34
3.324291 | 246.4079 | 131.36
3.324698 | 246.4671 | 131.38
3.325123 | 246.5101 | 131.4
3.325545 | 246.5243 | 131.42
3.325934 | 246.5187 | 131.44
3.326324 | 246.5127 | 131.46
3.326706 | 246.5141 | 131.48
3.327072 | 246.5165 | 131.5
3.32744 | 246.5238 | 131.52
3.32785 | 246.5359 | 131.54
3.328233 | 246.5283 | 131.56
3.32863 | 246.5048 | 131.58
3.329035 | 246.4744 | 131.6
3.329466 | 246.4512 | 131.62
3.329874 | 246.4354 | 131.64
3.330303 | 246.436 | 131.66
3.33074 | 246.4515 | 131.68
3.331182 | 246.4688 | 131.7
3.33165 | 246.5011 | 131.72
3.332088 | 246.5336 | 131.74
3.332519 | 246.5478 | 131.76
3.332966 | 246.5414 | 131.78
3.333448 | 246.5475 | 131.8
3.333938 | 246.5469 | 131.82
3.334386 | 246.5504 | 131.84
3.33481 | 246.5662 | 131.86
3.33524 | 246.5988 | 131.88
3.335603 | 246.628 | 131.9
3.335983 | 246.6553 | 131.92
3.336427 | 246.6835 | 131.94
3.336923 | 246.7065 | 131.96
3.337399 | 246.7312 | 131.98
3.337826 | 246.7531 | 132
3.338238 | 246.7786 | 132.02
3.338597 | 246.8034 | 132.04
3.33899 | 246.8378 | 132.06
3.339372 | 246.8589 | 132.08
3.339766 | 246.8663 | 132.1
3.340152 | 246.8463 | 132.12
3.340564 | 246.8145 | 132.14
3.340942 | 246.7768 | 132.16
3.341357 | 246.7465 | 132.18
3.34182 | 246.7217 | 132.2
3.342252 | 246.7101 | 132.22
3.342691 | 246.7054 | 132.24
3.343137 | 246.7226 | 132.26
3.343576 | 246.7318 | 132.28
3.343983 | 246.7406 | 132.3
3.34441 | 246.7567 | 132.32
3.344851 | 246.7742 | 132.34
3.345282 | 246.7813 | 132.36
3.345722 | 246.8 | 132.38
3.346155 | 246.8366 | 132.4
3.346523 | 246.8794 | 132.42
3.346917 | 246.927 | 132.44
3.34738 | 246.9502 | 132.46
3.347852 | 246.9602 | 132.48
3.348307 | 246.9586 | 132.5
3.348809 | 246.9566 | 132.52
3.349305 | 246.9507 | 132.54
3.34973 | 246.9702 | 132.56
3.350157 | 246.9926 | 132.58
3.350575 | 247.0227 | 132.6
3.350997 | 247.0425 | 132.62
3.351446 | 247.0519 | 132.64
3.351922 | 247.0447 | 132.66
3.352342 | 247.0407 | 132.68
3.352709 | 247.0232 | 132.7
3.353163 | 247.0043 | 132.72
3.353594 | 246.9977 | 132.74
3.354019 | 246.9949 | 132.76
3.354449 | 246.9893 | 132.78
3.354883 | 246.9844 | 132.8
3.355284 | 246.9832 | 132.82
3.355682 | 246.9788 | 132.84
3.356125 | 246.987 | 132.86
3.356556 | 247.0024 | 132.88
3.356982 | 247.0413 | 132.9
3.357395 | 247.0973 | 132.92
3.357789 | 247.1608 | 132.94
3.358138 | 247.2188 | 132.96
3.358506 | 247.2733 | 132.98
3.358907 | 247.3081 | 133
3.359289 | 247.3115 | 133.02
3.359679 | 247.3028 | 133.04
3.360073 | 247.3032 | 133.06
3.360452 | 247.3063 | 133.08
3.36083 | 247.304 | 133.1
3.361243 | 247.3168 | 133.12
3.361631 | 247.3272 | 133.14
3.362047 | 247.3138 | 133.16
3.362462 | 247.2932 | 133.18
3.362882 | 247.2799 | 133.2
3.363262 | 247.263 | 133.22
3.363634 | 247.2472 | 133.24
3.364093 | 247.2506 | 133.26
3.364574 | 247.2648 | 133.28
3.365058 | 247.287 | 133.3
3.36559 | 247.3144 | 133.32
3.366112 | 247.3518 | 133.34
3.366533 | 247.3691 | 133.36
3.366942 | 247.3616 | 133.38
3.367406 | 247.3584 | 133.4
3.367921 | 247.3608 | 133.42
3.368376 | 247.3566 | 133.44
3.368799 | 247.3623 | 133.46
3.369184 | 247.3936 | 133.48
3.369509 | 247.4199 | 133.5
3.369882 | 247.4397 | 133.52
3.370259 | 247.4611 | 133.54
3.370655 | 247.4792 | 133.56
3.371066 | 247.4979 | 133.58
3.371494 | 247.5204 | 133.6
3.37189 | 247.5445 | 133.62
3.372302 | 247.5769 | 133.64
3.372747 | 247.6083 | 133.66
3.373148 | 247.6277 | 133.68
3.373521 | 247.6314 | 133.7
3.373905 | 247.6169 | 133.72
3.374317 | 247.5936 | 133.74
3.374696 | 247.5727 | 133.76
3.375111 | 247.5456 | 133.78
3.375544 | 247.5263 | 133.8
3.37597 | 247.511 | 133.82
3.376401 | 247.5084 | 133.84
3.376854 | 247.514 | 133.86
3.377302 | 247.5227 | 133.88
3.377703 | 247.5265 | 133.9
3.378145 | 247.5447 | 133.92
3.378587 | 247.5592 | 133.94
3.379026 | 247.5638 | 133.96
3.379526 | 247.586 | 133.98
3.380019 | 247.621 | 134
3.380426 | 247.6574 | 134.02
3.380832 | 247.6831 | 134.04
3.38126 | 247.7055 | 134.06
3.381679 | 247.7085 | 134.08
3.382081 | 247.7031 | 134.1
3.382499 | 247.7029 | 134.12
3.382906 | 247.7118 | 134.14
3.383308 | 247.73 | 134.16
3.383764 | 247.7524 | 134.18
3.384228 | 247.7692 | 134.2
3.384666 | 247.7789 | 134.22
3.385074 | 247.7732 | 134.24
3.38549 | 247.7652 | 134.26
3.385885 | 247.763 | 134.28
3.386266 | 247.7563 | 134.3
3.386726 | 247.7447 | 134.32
3.387151 | 247.7516 | 134.34
3.38758 | 247.7525 | 134.36
3.388016 | 247.7501 | 134.38
3.388446 | 247.7517 | 134.4
3.388802 | 247.7511 | 134.42
3.389189 | 247.7428 | 134.44
3.389686 | 247.7394 | 134.46
3.390143 | 247.7494 | 134.48
3.390621 | 247.7799 | 134.5
3.391124 | 247.8303 | 134.52
3.391604 | 247.8904 | 134.54
3.391951 | 247.9552 | 134.56
3.392324 | 248.0143 | 134.58
3.392709 | 248.048 | 134.6
3.393097 | 248.0513 | 134.62
3.393492 | 248.0426 | 134.64
3.393902 | 248.0447 | 134.66
3.39429 | 248.0467 | 134.68
3.394667 | 248.0481 | 134.7
3.395066 | 248.0571 | 134.72
3.395461 | 248.0639 | 134.74
3.39585 | 248.0469 | 134.76
3.39625 | 248.0171 | 134.78
3.39664 | 247.9887 | 134.8
3.397019 | 247.9723 | 134.82
3.397424 | 247.9627 | 134.84
3.397896 | 247.9704 | 134.86
3.398326 | 247.9839 | 134.88
3.398743 | 248.0167 | 134.9
3.399159 | 248.0441 | 134.92
3.399587 | 248.0701 | 134.94
3.399996 | 248.0807 | 134.96
3.400442 | 248.0851 | 134.98
3.400873 | 248.0852 | 135
3.401292 | 248.0906 | 135.02
3.401714 | 248.0898 | 135.04
3.402138 | 248.1006 | 135.06
3.40255 | 248.1191 | 135.08
3.402927 | 248.1401 | 135.1
3.403358 | 248.1585 | 135.12
3.403791 | 248.1785 | 135.14
3.404266 | 248.1898 | 135.16
3.404749 | 248.2096 | 135.18
3.405187 | 248.2326 | 135.2
3.4056 | 248.2621 | 135.22
3.406014 | 248.2967 | 135.24
3.406429 | 248.3312 | 135.26
3.406834 | 248.3535 | 135.28
3.407235 | 248.3528 | 135.3
3.407636 | 248.3301 | 135.32
3.408047 | 248.3048 | 135.34
3.408431 | 248.2805 | 135.36
3.408874 | 248.2572 | 135.38
3.4093 | 248.2401 | 135.4
3.409752 | 248.2269 | 135.42
3.41021 | 248.2302 | 135.44
3.410658 | 248.2407 | 135.46
3.411082 | 248.245 | 135.48
3.411512 | 248.2527 | 135.5
3.411951 | 248.2696 | 135.52
3.412403 | 248.2825 | 135.54
3.412871 | 248.2931 | 135.56
3.41335 | 248.3208 | 135.58
3.413788 | 248.3587 | 135.6
3.414138 | 248.4015 | 135.62
3.414532 | 248.4231 | 135.64
3.414958 | 248.4351 | 135.66
3.415367 | 248.4307 | 135.68
3.415767 | 248.4236 | 135.7
3.416217 | 248.4195 | 135.72
3.416648 | 248.4344 | 135.74
3.417066 | 248.4607 | 135.76
3.417533 | 248.4871 | 135.78
3.417968 | 248.5044 | 135.8
3.418383 | 248.5116 | 135.82
3.418801 | 248.5095 | 135.84
3.419222 | 248.4975 | 135.86
3.419616 | 248.4919 | 135.88
3.420005 | 248.4789 | 135.9
3.420438 | 248.475 | 135.92
3.420854 | 248.471 | 135.94
3.421297 | 248.4711 | 135.96
3.421743 | 248.4605 | 135.98
3.422168 | 248.4586 | 136
3.422544 | 248.4551 | 136.02
3.422983 | 248.4487 | 136.04
3.423407 | 248.4592 | 136.06
3.423836 | 248.4888 | 136.08
3.424259 | 248.5305 | 136.1
3.42469 | 248.5795 | 136.12
3.425049 | 248.6397 | 136.14
3.425389 | 248.6975 | 136.16
3.425772 | 248.7457 | 136.18
3.426181 | 248.7697 | 136.2
3.426582 | 248.7703 | 136.22
3.426959 | 248.7685 | 136.24
3.427349 | 248.7662 | 136.26
3.427754 | 248.7652 | 136.28
3.428169 | 248.7746 | 136.3
3.428566 | 248.7872 | 136.32
3.428954 | 248.7839 | 136.34
3.42938 | 248.7663 | 136.36
3.42981 | 248.7402 | 136.38
3.430207 | 248.7159 | 136.4
3.430665 | 248.696 | 136.42
3.431164 | 248.6868 | 136.44
3.431609 | 248.6925 | 136.46
3.432031 | 248.7101 | 136.48
3.432467 | 248.7383 | 136.5
3.432905 | 248.7656 | 136.52
3.433298 | 248.7941 | 136.54
3.433697 | 248.797 | 136.56
3.434143 | 248.7954 | 136.58
3.434587 | 248.7881 | 136.6
3.435025 | 248.7873 | 136.62
3.435484 | 248.7883 | 136.64
3.435907 | 248.8107 | 136.66
3.436252 | 248.8356 | 136.68
3.436651 | 248.8661 | 136.7
3.437054 | 248.8939 | 136.72
3.437457 | 248.9149 | 136.74
3.437862 | 248.9267 | 136.76
3.438257 | 248.9501 | 136.78
3.43862 | 248.9721 | 136.8
3.43903 | 249.0004 | 136.82
3.439426 | 249.0315 | 136.84
3.439825 | 249.0555 | 136.86
3.440214 | 249.0649 | 136.88
3.440619 | 249.0504 | 136.9
3.44101 | 249.0204 | 136.92
3.441419 | 248.9949 | 136.94
3.441899 | 248.9678 | 136.96
3.442337 | 248.9379 | 136.98
3.442773 | 248.9186 | 137
3.443217 | 248.8986 | 137.02
3.443662 | 248.8987 | 137.04
3.444082 | 248.9086 | 137.06
3.444526 | 248.9156 | 137.08
3.444972 | 248.9255 | 137.1
3.445466 | 248.9604 | 137.12
3.445954 | 248.9773 | 137.14
3.446386 | 249.0073 | 137.16
3.446794 | 249.0709 | 137.18
3.447181 | 249.1499 | 137.2
3.447643 | 249.2179 | 137.22
3.44811 | 249.2865 | 137.24
3.448564 | 249.3519 | 137.26
3.449052 | 249.4264 | 137.28
3.449574 | 249.5098 | 137.3
3.450181 | 249.6048 | 137.32
3.450726 | 249.6983 | 137.34
3.451253 | 249.794 | 137.36
3.451794 | 249.8691 | 137.38
3.452384 | 249.9401 | 137.4
3.45303 | 250.0087 | 137.42
3.453715 | 250.0862 | 137.44
3.454287 | 250.1784 | 137.46
3.454924 | 250.2979 | 137.48
3.455582 | 250.4427 | 137.5
3.456319 | 250.6189 | 137.52
3.457093 | 250.7821 | 137.54
3.457772 | 250.9425 | 137.56
3.458472 | 251.0867 | 137.58
3.4593 | 251.1875 | 137.6
3.460152 | 251.2539 | 137.62
3.460931 | 251.3304 | 137.64
3.461797 | 251.4217 | 137.66
3.46276 | 251.5085 | 137.68
3.463753 | 251.6096 | 137.7
3.464677 | 251.7287 | 137.72
3.465594 | 251.8707 | 137.74
3.46667 | 251.988 | 137.76
3.467788 | 252.1195 | 137.78
3.468806 | 252.2567 | 137.8
3.469935 | 252.3502 | 137.82
3.471003 | 252.4133 | 137.84
3.472102 | 252.4801 | 137.86
3.473323 | 252.524 | 137.88
3.474494 | 252.575 | 137.9
3.475741 | 252.6809 | 137.92
3.476985 | 252.7902 | 137.94
3.47827 | 252.9046 | 137.96
3.479525 | 253.0101 | 137.98
3.48091 | 253.0883 | 138
3.482238 | 253.1331 | 138.02
3.483622 | 253.1749 | 138.04
3.485057 | 253.2322 | 138.06
3.486537 | 253.3352 | 138.08
3.488017 | 253.4385 | 138.1
3.489554 | 253.5555 | 138.12
3.491069 | 253.6489 | 138.14
3.492606 | 253.7079 | 138.16
3.494174 | 253.7481 | 138.18
3.495768 | 253.7954 | 138.2
3.49729 | 253.8541 | 138.22
3.498946 | 253.9479 | 138.24
3.50056 | 254.0699 | 138.26
3.502246 | 254.1302 | 138.28
3.503897 | 254.1905 | 138.3
3.505568 | 254.2386 | 138.32
3.507411 | 254.2933 | 138.34
3.509097 | 254.3442 | 138.36
3.51089 | 254.4443 | 138.38
3.512774 | 254.5302 | 138.4
3.514598 | 254.5988 | 138.42
3.516516 | 254.6367 | 138.44
3.518435 | 254.6967 | 138.46
3.520324 | 254.7688 | 138.48
3.522185 | 254.8526 | 138.5
3.524112 | 254.9241 | 138.52
3.52621 | 255.0116 | 138.54
3.5283 | 255.0613 | 138.56
3.530291 | 255.1078 | 138.58
3.532367 | 255.179 | 138.6
3.53435 | 255.2864 | 138.62
3.536402 | 255.3412 | 138.64
3.538501 | 255.396 | 138.66
3.540599 | 255.4532 | 138.68
3.54275 | 255.5146 | 138.7
3.54497 | 255.5646 | 138.72
3.547198 | 255.6375 | 138.74
3.549495 | 255.6973 | 138.76
3.55173 | 255.7656 | 138.78
3.554034 | 255.8367 | 138.8
3.556208 | 255.9053 | 138.82
3.558657 | 255.9765 | 138.84
3.560992 | 256.0647 | 138.86
3.563502 | 256.133 | 138.88
3.565806 | 256.2043 | 138.9
3.568347 | 256.2794 | 138.92
3.570727 | 256.3401 | 138.94
3.573207 | 256.3968 | 138.96
3.575625 | 256.4749 | 138.98
3.577922 | 256.5378 | 139
3.580737 | 256.5729 | 139.02
3.583361 | 256.6356 | 139.04
3.585803 | 256.7243 | 139.06
3.588542 | 256.8053 | 139.08
3.59112 | 256.8562 | 139.1
3.593631 | 256.9194 | 139.12
3.5964 | 257.0116 | 139.14
3.599238 | 257.0986 | 139.16
3.601924 | 257.1816 | 139.18
3.604724 | 257.239 | 139.2
3.607508 | 257.3146 | 139.22
3.61027 | 257.4033 | 139.24
3.613055 | 257.4754 | 139.26
3.615847 | 257.5039 | 139.28
3.618708 | 257.5756 | 139.3
3.621547 | 257.6747 | 139.32
3.624491 | 257.7438 | 139.34
3.627307 | 257.7717 | 139.36
3.630168 | 257.8508 | 139.38
3.633181 | 257.9557 | 139.4
3.63634 | 258.0454 | 139.42
3.63943 | 258.0906 | 139.44
3.642382 | 258.1795 | 139.46
3.645419 | 258.2752 | 139.48
3.64844 | 258.3315 | 139.5
3.651515 | 258.3543 | 139.52
3.654681 | 258.4554 | 139.54
3.657946 | 258.5494 | 139.56
3.661097 | 258.5961 | 139.58
3.664431 | 258.669 | 139.6
3.667666 | 258.7796 | 139.62
3.671 | 258.8703 | 139.64
3.674243 | 258.9287 | 139.66
3.677554 | 259.0121 | 139.68
3.680773 | 259.1119 | 139.7
3.684016 | 259.1697 | 139.72
3.687411 | 259.216 | 139.74
3.690905 | 259.319 | 139.76
3.694583 | 259.394 | 139.78
3.698054 | 259.4412 | 139.8
3.701449 | 259.5253 | 139.82
3.704837 | 259.6394 | 139.84
3.708323 | 259.6945 | 139.86
3.711818 | 259.779 | 139.88
3.715571 | 259.8874 | 139.9
3.719187 | 259.947 | 139.92
3.722667 | 259.9851 | 139.94
3.726077 | 260.071 | 139.96
3.729846 | 260.1318 | 139.98
3.733676 | 260.1775 | 140
3.737277 | 260.2849 | 140.02
3.74087 | 260.3735 | 140.04
3.744708 | 260.4386 | 140.06
3.748606 | 260.5524 | 140.08
3.752139 | 260.64 | 140.1
3.755702 | 260.6858 | 140.12
3.759715 | 260.7748 | 140.14
3.763652 | 260.8548 | 140.16
3.767382 | 260.9071 | 140.18
3.771205 | 261.0082 | 140.2
3.774966 | 261.1134 | 140.22
3.779193 | 261.174 | 140.24
3.783061 | 261.2877 | 140.26
3.787028 | 261.3724 | 140.28
3.791011 | 261.4294 | 140.3
3.795031 | 261.5188 | 140.32
3.799212 | 261.5978 | 140.34
3.803202 | 261.6566 | 140.36
3.807353 | 261.7793 | 140.38
3.811641 | 261.8688 | 140.4
3.815745 | 261.9434 | 140.42
3.819926 | 262.0575 | 140.44
3.823741 | 262.1351 | 140.46
3.827937 | 262.1965 | 140.48
3.832164 | 262.2754 | 140.5
3.836497 | 262.347 | 140.52
3.840739 | 262.4346 | 140.54
3.845011 | 262.5186 | 140.56
3.849314 | 262.5891 | 140.58
3.853587 | 262.695 | 140.6
3.857814 | 262.7732 | 140.62
3.86233 | 262.8464 | 140.64
3.866664 | 262.9333 | 140.66
3.871333 | 263.0155 | 140.68
3.875453 | 263.1085 | 140.7
3.880244 | 263.2058 | 140.72
3.884608 | 263.2834 | 140.74
3.889323 | 263.383 | 140.76
3.893626 | 263.4658 | 140.78
3.898158 | 263.5401 | 140.8
3.902934 | 263.6133 | 140.82
3.907267 | 263.7011 | 140.84
3.912226 | 263.793 | 140.86
3.916789 | 263.8853 | 140.88
3.921565 | 263.9791 | 140.9
3.926417 | 264.0665 | 140.92
3.93069 | 264.1578 | 140.94
3.935786 | 264.2326 | 140.96
3.940516 | 264.3242 | 140.98
3.944941 | 264.4202 | 141
3.950114 | 264.5187 | 141.02
3.955043 | 264.6138 | 141.04
3.95962 | 264.6975 | 141.06
3.964366 | 264.7916 | 141.08
3.969813 | 264.8531 | 141.1
3.974498 | 264.9409 | 141.12
3.979182 | 265.0378 | 141.14
3.984446 | 265.1294 | 141.16
3.989833 | 265.2311 | 141.18
3.99467 | 265.3205 | 141.2
3.999293 | 265.4216 | 141.22
4.004389 | 265.4909 | 141.24
4.009776 | 265.5812 | 141.26
4.014933 | 265.6743 | 141.28
4.019877 | 265.7593 | 141.3
4.024836 | 265.8635 | 141.32
4.029978 | 265.9424 | 141.34
4.03538 | 266.0404 | 141.36
4.04069 | 266.1039 | 141.38
4.045725 | 266.2104 | 141.4
4.050715 | 266.2975 | 141.42
4.056117 | 266.4021 | 141.44
4.061625 | 266.5016 | 141.46
4.067042 | 266.6043 | 141.48
4.072428 | 266.6992 | 141.5
4.077677 | 266.7746 | 141.52
4.082942 | 266.8925 | 141.54
4.088343 | 266.9776 | 141.56
4.094019 | 267.0835 | 141.58
4.099314 | 267.1622 | 141.6
4.10467 | 267.2738 | 141.62
4.110056 | 267.3379 | 141.64
4.11558 | 267.4393 | 141.66
4.121027 | 267.5262 | 141.68
4.12676 | 267.6327 | 141.7
4.132116 | 267.7094 | 141.72
4.137655 | 267.8118 | 141.74
4.143392 | 267.8913 | 141.76
4.149053 | 267.9889 | 141.78
4.15479 | 268.0827 | 141.8
4.160467 | 268.1873 | 141.82
4.166173 | 268.2792 | 141.84
4.171972 | 268.3793 | 141.86
4.177694 | 268.4559 | 141.88
4.183431 | 268.5516 | 141.9
4.189214 | 268.6473 | 141.92
4.195119 | 268.7493 | 141.94
4.200811 | 268.8403 | 141.96
4.206441 | 268.9509 | 141.98
4.212469 | 269.0358 | 142
4.218435 | 269.1315 | 142.02
4.22437 | 269.2247 | 142.04
4.230337 | 269.334 | 142.06
4.236333 | 269.4205 | 142.08
4.242376 | 269.5295 | 142.1
4.24854 | 269.6127 | 142.12
4.254568 | 269.7217 | 142.14
4.260824 | 269.8068 | 142.16
4.266988 | 269.9181 | 142.18
4.272954 | 270.0122 | 142.2
4.279211 | 270.1203 | 142.22
4.28568 | 270.1998 | 142.24
4.291891 | 270.3139 | 142.26
4.298009 | 270.4082 | 142.28
4.304067 | 270.5004 | 142.3
4.310415 | 270.6008 | 142.32
4.316869 | 270.6988 | 142.34
4.323034 | 270.7923 | 142.36
4.329336 | 270.8843 | 142.38
4.335805 | 270.994 | 142.4
4.342229 | 271.0935 | 142.42
4.34844 | 271.2031 | 142.44
4.354909 | 271.2919 | 142.46
4.361562 | 271.4012 | 142.48
4.367971 | 271.4991 | 142.5
4.374319 | 271.5961 | 142.52
4.380636 | 271.6937 | 142.54
4.387334 | 271.7941 | 142.56
4.393835 | 271.9019 | 142.58
4.400243 | 271.9992 | 142.6
4.406789 | 272.1057 | 142.62
4.413473 | 272.2068 | 142.64
4.420156 | 272.3066 | 142.66
4.426885 | 272.3991 | 142.68
4.433706 | 272.4964 | 142.7
4.440267 | 272.6038 | 142.72
4.446905 | 272.704 | 142.74
4.453802 | 272.806 | 142.76
4.460485 | 272.9071 | 142.78
4.467382 | 273.0174 | 142.8
4.47405 | 273.1147 | 142.82
4.480947 | 273.218 | 142.84
4.487844 | 273.3223 | 142.86
4.494802 | 273.4205 | 142.88
4.501852 | 273.5149 | 142.9
4.508565 | 273.6148 | 142.92
4.515508 | 273.719 | 142.94
4.522466 | 273.8189 | 142.96
4.529485 | 273.9222 | 142.98
4.536733 | 274.0264 | 143
4.543615 | 274.1291 | 143.02
4.550649 | 274.2305 | 143.04
4.557592 | 274.3373 | 143.06
4.564733 | 274.4371 | 143.08
4.572042 | 274.5363 | 143.1
4.578863 | 274.6371 | 143.12
4.585958 | 274.7353 | 143.14
4.59316 | 274.8352 | 143.16
4.600591 | 274.9423 | 143.18
4.60787 | 275.0484 | 143.2
4.614889 | 275.1476 | 143.22
4.622289 | 275.2532 | 143.24
4.629781 | 275.3581 | 143.26
4.637365 | 275.4661 | 143.28
4.644628 | 275.5717 | 143.3
4.651968 | 275.6747 | 143.32
4.659673 | 275.7783 | 143.34
4.667226 | 275.886 | 143.36
4.674642 | 275.983 | 143.38
4.681982 | 276.093 | 143.4
4.68955 | 276.1988 | 143.42
4.697149 | 276.2961 | 143.44
4.704641 | 276.4004 | 143.46
4.712133 | 276.5011 | 143.48
4.719717 | 276.5981 | 143.5
4.727376 | 276.7017 | 143.52
4.735036 | 276.8101 | 143.54
4.742635 | 276.9169 | 143.56
4.750158 | 277.0256 | 143.58
4.757711 | 277.1311 | 143.6
4.765554 | 277.2316 | 143.62
4.773351 | 277.3428 | 143.64
4.781057 | 277.45 | 143.66
4.78861 | 277.5609 | 143.68
4.796575 | 277.6673 | 143.7
4.804555 | 277.7719 | 143.72
4.812383 | 277.8771 | 143.74
4.820501 | 277.9843 | 143.76
4.828344 | 278.0793 | 143.78
4.836492 | 278.1839 | 143.8
4.844167 | 278.2983 | 143.82
4.852117 | 278.3997 | 143.84
4.860296 | 278.503 | 143.86
4.868261 | 278.6117 | 143.88
4.876256 | 278.7188 | 143.9
4.884191 | 278.8212 | 143.92
4.892553 | 278.9324 | 143.94
4.900579 | 279.0361 | 143.96
4.908697 | 279.1432 | 143.98
4.916906 | 279.2554 | 144
4.925207 | 279.3726 | 144.02
4.933233 | 279.4756 | 144.04
4.941289 | 279.5751 | 144.06
4.94956 | 279.6889 | 144.08
4.958044 | 279.7944 | 144.1
4.966222 | 279.8901 | 144.12
4.974615 | 279.9953 | 144.14
4.982824 | 280.1139 | 144.16
4.991247 | 280.2146 | 144.18
4.999792 | 280.3183 | 144.2
5.008153 | 280.4235 | 144.22
5.016637 | 280.5325 | 144.24
5.025121 | 280.639 | 144.26
5.033605 | 280.7508 | 144.28
5.042028 | 280.8611 | 144.3
5.05039 | 280.9787 | 144.32
5.058935 | 281.0918 | 144.34
5.067388 | 281.2043 | 144.36
5.076055 | 281.3118 | 144.38
5.084875 | 281.4249 | 144.4
5.093297 | 281.5339 | 144.42
5.102056 | 281.6445 | 144.44
5.110845 | 281.7466 | 144.46
5.119543 | 281.8562 | 144.48
5.128088 | 281.9614 | 144.5
5.136846 | 282.0711 | 144.52
5.145788 | 282.1722 | 144.54
5.154577 | 282.2802 | 144.56
5.163366 | 282.3886 | 144.58
5.172307 | 282.4932 | 144.6
5.181249 | 282.5965 | 144.62
5.190038 | 282.7046 | 144.64
5.198827 | 282.8126 | 144.66
5.207922 | 282.9191 | 144.68
5.216955 | 283.0281 | 144.7
5.225683 | 283.1333 | 144.72
5.234563 | 283.2487 | 144.74
5.243841 | 283.3583 | 144.76
5.252904 | 283.4639 | 144.78
5.261816 | 283.5795 | 144.8
5.270879 | 283.6955 | 144.82
5.280309 | 283.8039 | 144.84
5.289342 | 283.9173 | 144.86
5.29862 | 284.0324 | 144.88
5.307683 | 284.1398 | 144.9
5.3169 | 284.2415 | 144.92
5.326177 | 284.3464 | 144.94
5.335424 | 284.457 | 144.96
5.344884 | 284.5676 | 144.98
5.35407 | 284.6681 | 145
5.363592 | 284.7796 | 145.02
5.372869 | 284.8928 | 145.04
5.382329 | 284.9996 | 145.06
5.391759 | 285.0962 | 145.08
5.401311 | 285.2132 | 145.1
5.410772 | 285.3279 | 145.12
5.420263 | 285.4347 | 145.14
5.429906 | 285.539 | 145.16
5.439336 | 285.6578 | 145.18
5.449102 | 285.769 | 145.2
5.458715 | 285.8727 | 145.22
5.468328 | 285.9829 | 145.24
5.477972 | 286.1011 | 145.26
5.487432 | 286.2076 | 145.28
5.496923 | 286.3087 | 145.3
5.506567 | 286.4253 | 145.32
5.516424 | 286.5423 | 145.34
5.526189 | 286.644 | 145.36
5.536108 | 286.7546 | 145.38
5.545965 | 286.8662 | 145.4
5.555761 | 286.966 | 145.42
5.565557 | 287.0579 | 145.44
5.575384 | 287.1729 | 145.46
5.585302 | 287.2876 | 145.48
5.595068 | 287.396 | 145.5
5.605047 | 287.5063 | 145.52
5.615179 | 287.6226 | 145.54
5.625219 | 287.731 | 145.56
5.635229 | 287.8302 | 145.58
5.645299 | 287.9414 | 145.6
5.65537 | 288.0561 | 145.62
5.66538 | 288.1617 | 145.64
5.675481 | 288.2659 | 145.66
5.685491 | 288.3806 | 145.68
5.695409 | 288.4887 | 145.7
5.705694 | 288.5863 | 145.72
5.716009 | 288.702 | 145.74
5.726202 | 288.8237 | 145.76
5.736455 | 288.9235 | 145.78
5.746892 | 289.0322 | 145.8
5.757238 | 289.1558 | 145.82
5.76737 | 289.2597 | 145.84
5.777898 | 289.3532 | 145.86
5.788091 | 289.4702 | 145.88
5.798528 | 289.5849 | 145.9
5.809026 | 289.6831 | 145.92
5.819463 | 289.7956 | 145.94
5.829839 | 289.91 | 145.96
5.840551 | 290.0127 | 145.98
5.851079 | 290.1147 | 146
5.861394 | 290.2317 | 146.02
5.871984 | 290.3385 | 146.04
5.882604 | 290.4383 | 146.06
5.893255 | 290.5565 | 146.08
5.903936 | 290.6693 | 146.1
5.9148 | 290.7704 | 146.12
5.925481 | 290.887 | 146.14
5.936162 | 291.0138 | 146.16
5.946996 | 291.1171 | 146.18
5.95786 | 291.2185 | 146.2
5.968664 | 291.3339 | 146.22
5.979406 | 291.434 | 146.24
5.990362 | 291.5272 | 146.26
6.001226 | 291.6356 | 146.28
6.012365 | 291.7446 | 146.3
6.022954 | 291.8428 | 146.32
6.033819 | 291.9471 | 146.34
6.044775 | 292.0637 | 146.36
6.055669 | 292.1677 | 146.38
6.066625 | 292.2802 | 146.4
6.077672 | 292.4028 | 146.42
6.088842 | 292.5083 | 146.44
6.100042 | 292.6104 | 146.46
6.11115 | 292.7257 | 146.48
6.122259 | 292.8278 | 146.5
6.133459 | 292.9247 | 146.52
6.144689 | 293.0376 | 146.54
6.155797 | 293.1409 | 146.56
6.166753 | 293.2445 | 146.58
6.178136 | 293.3576 | 146.6
6.189428 | 293.4673 | 146.62
6.20078 | 293.5671 | 146.64
6.212224 | 293.6821 | 146.66
6.223547 | 293.7886 | 146.68
6.234685 | 293.89 | 146.7
6.246319 | 293.9973 | 146.72
6.257519 | 294.1158 | 146.74
6.269055 | 294.2128 | 146.76
6.280743 | 294.3206 | 146.78
6.292431 | 294.4264 | 146.8
6.303814 | 294.5193 | 146.82
6.31535 | 294.6194 | 146.84
6.326855 | 294.7313 | 146.86
6.338391 | 294.8279 | 146.88
6.349865 | 294.9322 | 146.9
6.361493 | 295.0504 | 146.92
6.373089 | 295.148 | 146.94
6.384808 | 295.2532 | 146.96
6.396222 | 295.3717 | 146.98
6.408001 | 295.4747 | 147
6.419629 | 295.5758 | 147.02
6.431256 | 295.6937 | 147.04
6.442944 | 295.7951 | 147.06
6.454846 | 295.8978 | 147.08
6.466748 | 296.0106 | 147.1
6.47865 | 296.1095 | 147.12
6.490582 | 296.2046 | 147.14
6.502667 | 296.3072 | 147.16
6.514447 | 296.3915 | 147.18
6.526471 | 296.4825 | 147.2
6.538128 | 296.5788 | 147.22
6.550305 | 296.6631 | 147.24
6.562298 | 296.7572 | 147.26
6.573864 | 296.8593 | 147.28
6.586071 | 296.948 | 147.3
6.597546 | 297.0463 | 147.32
6.60954 | 297.1493 | 147.34
6.621319 | 297.2345 | 147.36
6.633038 | 297.3305 | 147.38
6.645154 | 297.4285 | 147.4
6.656903 | 297.5134 | 147.42
6.669018 | 297.6104 | 147.44
6.68089 | 297.7086 | 147.46
6.692669 | 297.7893 | 147.48
6.704388 | 297.8805 | 147.5
6.716229 | 297.9816 | 147.52
6.728039 | 298.0651 | 147.54
6.739727 | 298.1583 | 147.56
6.75166 | 298.2556 | 147.58
6.763165 | 298.3418 | 147.6
6.77528 | 298.428 | 147.62
6.787274 | 298.5215 | 147.64
6.798901 | 298.6018 | 147.66
6.811139 | 298.6943 | 147.68
6.822613 | 298.7866 | 147.7
6.834485 | 298.8718 | 147.72
6.846478 | 298.9624 | 147.74
6.858227 | 299.0553 | 147.76
6.870099 | 299.1378 | 147.78
6.881878 | 299.231 | 147.8
6.89375 | 299.3216 | 147.82
6.90556 | 299.4069 | 147.84
6.917706 | 299.5045 | 147.86
6.929425 | 299.5983 | 147.88
6.94154 | 299.6805 | 147.9
6.953442 | 299.7737 | 147.92
6.965039 | 299.8621 | 147.94
6.977093 | 299.9358 | 147.96
6.988904 | 300.015 | 147.98
7.000714 | 300.1 | 148
7.012646 | 300.179 | 148.02
7.024334 | 300.2659 | 148.04
7.036145 | 300.3495 | 148.06
7.048077 | 300.4436 | 148.08
7.059735 | 300.5381 | 148.1
7.071911 | 300.6203 | 148.12
7.083783 | 300.7068 | 148.14
7.095776 | 300.8041 | 148.16
7.107708 | 300.8813 | 148.18
7.119519 | 300.9577 | 148.2
7.131146 | 301.0483 | 148.22
7.142865 | 301.1207 | 148.24
7.154583 | 301.1898 | 148.26
7.166333 | 301.2769 | 148.28
7.178357 | 301.3528 | 148.3
7.189862 | 301.4267 | 148.32
7.202099 | 301.5138 | 148.34
7.213971 | 301.5978 | 148.36
7.22572 | 301.6748 | 148.38
7.237652 | 301.762 | 148.4
7.249249 | 301.8426 | 148.42
7.260998 | 301.9211 | 148.44
7.272809 | 302.0082 | 148.46
7.284497 | 302.082 | 148.48
7.296307 | 302.1557 | 148.5
7.308484 | 302.2427 | 148.52
7.320416 | 302.3208 | 148.54
7.332135 | 302.3947 | 148.56
7.344159 | 302.4847 | 148.58
7.356061 | 302.5595 | 148.6
7.36784 | 302.63 | 148.62
7.379559 | 302.7146 | 148.64
7.391278 | 302.7889 | 148.66
7.403119 | 302.8599 | 148.68
7.414624 | 302.9461 | 148.7
7.426648 | 303.0218 | 148.72
7.438611 | 303.0947 | 148.74
7.450299 | 303.179 | 148.76
7.462475 | 303.2521 | 148.78
7.474102 | 303.3264 | 148.8
7.485608 | 303.4107 | 148.82
7.497509 | 303.4847 | 148.84
7.509289 | 303.5598 | 148.86
7.521008 | 303.6444 | 148.88
7.533062 | 303.7152 | 148.9
7.544598 | 303.7895 | 148.92
7.5565 | 303.8732 | 148.94
7.568707 | 303.9477 | 148.96
7.580365 | 304.0196 | 148.98
7.592419 | 304.1061 | 149
7.604596 | 304.1743 | 149.02
7.616101 | 304.243 | 149.04
7.628003 | 304.3172 | 149.06
7.639508 | 304.3855 | 149.08
7.651257 | 304.4534 | 149.1
7.663098 | 304.5357 | 149.12
7.674908 | 304.6019 | 149.14
7.686871 | 304.6745 | 149.16
7.69862 | 304.7585 | 149.18
7.710644 | 304.8268 | 149.2
7.722577 | 304.8957 | 149.22
7.734234 | 304.9792 | 149.24
7.746136 | 305.0415 | 149.26
7.757824 | 305.1083 | 149.28
7.76933 | 305.1849 | 149.3
7.781323 | 305.2482 | 149.32
7.793408 | 305.3145 | 149.34
7.805249 | 305.395 | 149.36
7.817334 | 305.4579 | 149.38
7.829083 | 305.5306 | 149.4
7.840802 | 305.6075 | 149.42
7.852948 | 305.6724 | 149.44
7.864636 | 305.7453 | 149.46
7.876324 | 305.8274 | 149.48
7.888226 | 305.8905 | 149.5
7.900036 | 305.9644 | 149.52
7.911877 | 306.0424 | 149.54
7.923718 | 306.1056 | 149.56
7.935833 | 306.1739 | 149.58
7.947766 | 306.2503 | 149.6
7.959515 | 306.31 | 149.62
7.971478 | 306.3766 | 149.64
7.983044 | 306.4506 | 149.66
7.994702 | 306.5095 | 149.68
8.006391 | 306.5718 | 149.7
8.018384 | 306.6455 | 149.72
8.030286 | 306.7074 | 149.74
8.042432 | 306.7707 | 149.76
8.054578 | 306.8424 | 149.78
8.066297 | 306.9038 | 149.8
8.078137 | 306.9706 | 149.82
8.0901 | 307.0413 | 149.84
8.101941 | 307.1017 | 149.86
8.113568 | 307.1695 | 149.88
8.125409 | 307.2397 | 149.9
8.137433 | 307.2972 | 149.92
8.149091 | 307.3612 | 149.94
8.160962 | 307.4347 | 149.96
8.173017 | 307.4956 | 149.98
8.184918 | 307.5643 | 150
8.196759 | 307.6428 | 150.02
8.208692 | 307.7049 | 150.04
8.220838 | 307.7692 | 150.06
8.232495 | 307.8362 | 150.08
8.244428 | 307.8942 | 150.1
8.256207 | 307.9549 | 150.12
8.267804 | 308.0234 | 150.14
8.280133 | 308.0844 | 150.16
8.292005 | 308.1565 | 150.18
8.303815 | 308.2279 | 150.2
8.315686 | 308.2848 | 150.22
8.327283 | 308.3531 | 150.24
8.338849 | 308.4192 | 150.26
8.350629 | 308.4775 | 150.28
8.362897 | 308.5472 | 150.3
8.374799 | 308.6192 | 150.32
8.386792 | 308.6808 | 150.34
8.398816 | 308.7537 | 150.36
8.410871 | 308.8196 | 150.38
8.422589 | 308.8751 | 150.4
8.434613 | 308.9411 | 150.42
8.446424 | 309.0047 | 150.44
8.458081 | 309.0574 | 150.46
8.470197 | 309.1183 | 150.48
8.481977 | 309.1831 | 150.5
8.493695 | 309.24 | 150.52
8.506116 | 309.304 | 150.54
8.517865 | 309.3628 | 150.56
8.529859 | 309.4249 | 150.58
8.542005 | 309.4913 | 150.6
8.553815 | 309.5515 | 150.62
8.565808 | 309.6125 | 150.64
8.577619 | 309.6843 | 150.66
8.58952 | 309.7401 | 150.68
8.601331 | 309.7969 | 150.7
8.613446 | 309.8636 | 150.72
8.625653 | 309.9163 | 150.74
8.637769 | 309.9731 | 150.76
8.649854 | 310.0433 | 150.78
8.661969 | 310.0983 | 150.8
8.673779 | 310.152 | 150.82
8.68559 | 310.2194 | 150.84
8.697858 | 310.2786 | 150.86
8.709668 | 310.3324 | 150.88
8.721784 | 310.3979 | 150.9
8.734174 | 310.4558 | 150.92
8.746167 | 310.5139 | 150.94
8.758191 | 310.5784 | 150.96
8.770215 | 310.6352 | 150.98
8.782239 | 310.6962 | 151
8.794446 | 310.7638 | 151.02
8.806287 | 310.822 | 151.04
8.818555 | 310.8785 | 151.06
8.830213 | 310.9448 | 151.08
8.842359 | 310.9947 | 151.1
8.854627 | 311.0473 | 151.12
8.86659 | 311.1113 | 151.14
8.879041 | 311.1626 | 151.16
8.891187 | 311.2175 | 151.18
8.90315 | 311.2839 | 151.2
8.915204 | 311.3404 | 151.22
8.927381 | 311.3884 | 151.24
8.939282 | 311.4463 | 151.26
8.951734 | 311.4941 | 151.28
8.96391 | 311.5432 | 151.3
8.975904 | 311.5987 | 151.32
8.988385 | 311.651 | 151.34
9.000348 | 311.705 | 151.36
9.012311 | 311.767 | 151.38
9.024518 | 311.8207 | 151.4
9.036603 | 311.8746 | 151.42
9.048596 | 311.9378 | 151.44
9.060651 | 311.9898 | 151.46
9.07301 | 312.0459 | 151.48
9.085462 | 312.1042 | 151.5
9.097333 | 312.1511 | 151.52
9.109662 | 312.1978 | 151.54
9.121503 | 312.2564 | 151.56
9.133405 | 312.2981 | 151.58
9.145581 | 312.349 | 151.6
9.157636 | 312.4139 | 151.62
9.169843 | 312.4629 | 151.64
9.182263 | 312.5152 | 151.66
9.194501 | 312.5808 | 151.68
9.206433 | 312.6313 | 151.7
9.218824 | 312.6799 | 151.72
9.230879 | 312.7441 | 151.74
9.243086 | 312.7916 | 151.76
9.255323 | 312.8379 | 151.78
9.267469 | 312.8944 | 151.8
9.279615 | 312.9401 | 151.82
9.291822 | 312.9843 | 151.84
9.304213 | 313.035 | 151.86
9.31642 | 313.0774 | 151.88
9.328505 | 313.1223 | 151.9
9.340834 | 313.1789 | 151.92
9.352552 | 313.2196 | 151.94
9.364698 | 313.2696 | 151.96
9.377241 | 313.3272 | 151.98
9.389448 | 313.3739 | 152
9.401594 | 313.4213 | 152.02
9.413618 | 313.4834 | 152.04
9.425978 | 313.5287 | 152.06
9.43788 | 313.5804 | 152.08
9.449812 | 313.6352 | 152.1
9.462141 | 313.6758 | 152.12
9.474501 | 313.7203 | 152.14
9.486738 | 313.7737 | 152.16
9.498732 | 313.81 | 152.18
9.511061 | 313.8543 | 152.2
9.522932 | 313.9111 | 152.22
9.534834 | 313.9542 | 152.24
9.546827 | 314.0045 | 152.26
9.559126 | 314.0599 | 152.28
9.571608 | 314.1057 | 152.3
9.583693 | 314.1559 | 152.32
9.596144 | 314.2093 | 152.34
9.608473 | 314.2488 | 152.36
9.620222 | 314.2976 | 152.38
9.632185 | 314.3504 | 152.4
9.644209 | 314.389 | 152.42
9.656935 | 314.4351 | 152.44
9.669477 | 314.487 | 152.46
9.681623 | 314.5283 | 152.48
9.6938 | 314.5722 | 152.5
9.705793 | 314.6245 | 152.52
9.717665 | 314.6674 | 152.54
9.729445 | 314.7181 | 152.56
9.741926 | 314.7708 | 152.58
9.75453 | 314.813 | 152.6
9.767103 | 314.8628 | 152.62
9.779127 | 314.9146 | 152.64
9.791121 | 314.9534 | 152.66
9.803389 | 314.9986 | 152.68
9.815443 | 315.048 | 152.7
9.827589 | 315.0892 | 152.72
9.839827 | 315.1376 | 152.74
9.852278 | 315.1839 | 152.76
9.864454 | 315.2238 | 152.78
9.87657 | 315.2722 | 152.8
9.888807 | 315.3157 | 152.82
9.900984 | 315.3574 | 152.84
9.913008 | 315.4089 | 152.86
9.925306 | 315.4595 | 152.88
9.937757 | 315.5017 | 152.9
9.9503 | 315.5551 | 152.92
9.962355 | 315.6014 | 152.94
9.974409 | 315.6383 | 152.96
9.986464 | 315.6821 | 152.98
9.99861 | 315.7268 | 153
10.01085 | 315.7625 | 153.02
10.02315 | 315.8068 | 153.04
10.03572 | 315.8559 | 153.06
10.04796 | 315.9028 | 153.08
10.05986 | 315.9586 | 153.1
10.072 | 316.0055 | 153.12
10.08436 | 316.0506 | 153.14
10.09678 | 316.1012 | 153.16
10.10908 | 316.1443 | 153.18
10.12141 | 316.1805 | 153.2
10.13371 | 316.229 | 153.22
10.14601 | 316.2684 | 153.24
10.15812 | 316.3051 | 153.26
10.17027 | 316.3504 | 153.28
10.18269 | 316.3867 | 153.3
10.19487 | 316.4216 | 153.32
10.20711 | 316.4675 | 153.34
10.21959 | 316.5077 | 153.36
10.23198 | 316.5433 | 153.38
10.24434 | 316.5942 | 153.4
10.2563 | 316.637 | 153.42
10.26869 | 316.6784 | 153.44
10.28093 | 316.7245 | 153.46
10.29313 | 316.7681 | 153.48
10.30562 | 316.805 | 153.5
10.3181 | 316.8562 | 153.52
10.33061 | 316.8959 | 153.54
10.34279 | 316.9383 | 153.56
10.35509 | 316.9895 | 153.58
10.36729 | 317.0281 | 153.6
10.37947 | 317.0628 | 153.62
10.3918 | 317.1101 | 153.64
10.40422 | 317.1448 | 153.66
10.41685 | 317.1819 | 153.68
10.429 | 317.2326 | 153.7
10.44133 | 317.2684 | 153.72
10.45354 | 317.3058 | 153.74
10.46589 | 317.3549 | 153.76
10.47838 | 317.3856 | 153.78
10.49083 | 317.418 | 153.8
10.50349 | 317.4678 | 153.82
10.51564 | 317.5036 | 153.84
10.52788 | 317.5421 | 153.86
10.5403 | 317.5912 | 153.88
10.5525 | 317.6301 | 153.9
10.56502 | 317.6666 | 153.92
10.57756 | 317.7151 | 153.94
10.59022 | 317.7492 | 153.96
10.60246 | 317.7872 | 153.98
10.61461 | 317.8344 | 154
10.62709 | 317.8676 | 154.02
10.63939 | 317.9053 | 154.04
10.6519 | 317.9502 | 154.06
10.66432 | 317.9789 | 154.08
10.67729 | 318.0109 | 154.1
10.68968 | 318.0564 | 154.12
10.70183 | 318.0869 | 154.14
10.71391 | 318.1238 | 154.16
10.72633 | 318.1781 | 154.18
10.739 | 318.2141 | 154.2
10.75163 | 318.2493 | 154.22
10.76439 | 318.2984 | 154.24
10.77678 | 318.3297 | 154.26
10.78883 | 318.3601 | 154.28
10.80122 | 318.4064 | 154.3
10.81346 | 318.4372 | 154.32
10.82628 | 318.4694 | 154.34
10.83912 | 318.5146 | 154.36
10.85167 | 318.5489 | 154.38
10.86394 | 318.5833 | 154.4
10.87608 | 318.6249 | 154.42
10.88859 | 318.6543 | 154.44
10.90095 | 318.6905 | 154.46
10.91356 | 318.7286 | 154.48
10.92628 | 318.7563 | 154.5
10.93883 | 318.7958 | 154.52
10.95112 | 318.8381 | 154.54
10.96367 | 318.8633 | 154.56
10.97615 | 318.8961 | 154.58
10.98854 | 318.9372 | 154.6
11.00133 | 318.9604 | 154.62
11.01381 | 318.9914 | 154.64
11.02632 | 319.0352 | 154.66
11.03889 | 319.0665 | 154.68
11.05098 | 319.1002 | 154.7
11.0634 | 319.1431 | 154.72
11.07615 | 319.1722 | 154.74
11.089 | 319.2086 | 154.76
11.1017 | 319.2518 | 154.78
11.11381 | 319.2796 | 154.8
11.12639 | 319.3156 | 154.82
11.13865 | 319.3579 | 154.84
11.15101 | 319.3831 | 154.86
11.1642 | 319.4152 | 154.88
11.17686 | 319.4578 | 154.9
11.18934 | 319.4887 | 154.92
11.20161 | 319.5242 | 154.94
11.21382 | 319.5641 | 154.96
11.22624 | 319.5929 | 154.98
11.23897 | 319.6276 | 155
11.25187 | 319.6659 | 155.02
11.26466 | 319.692 | 155.04
11.27708 | 319.7282 | 155.06
11.28917 | 319.7717 | 155.08
11.30144 | 319.7975 | 155.1
11.31386 | 319.8337 | 155.12
11.32738 | 319.8728 | 155.14
11.34035 | 319.9039 | 155.16
11.35261 | 319.9328 | 155.18
11.36506 | 319.9708 | 155.2
11.37709 | 319.9956 | 155.22
11.38963 | 320.0288 | 155.24
11.40269 | 320.0606 | 155.26
11.41533 | 320.0865 | 155.28
11.42814 | 320.1242 | 155.3
11.4402 | 320.1607 | 155.32
11.45253 | 320.1897 | 155.34
11.46498 | 320.2255 | 155.36
11.47771 | 320.265 | 155.38
11.49104 | 320.2934 | 155.4
11.50334 | 320.3303 | 155.42
11.51579 | 320.3633 | 155.44
11.52821 | 320.3939 | 155.46
11.54048 | 320.4309 | 155.48
11.55324 | 320.4665 | 155.5
11.56624 | 320.495 | 155.52
11.57908 | 320.5346 | 155.54
11.5916 | 320.5596 | 155.56
11.60386 | 320.5884 | 155.58
11.61586 | 320.6219 | 155.6
11.6288 | 320.6517 | 155.62
11.64158 | 320.6812 | 155.64
11.65437 | 320.7257 | 155.66
11.6674 | 320.7512 | 155.68
11.67958 | 320.7738 | 155.7
11.69212 | 320.8108 | 155.72
11.70439 | 320.8332 | 155.74
11.71675 | 320.8567 | 155.76
11.72969 | 320.8944 | 155.78
11.74248 | 320.929 | 155.8
11.75529 | 320.9568 | 155.82
11.7679 | 320.9944 | 155.84
11.78023 | 321.0251 | 155.86
11.79262 | 321.053 | 155.88
11.80504 | 321.0881 | 155.9
11.81816 | 321.1178 | 155.92
11.83095 | 321.1445 | 155.94
11.84361 | 321.1787 | 155.96
11.85612 | 321.2033 | 155.98
11.86848 | 321.2274 | 156
11.88093 | 321.2601 | 156.02
11.89378 | 321.2857 | 156.04
11.90642 | 321.3096 | 156.06
11.91926 | 321.3455 | 156.08
11.9322 | 321.3697 | 156.1
11.94441 | 321.3975 | 156.12
11.95689 | 321.4367 | 156.14
11.96953 | 321.4591 | 156.16
11.98207 | 321.4837 | 156.18
11.99507 | 321.522 | 156.2
12.00755 | 321.5394 | 156.22
12.02019 | 321.5583 | 156.24
12.03319 | 321.5964 | 156.26
12.04542 | 321.6223 | 156.28
12.05827 | 321.6443 | 156.3
12.07103 | 321.6815 | 156.32
12.084 | 321.7115 | 156.34
12.09666 | 321.7361 | 156.36
12.10905 | 321.7664 | 156.38
12.1216 | 321.794 | 156.4
12.13429 | 321.8218 | 156.42
12.14705 | 321.8568 | 156.44
12.15974 | 321.8835 | 156.46
12.17265 | 321.9179 | 156.48
12.18547 | 321.9515 | 156.5
12.19789 | 321.9731 | 156.52
12.21043 | 321.9943 | 156.54
12.22316 | 322.0241 | 156.56
12.23625 | 322.0408 | 156.58
12.24919 | 322.0642 | 156.6
12.26182 | 322.0975 | 156.62
12.27449 | 322.1191 | 156.64
12.28688 | 322.1431 | 156.66
12.29948 | 322.1785 | 156.68
12.31224 | 322.2008 | 156.7
12.32515 | 322.2263 | 156.72
12.33808 | 322.2619 | 156.74
12.35047 | 322.2833 | 156.76
12.36298 | 322.3052 | 156.78
12.37556 | 322.3346 | 156.8
12.38825 | 322.3521 | 156.82
12.40135 | 322.3764 | 156.84
12.41428 | 322.4062 | 156.86
12.4271 | 322.4241 | 156.88
12.43955 | 322.4541 | 156.9
12.4517 | 322.4891 | 156.92
12.46424 | 322.5068 | 156.94
12.47755 | 322.5342 | 156.96
12.49058 | 322.5659 | 156.98
12.50349 | 322.5802 | 157
12.51615 | 322.6063 | 157.02
12.52848 | 322.6397 | 157.04
12.54127 | 322.659 | 157.06
12.55381 | 322.6833 | 157.08
12.56684 | 322.7122 | 157.1
12.58 | 322.7237 | 157.12
12.5926 | 322.7438 | 157.14
12.60536 | 322.775 | 157.16
12.61768 | 322.7929 | 157.18
12.63056 | 322.8197 | 157.2
12.64365 | 322.8572 | 157.22
12.65632 | 322.875 | 157.24
12.66926 | 322.8988 | 157.26
12.6818 | 322.9316 | 157.28
12.69453 | 322.9517 | 157.3
12.70713 | 322.9765 | 157.32
12.71992 | 323.0109 | 157.34
12.73307 | 323.0336 | 157.36
12.74595 | 323.0625 | 157.38
12.75877 | 323.0928 | 157.4
12.77131 | 323.1074 | 157.42
12.7841 | 323.1324 | 157.44
12.79676 | 323.1622 | 157.46
12.80979 | 323.1752 | 157.48
12.82298 | 323.1993 | 157.5
12.83589 | 323.2279 | 157.52
12.84861 | 323.2443 | 157.54
12.86088 | 323.2652 | 157.56
12.87364 | 323.2965 | 157.58
12.88682 | 323.3145 | 157.6
12.89991 | 323.3434 | 157.62
12.91331 | 323.3695 | 157.64
12.92579 | 323.3869 | 157.66
12.93858 | 323.4086 | 157.68
12.95091 | 323.4334 | 157.7
12.9636 | 323.454 | 157.72
12.97706 | 323.4864 | 157.74
12.99018 | 323.5119 | 157.76
13.0033 | 323.533 | 157.78
13.01563 | 323.5582 | 157.8
13.02824 | 323.5765 | 157.82
13.04102 | 323.5875 | 157.84
13.05418 | 323.615 | 157.86
13.06709 | 323.6355 | 157.88
13.08033 | 323.6517 | 157.9
13.09309 | 323.6768 | 157.92
13.10557 | 323.7025 | 157.94
13.11845 | 323.7167 | 157.96
13.13111 | 323.7406 | 157.98
13.14445 | 323.7671 | 158
13.15739 | 323.7896 | 158.02
13.1703 | 323.815 | 158.04
13.18324 | 323.8359 | 158.06
13.19602 | 323.8578 | 158.08
13.20905 | 323.8814 | 158.1
13.22221 | 323.898 | 158.12
13.23505 | 323.9189 | 158.14
13.24827 | 323.9461 | 158.16
13.26069 | 323.9627 | 158.18
13.27342 | 323.9812 | 158.2
13.28669 | 324.0107 | 158.22
13.29963 | 324.0269 | 158.24
13.31315 | 324.0445 | 158.26
13.32575 | 324.074 | 158.28
13.33836 | 324.0868 | 158.3
13.3509 | 324.102 | 158.32
13.3639 | 324.1276 | 158.34
13.37708 | 324.1471 | 158.36
13.39054 | 324.1644 | 158.38
13.4037 | 324.2011 | 158.4
13.41654 | 324.2207 | 158.42
13.42902 | 324.2418 | 158.44
13.44169 | 324.2745 | 158.46
13.45509 | 324.2927 | 158.48
13.46809 | 324.3058 | 158.5
13.48136 | 324.3361 | 158.52
13.4943 | 324.3486 | 158.54
13.50715 | 324.3594 | 158.56
13.51988 | 324.3912 | 158.58
13.53269 | 324.4076 | 158.6
13.54582 | 324.4218 | 158.62
13.55927 | 324.4528 | 158.64
13.57203 | 324.4703 | 158.66
13.58543 | 324.4783 | 158.68
13.59809 | 324.508 | 158.7
13.61125 | 324.5203 | 158.72
13.62443 | 324.5309 | 158.74
13.63749 | 324.5606 | 158.76
13.65077 | 324.5792 | 158.78
13.66374 | 324.5917 | 158.8
13.67661 | 324.6206 | 158.82
13.68964 | 324.6399 | 158.84
13.7028 | 324.6519 | 158.86
13.71604 | 324.6755 | 158.88
13.72917 | 324.6909 | 158.9
13.74204 | 324.7009 | 158.92
13.75477 | 324.7256 | 158.94
13.76801 | 324.7409 | 158.96
13.78104 | 324.7597 | 158.98
13.79469 | 324.7884 | 159
13.80811 | 324.8056 | 159.02
13.82105 | 324.8219 | 159.04
13.83393 | 324.845 | 159.06
13.8466 | 324.8547 | 159.08
13.86009 | 324.8673 | 159.1
13.87379 | 324.8947 | 159.12
13.88676 | 324.9027 | 159.14
13.89991 | 324.9192 | 159.16
13.91258 | 324.9497 | 159.18
13.92573 | 324.9612 | 159.2
13.93903 | 324.9764 | 159.22
13.95249 | 325.0068 | 159.24
13.96568 | 325.0181 | 159.26
13.97849 | 325.0292 | 159.28
13.99134 | 325.056 | 159.3
14.00434 | 325.0674 | 159.32
14.01801 | 325.0818 | 159.34
14.03153 | 325.1062 | 159.36
14.0449 | 325.1139 | 159.38
14.05769 | 325.1321 | 159.4
14.07047 | 325.1546 | 159.42
14.08357 | 325.1643 | 159.44
14.09696 | 325.1822 | 159.46
14.11057 | 325.2098 | 159.48
14.124 | 325.2196 | 159.5
14.13691 | 325.2392 | 159.52
14.14967 | 325.2674 | 159.54
14.1627 | 325.2739 | 159.56
14.17634 | 325.2893 | 159.58
14.19013 | 325.3109 | 159.6
14.20323 | 325.3207 | 159.62
14.21623 | 325.3325 | 159.64
14.2291 | 325.3612 | 159.66
14.24244 | 325.3785 | 159.68
14.2559 | 325.3961 | 159.7
14.26927 | 325.4202 | 159.72
14.28266 | 325.4335 | 159.74
14.29548 | 325.4511 | 159.76
14.30842 | 325.472 | 159.78
14.32179 | 325.484 | 159.8
14.33555 | 325.5083 | 159.82
14.34904 | 325.5334 | 159.84
14.36216 | 325.5435 | 159.86
14.37489 | 325.5632 | 159.88
14.38792 | 325.5765 | 159.9
14.40131 | 325.5758 | 159.92
14.41477 | 325.5858 | 159.94
14.42866 | 325.6071 | 159.96
14.44178 | 325.6081 | 159.98
14.4546 | 325.6305 | 160
14.46763 | 325.6543 | 160.02
14.48081 | 325.6652 | 160.04
14.49506 | 325.6821 | 160.06
14.50846 | 325.707 | 160.08
14.52143 | 325.7152 | 160.1
14.5344 | 325.7308 | 160.12
14.5471 | 325.751 | 160.14
14.56104 | 325.7563 | 160.16
14.57487 | 325.7727 | 160.18
14.5886 | 325.7937 | 160.2
14.60188 | 325.8057 | 160.22
14.61442 | 325.8241 | 160.24
14.62733 | 325.8418 | 160.26
14.64091 | 325.854 | 160.28
14.65501 | 325.8714 | 160.3
14.66877 | 325.8856 | 160.32
14.68183 | 325.8977 | 160.34
14.69438 | 325.9181 | 160.36
14.70765 | 325.9326 | 160.38
14.72147 | 325.9434 | 160.4
14.73536 | 325.9636 | 160.42
14.74891 | 325.9796 | 160.44
14.76167 | 325.9903 | 160.46
14.77464 | 326.0089 | 160.48
14.78816 | 326.0246 | 160.5
14.80204 | 326.0305 | 160.52
14.81593 | 326.0446 | 160.54
14.82868 | 326.0563 | 160.56
14.84153 | 326.0682 | 160.58
14.85493 | 326.0872 | 160.6
14.86875 | 326.102 | 160.62
14.88264 | 326.1141 | 160.64
14.89585 | 326.1332 | 160.66
14.90897 | 326.139 | 160.68
14.92201 | 326.1475 | 160.7
14.93568 | 326.1666 | 160.72
14.94944 | 326.1755 | 160.74
14.96302 | 326.1846 | 160.76
14.97608 | 326.2067 | 160.78
14.98887 | 326.2166 | 160.8
15.00233 | 326.2207 | 160.82
15.01615 | 326.2352 | 160.84
15.03022 | 326.2478 | 160.86
15.04359 | 326.2577 | 160.88
15.05656 | 326.2734 | 160.9
15.06965 | 326.2824 | 160.92
15.08302 | 326.2987 | 160.94
15.09693 | 326.3136 | 160.96
15.11073 | 326.3192 | 160.98
15.12397 | 326.3283 | 161
15.13722 | 326.3513 | 161.02
15.15034 | 326.3508 | 161.04
15.16407 | 326.3638 | 161.06
15.17799 | 326.3855 | 161.08
15.19172 | 326.3946 | 161.1
15.20493 | 326.4031 | 161.12
15.21784 | 326.4332 | 161.14
15.23118 | 326.438 | 161.16
15.24494 | 326.4464 | 161.18
15.25886 | 326.4667 | 161.2
15.27256 | 326.4739 | 161.22
15.2862 | 326.4746 | 161.24
15.2992 | 326.4952 | 161.26
15.31248 | 326.5045 | 161.28
15.32606 | 326.5144 | 161.3
15.33976 | 326.5349 | 161.32
15.35355 | 326.5447 | 161.34
15.36677 | 326.5518 | 161.36
15.38004 | 326.5732 | 161.38
15.39372 | 326.5762 | 161.4
15.40736 | 326.5895 | 161.42
15.42127 | 326.6106 | 161.44
15.43464 | 326.6193 | 161.46
15.44776 | 326.6269 | 161.48
15.46128 | 326.6517 | 161.5
15.47468 | 326.6541 | 161.52
15.48878 | 326.6648 | 161.54
15.5026 | 326.6861 | 161.56
15.51597 | 326.6861 | 161.58
15.52915 | 326.6957 | 161.6
15.54237 | 326.7166 | 161.62
15.55637 | 326.7212 | 161.64
15.57038 | 326.7286 | 161.66
15.58405 | 326.7565 | 161.68
15.5973 | 326.7613 | 161.7
15.61042 | 326.7708 | 161.72
15.62414 | 326.7909 | 161.74
15.63815 | 326.7934 | 161.76
15.65203 | 326.7959 | 161.78
15.66561 | 326.8052 | 161.8
15.67886 | 326.8045 | 161.82
15.69201 | 326.8127 | 161.84
15.70599 | 326.8297 | 161.86
15.72012 | 326.8337 | 161.88
15.73394 | 326.8498 | 161.9
15.74725 | 326.8707 | 161.92
15.76009 | 326.8706 | 161.94
15.77383 | 326.882 | 161.96
15.78805 | 326.8968 | 161.98
15.80221 | 326.8966 | 162
15.81597 | 326.9041 | 162.02
15.82873 | 326.9197 | 162.04
15.84206 | 326.9148 | 162.06
15.85589 | 326.9231 | 162.08
15.87017 | 326.9374 | 162.1
15.88445 | 326.9368 | 162.12
15.89782 | 326.9428 | 162.14
15.911 | 326.9611 | 162.16
15.92443 | 326.9613 | 162.18
15.93865 | 326.9714 | 162.2
15.95272 | 326.9831 | 162.22
15.96642 | 326.9864 | 162.24
15.97933 | 326.9934 | 162.26
15.99276 | 327.0067 | 162.28
16.00695 | 327.0078 | 162.3
16.02111 | 327.0222 | 162.32
16.03521 | 327.0328 | 162.34
16.0483 | 327.034 | 162.36
16.0613 | 327.0458 | 162.38
16.07516 | 327.0565 | 162.4
16.0892 | 327.0543 | 162.42
16.1036 | 327.0668 | 162.44
16.117 | 327.0835 | 162.46
16.12988 | 327.0867 | 162.48
16.1437 | 327.1001 | 162.5
16.15768 | 327.1182 | 162.52
16.1722 | 327.1226 | 162.54
16.18587 | 327.1348 | 162.56
16.19915 | 327.1498 | 162.58
16.21243 | 327.1516 | 162.6
16.22634 | 327.1602 | 162.62
16.24068 | 327.1735 | 162.64
16.25488 | 327.1754 | 162.66
16.26836 | 327.1827 | 162.68
16.28139 | 327.1909 | 162.7
16.29522 | 327.1951 | 162.72
16.30932 | 327.2059 | 162.74
16.32375 | 327.2177 | 162.76
16.33721 | 327.2221 | 162.78
16.35021 | 327.2375 | 162.8
16.36382 | 327.2445 | 162.82
16.37786 | 327.2454 | 162.84
16.39272 | 327.256 | 162.86
16.40679 | 327.2685 | 162.88
16.41994 | 327.2728 | 162.9
16.43349 | 327.2857 | 162.92
16.44726 | 327.2963 | 162.94
16.46172 | 327.2978 | 162.96
16.47558 | 327.3081 | 162.98
16.48885 | 327.3102 | 163
16.50249 | 327.3173 | 163.02
16.51644 | 327.3278 | 163.04
16.53097 | 327.3353 | 163.06
16.54485 | 327.3368 | 163.08
16.55813 | 327.353 | 163.1
16.57162 | 327.3524 | 163.12
16.58569 | 327.3555 | 163.14
16.60018 | 327.3694 | 163.16
16.61398 | 327.3716 | 163.18
16.62737 | 327.3742 | 163.2
16.64086 | 327.389 | 163.22
16.6553 | 327.3917 | 163.24
16.66973 | 327.3892 | 163.26
16.68349 | 327.4038 | 163.28
16.69692 | 327.4083 | 163.3
16.71035 | 327.4054 | 163.32
16.72469 | 327.4187 | 163.34
16.73928 | 327.4267 | 163.36
16.75295 | 327.4315 | 163.38
16.76653 | 327.4428 | 163.4
16.77981 | 327.4512 | 163.42
16.79406 | 327.4535 | 163.44
16.80892 | 327.4624 | 163.46
16.82281 | 327.4609 | 163.48
16.83636 | 327.4646 | 163.5
16.84939 | 327.4771 | 163.52
16.8634 | 327.4767 | 163.54
16.87804 | 327.4806 | 163.56
16.89245 | 327.4905 | 163.58
16.90615 | 327.4915 | 163.6
16.91961 | 327.4918 | 163.62
16.93328 | 327.5069 | 163.64
16.94787 | 327.5064 | 163.66
16.96261 | 327.511 | 163.68
16.97649 | 327.5228 | 163.7
16.98995 | 327.5235 | 163.72
17.00332 | 327.5244 | 163.74
17.01772 | 327.5386 | 163.76
17.03262 | 327.539 | 163.78
17.04662 | 327.5366 | 163.8
17.06026 | 327.5519 | 163.82
17.07351 | 327.5545 | 163.84
17.08776 | 327.5554 | 163.86
17.10265 | 327.5702 | 163.88
17.11663 | 327.5718 | 163.9
17.13042 | 327.5743 | 163.92
17.14382 | 327.5849 | 163.94
17.15792 | 327.582 | 163.96
17.17251 | 327.5812 | 163.98
17.18658 | 327.5936 | 164
17.20034 | 327.5881 | 164.02
17.21401 | 327.5904 | 164.04
17.22845 | 327.6056 | 164.06
17.24297 | 327.6007 | 164.08
17.25713 | 327.6034 | 164.1
17.27077 | 327.6166 | 164.12
17.28451 | 327.6134 | 164.14
17.29885 | 327.6136 | 164.16
17.31341 | 327.6289 | 164.18
17.32775 | 327.6297 | 164.2
17.34127 | 327.6283 | 164.22
17.35513 | 327.6425 | 164.24
17.36965 | 327.6399 | 164.26
17.38427 | 327.6393 | 164.28
17.39855 | 327.6482 | 164.3
17.41189 | 327.6436 | 164.32
17.42559 | 327.6427 | 164.34
17.44018 | 327.654 | 164.36
17.45473 | 327.6522 | 164.38
17.46896 | 327.6557 | 164.4
17.48226 | 327.6744 | 164.42
17.49618 | 327.6657 | 164.44
17.51095 | 327.664 | 164.46
17.52566 | 327.6754 | 164.48
17.54 | 327.6674 | 164.5
17.55364 | 327.6635 | 164.52
17.56734 | 327.6775 | 164.54
17.58181 | 327.6766 | 164.56
17.5967 | 327.6728 | 164.58
17.61102 | 327.6839 | 164.6
17.62484 | 327.6841 | 164.62
17.63836 | 327.6841 | 164.64
17.65301 | 327.6929 | 164.66
17.66802 | 327.6878 | 164.68
17.68218 | 327.6882 | 164.7
17.69579 | 327.6919 | 164.72
17.70974 | 327.6886 | 164.74
17.72436 | 327.6907 | 164.76
17.73913 | 327.7032 | 164.78
17.75317 | 327.6994 | 164.8
17.76714 | 327.7049 | 164.82
17.78118 | 327.7097 | 164.84
17.79562 | 327.7011 | 164.86
17.81054 | 327.7024 | 164.88
17.82452 | 327.7076 | 164.9
17.83825 | 327.6982 | 164.92
17.85244 | 327.7057 | 164.94
17.86752 | 327.7171 | 164.96
17.8821 | 327.7127 | 164.98
17.89581 | 327.7178 | 165
17.90951 | 327.7281 | 165.02
17.92388 | 327.7197 | 165.04
17.93902 | 327.7183 | 165.06
17.95361 | 327.7237 | 165.08
17.96749 | 327.7177 | 165.1
17.98125 | 327.7167 | 165.12
17.99593 | 327.7232 | 165.14
18.01101 | 327.7184 | 165.16
18.0252 | 327.7232 | 165.18
18.03905 | 327.7267 | 165.2
18.053 | 327.7229 | 165.22
18.06756 | 327.7265 | 165.24
18.0827 | 327.7327 | 165.26
18.09682 | 327.7248 | 165.28
18.11083 | 327.735 | 165.3
18.12493 | 327.738 | 165.32
18.13979 | 327.7319 | 165.34
18.15475 | 327.7381 | 165.36
18.16872 | 327.7484 | 165.38
18.18252 | 327.7404 | 165.4
18.19698 | 327.7467 | 165.42
18.21206 | 327.7505 | 165.44
18.22677 | 327.7439 | 165.46
18.24065 | 327.7437 | 165.48
18.25463 | 327.7412 | 165.5
18.26943 | 327.7352 | 165.52
18.28463 | 327.7378 | 165.54
18.29888 | 327.7356 | 165.56
18.31252 | 327.732 | 165.58
18.32681 | 327.7454 | 165.6
18.34191 | 327.743 | 165.62
18.3565 | 327.7433 | 165.64
18.37063 | 327.7483 | 165.66
18.38482 | 327.7423 | 165.68
18.39953 | 327.7326 | 165.7
18.41433 | 327.7406 | 165.72
18.42861 | 327.7323 | 165.74
18.44262 | 327.7314 | 165.76
18.45739 | 327.7405 | 165.78
18.47228 | 327.7352 | 165.8
18.48696 | 327.7314 | 165.82
18.50085 | 327.7397 | 165.84
18.5147 | 327.7337 | 165.86
18.52956 | 327.728 | 165.88
18.54482 | 327.7321 | 165.9
18.55938 | 327.7234 | 165.92
18.57345 | 327.7164 | 165.94
18.58749 | 327.7216 | 165.96
18.60241 | 327.7149 | 165.98
18.6177 | 327.7082 | 166
18.63216 | 327.717 | 166.02
18.64605 | 327.711 | 166.04
18.66033 | 327.7032 | 166.06
18.67529 | 327.7096 | 166.08
18.69036 | 327.7087 | 166.1
18.7044 | 327.7041 | 166.12
18.71856 | 327.7125 | 166.14
18.7336 | 327.7094 | 166.16
18.74899 | 327.7046 | 166.18
18.76369 | 327.7108 | 166.2
18.7777 | 327.6986 | 166.22
18.79205 | 327.6896 | 166.24
18.80737 | 327.6927 | 166.26
18.82238 | 327.6807 | 166.28
18.83675 | 327.6704 | 166.3
18.85085 | 327.6803 | 166.32
18.86572 | 327.6725 | 166.34
18.88085 | 327.663 | 166.36
18.89538 | 327.674 | 166.38
18.90975 | 327.6702 | 166.4
18.92428 | 327.6644 | 166.42
18.93935 | 327.6746 | 166.44
18.95425 | 327.6702 | 166.46
18.96874 | 327.6622 | 166.48
18.98333 | 327.6707 | 166.5
18.99834 | 327.6592 | 166.52
19.01327 | 327.6503 | 166.54
19.02767 | 327.6556 | 166.56
19.04202 | 327.6429 | 166.58
19.05688 | 327.6292 | 166.6
19.07217 | 327.635 | 166.62
19.08709 | 327.6209 | 166.64
19.10125 | 327.6132 | 166.66
19.11623 | 327.6162 | 166.68
19.13137 | 327.6061 | 166.7
19.14632 | 327.5973 | 166.72
19.16088 | 327.6067 | 166.74
19.17498 | 327.5936 | 166.76
19.19039 | 327.5894 | 166.78
19.20531 | 327.5933 | 166.8
19.21984 | 327.5839 | 166.82
19.23446 | 327.5726 | 166.84
19.24941 | 327.5769 | 166.86
19.26488 | 327.5639 | 166.88
19.2795 | 327.5633 | 166.9
19.29372 | 327.5651 | 166.92
19.30852 | 327.5578 | 166.94
19.32412 | 327.5565 | 166.96
19.33907 | 327.5624 | 166.98
19.35341 | 327.5427 | 167
19.36785 | 327.5401 | 167.02
19.38329 | 327.5387 | 167.04
19.39867 | 327.5252 | 167.06
19.41317 | 327.519 | 167.08
19.42763 | 327.5183 | 167.1
19.44289 | 327.503 | 167.12
19.45827 | 327.4942 | 167.14
19.47335 | 327.4957 | 167.16
19.48781 | 327.4819 | 167.18
19.50298 | 327.4752 | 167.2
19.51821 | 327.4756 | 167.22
19.53279 | 327.4663 | 167.24
19.54769 | 327.4543 | 167.26
19.56273 | 327.4505 | 167.28
19.57805 | 327.4408 | 167.3
19.59279 | 327.4369 | 167.32
19.60744 | 327.4322 | 167.34
19.62288 | 327.4214 | 167.36
19.63839 | 327.4173 | 167.38
19.65313 | 327.413 | 167.4
19.6675 | 327.3939 | 167.42
19.68279 | 327.3884 | 167.44
19.6982 | 327.3837 | 167.46
19.71312 | 327.3727 | 167.48
19.72747 | 327.3687 | 167.5
19.74273 | 327.3719 | 167.52
19.75841 | 327.3617 | 167.54
19.77346 | 327.3562 | 167.56
19.78823 | 327.3523 | 167.58
19.80333 | 327.3374 | 167.6
19.81902 | 327.328 | 167.62
19.83406 | 327.3253 | 167.64
19.84856 | 327.3128 | 167.66
19.86376 | 327.307 | 167.68
19.87932 | 327.3011 | 167.7
19.89452 | 327.2861 | 167.72
19.90947 | 327.2793 | 167.74
19.9243 | 327.2739 | 167.76
19.93978 | 327.2599 | 167.78
19.95494 | 327.2605 | 167.8
19.96972 | 327.2551 | 167.82
19.98516 | 327.2433 | 167.84
20.00063 | 327.245 | 167.86
20.01592 | 327.2356 | 167.88
20.03099 | 327.2225 | 167.9
20.04598 | 327.2175 | 167.92
20.06154 | 327.2062 | 167.94
20.07668 | 327.1843 | 167.96
20.09166 | 327.1796 | 167.98
20.10704 | 327.1705 | 168
20.12227 | 327.1524 | 168.02
20.13735 | 327.1426 | 168.04
20.15282 | 327.1315 | 168.06
20.16842 | 327.1234 | 168.08
20.18361 | 327.1172 | 168.1
20.19869 | 327.1097 | 168.12
20.21373 | 327.1037 | 168.14
20.22972 | 327.1031 | 168.16
20.24495 | 327.0823 | 168.18
20.25988 | 327.0642 | 168.2
20.2752 | 327.0618 | 168.22
20.29064 | 327.0426 | 168.24
20.30623 | 327.0261 | 168.26
20.32085 | 327.0268 | 168.28
20.33611 | 327.0119 | 168.3
20.35204 | 326.9958 | 168.32
20.36748 | 326.995 | 168.34
20.38237 | 326.9857 | 168.36
20.3976 | 326.9714 | 168.38
20.41338 | 326.9706 | 168.4
20.4291 | 326.9549 | 168.42
20.44442 | 326.9397 | 168.44
20.45967 | 326.9342 | 168.46
20.47542 | 326.9176 | 168.48
20.49065 | 326.8993 | 168.5
20.50579 | 326.896 | 168.52
20.52144 | 326.8787 | 168.54
20.53737 | 326.8591 | 168.56
20.55294 | 326.8537 | 168.58
20.56795 | 326.8384 | 168.6
20.58339 | 326.8188 | 168.62
20.59954 | 326.8128 | 168.64
20.61504 | 326.7956 | 168.66
20.63045 | 326.7767 | 168.68
20.64589 | 326.7703 | 168.7
20.66161 | 326.7519 | 168.72
20.67742 | 326.7335 | 168.74
20.69277 | 326.7281 | 168.76
20.70848 | 326.7051 | 168.78
20.72423 | 326.6839 | 168.8
20.73961 | 326.6798 | 168.82
20.75512 | 326.6607 | 168.84
20.77105 | 326.6412 | 168.86
20.7867 | 326.6374 | 168.88
20.8022 | 326.6178 | 168.9
20.8178 | 326.596 | 168.92
20.83361 | 326.5898 | 168.94
20.84941 | 326.5705 | 168.96
20.86489 | 326.5564 | 168.98
20.88082 | 326.55 | 169
20.89672 | 326.5271 | 169.02
20.9121 | 326.5047 | 169.04
20.92775 | 326.4916 | 169.06
20.94344 | 326.4612 | 169.08
20.95931 | 326.4391 | 169.1
20.97484 | 326.4318 | 169.12
20.99025 | 326.4061 | 169.14
21.00643 | 326.3871 | 169.16
21.02224 | 326.3813 | 169.18
21.03783 | 326.3587 | 169.2
21.05376 | 326.3394 | 169.22
21.06957 | 326.3357 | 169.24
21.08529 | 326.3114 | 169.26
21.10122 | 326.2875 | 169.28
21.11721 | 326.2794 | 169.3
21.13326 | 326.2543 | 169.32
21.14888 | 326.2336 | 169.34
21.16466 | 326.2222 | 169.36
21.1809 | 326.1989 | 169.38
21.19667 | 326.1811 | 169.4
21.21218 | 326.1687 | 169.42
21.2282 | 326.143 | 169.44
21.24425 | 326.1257 | 169.46
21.26024 | 326.1135 | 169.48
21.27617 | 326.0843 | 169.5
21.2921 | 326.0677 | 169.52
21.30822 | 326.0518 | 169.54
21.3239 | 326.0196 | 169.56
21.34008 | 325.9959 | 169.58
21.35631 | 325.9796 | 169.6
21.372 | 325.9482 | 169.62
21.38808 | 325.9252 | 169.64
21.40407 | 325.9101 | 169.66
21.42037 | 325.8854 | 169.68
21.43612 | 325.8636 | 169.7
21.45189 | 325.8448 | 169.72
21.46819 | 325.8114 | 169.74
21.48412 | 325.7901 | 169.76
21.50011 | 325.7742 | 169.78
21.51622 | 325.7433 | 169.8
21.53252 | 325.7193 | 169.82
21.54845 | 325.7004 | 169.84
21.56444 | 325.6651 | 169.86
21.58068 | 325.6366 | 169.88
21.59697 | 325.6106 | 169.9
21.61315 | 325.576 | 169.92
21.62911 | 325.554 | 169.94
21.64553 | 325.5343 | 169.96
21.66152 | 325.5039 | 169.98
21.67757 | 325.4859 | 170
21.69423 | 325.4625 | 170.02
21.71007 | 325.4305 | 170.04
21.72643 | 325.4061 | 170.06
21.74266 | 325.3736 | 170.08
21.7589 | 325.3359 | 170.1
21.7752 | 325.3127 | 170.12
21.7911 | 325.2841 | 170.14
21.808 | 325.2452 | 170.16
21.82418 | 325.2208 | 170.18
21.84023 | 325.1872 | 170.2
21.85671 | 325.1486 | 170.22
21.87313 | 325.1215 | 170.24
21.88936 | 325.0922 | 170.26
21.90554 | 325.0576 | 170.28
21.92226 | 325.0375 | 170.3
21.93862 | 325.0091 | 170.32
21.95522 | 324.9754 | 170.34
21.97121 | 324.9518 | 170.36
21.98781 | 324.9211 | 170.38
22.00441 | 324.8864 | 170.4
22.02071 | 324.858 | 170.42
22.03731 | 324.8232 | 170.44
22.05336 | 324.7815 | 170.46
22.07009 | 324.7525 | 170.48
22.08663 | 324.7155 | 170.5
22.10274 | 324.6738 | 170.52
22.11959 | 324.6439 | 170.54
22.13588 | 324.6066 | 170.56
22.15218 | 324.5656 | 170.58
22.16872 | 324.5322 | 170.6
22.18538 | 324.4963 | 170.62
22.20198 | 324.4573 | 170.64
22.21828 | 324.4303 | 170.66
22.23494 | 324.3884 | 170.68
22.25173 | 324.3496 | 170.7
22.26827 | 324.3167 | 170.72
22.28487 | 324.2685 | 170.74
22.30178 | 324.2184 | 170.76
22.31838 | 324.1845 | 170.78
22.33492 | 324.1357 | 170.8
22.35158 | 324.0901 | 170.82
22.36818 | 324.0567 | 170.84
22.38515 | 324.0151 | 170.86
22.40169 | 323.9699 | 170.88
22.4186 | 323.9349 | 170.9
22.43532 | 323.8921 | 170.92
22.4518 | 323.8454 | 170.94
22.46889 | 323.8077 | 170.96
22.48549 | 323.7608 | 170.98
22.50203 | 323.712 | 171
22.51925 | 323.668 | 171.02
22.53579 | 323.6181 | 171.04
22.55269 | 323.571 | 171.06
22.56954 | 323.5323 | 171.08
22.58626 | 323.4842 | 171.1
22.60329 | 323.4382 | 171.12
22.61977 | 323.3992 | 171.14
22.63674 | 323.3401 | 171.16
22.65383 | 323.2893 | 171.18
22.67049 | 323.2467 | 171.2
22.68764 | 323.1856 | 171.22
22.70467 | 323.129 | 171.24
22.72145 | 323.084 | 171.26
22.73854 | 323.0181 | 171.28
22.75527 | 322.9512 | 171.3
22.77211 | 322.9021 | 171.32
22.78951 | 322.8357 | 171.34
22.80642 | 322.7755 | 171.36
22.82332 | 322.7227 | 171.38
22.84035 | 322.6592 | 171.4
22.85726 | 322.5964 | 171.42
22.87441 | 322.547 | 171.44
22.89132 | 322.4814 | 171.46
22.90853 | 322.4218 | 171.48
22.92604 | 322.3692 | 171.5
22.94252 | 322.2966 | 171.52
22.95967 | 322.232 | 171.54
22.97676 | 322.1727 | 171.56
22.99373 | 322.0981 | 171.58
23.01113 | 322.0293 | 171.6
23.02803 | 321.9747 | 171.62
23.04537 | 321.8931 | 171.64
23.06252 | 321.8249 | 171.66
23.07961 | 321.7634 | 171.68
23.0967 | 321.682 | 171.7
23.11385 | 321.6069 | 171.72
23.13118 | 321.5456 | 171.74
23.14868 | 321.4632 | 171.76
23.16564 | 321.3853 | 171.78
23.18279 | 321.3219 | 171.8
23.20037 | 321.2398 | 171.82
23.21734 | 321.1636 | 171.84
23.2348 | 321.0907 | 171.86
23.25219 | 321.0058 | 171.88
23.26934 | 320.9248 | 171.9
23.2868 | 320.8499 | 171.92
23.30383 | 320.7583 | 171.94
23.32134 | 320.674 | 171.96
23.33886 | 320.5928 | 171.98
23.35577 | 320.4943 | 172
23.37341 | 320.4062 | 172.02
23.39068 | 320.3181 | 172.04
23.4082 | 320.216 | 172.06
23.42565 | 320.1248 | 172.08
23.4425 | 320.0421 | 172.1
23.46032 | 319.9368 | 172.12
23.47772 | 319.8446 | 172.14
23.49487 | 319.7583 | 172.16
23.51251 | 319.655 | 172.18
23.52996 | 319.5567 | 172.2
23.54742 | 319.4677 | 172.22
23.56481 | 319.3587 | 172.24
23.58221 | 319.2547 | 172.26
23.59985 | 319.1571 | 172.28
23.61736 | 319.0478 | 172.3
23.63439 | 318.9445 | 172.32
23.65215 | 318.8459 | 172.34
23.66967 | 318.7394 | 172.36
23.68713 | 318.6371 | 172.38
23.70465 | 318.5341 | 172.4
23.72155 | 318.4165 | 172.42
23.73974 | 318.3094 | 172.44
23.75714 | 318.2001 | 172.46
23.77416 | 318.0812 | 172.48
23.79199 | 317.9716 | 172.5
23.80932 | 317.8632 | 172.52
23.82702 | 317.7405 | 172.54
23.8446 | 317.6246 | 172.56
23.86199 | 317.5067 | 172.58
23.87988 | 317.3748 | 172.6
23.89733 | 317.2566 | 172.62
23.91461 | 317.1359 | 172.64
23.93237 | 317.0028 | 172.66
23.95007 | 316.8789 | 172.68
23.96758 | 316.7559 | 172.7
23.98541 | 316.6174 | 172.72
24.00256 | 316.4926 | 172.74
24.02062 | 316.3683 | 172.76
24.03826 | 316.2305 | 172.78
24.05548 | 316.1037 | 172.8
24.0733 | 315.9738 | 172.82
24.09094 | 315.8334 | 172.84
24.10864 | 315.7044 | 172.86
24.12615 | 315.5675 | 172.88
24.14343 | 315.4195 | 172.9
24.16149 | 315.2855 | 172.92
24.17901 | 315.1435 | 172.94
24.19641 | 314.9949 | 172.96
24.21411 | 314.8605 | 172.98
24.23144 | 314.7201 | 173
24.24926 | 314.568 | 173.02
24.26708 | 314.4301 | 173.04
24.28448 | 314.2818 | 173.06
24.30267 | 314.1281 | 173.08
24.31994 | 313.989 | 173.1
24.33764 | 313.8363 | 173.12
24.35565 | 313.6769 | 173.14
24.37329 | 313.5254 | 173.16
24.39123 | 313.3638 | 173.18
24.40881 | 313.1945 | 173.2
24.42632 | 313.0386 | 173.22
24.44433 | 312.8681 | 173.24
24.46227 | 312.7033 | 173.26
24.48004 | 312.5477 | 173.28
24.49798 | 312.3772 | 173.3
24.51525 | 312.2042 | 173.32
24.53301 | 312.0439 | 173.34
24.5509 | 311.8683 | 173.36
24.56829 | 311.6921 | 173.38
24.58673 | 311.5305 | 173.4
24.60424 | 311.3549 | 173.42
24.62206 | 311.1781 | 173.44
24.64013 | 311.005 | 173.46
24.6574 | 310.8193 | 173.48
24.67553 | 310.6267 | 173.5
24.69305 | 310.4505 | 173.52
24.71081 | 310.2584 | 173.54
24.72894 | 310.0632 | 173.56
24.74682 | 309.8756 | 173.58
24.76446 | 309.6734 | 173.6
24.78234 | 309.4668 | 173.62
24.8001 | 309.269 | 173.64
24.81805 | 309.0542 | 173.66
24.83599 | 308.8425 | 173.68
24.85339 | 308.6409 | 173.7
24.87164 | 308.4159 | 173.72
24.88952 | 308.1947 | 173.74
24.9074 | 307.9868 | 173.76
24.92565 | 307.7612 | 173.78
24.94323 | 307.5324 | 173.8
24.9613 | 307.3201 | 173.82
24.97918 | 307.0843 | 173.84
24.99694 | 306.8485 | 173.86
25.01513 | 306.6197 | 173.88
25.03295 | 306.3757 | 173.9
25.05096 | 306.1253 | 173.92
25.06915 | 305.887 | 173.94
25.08697 | 305.6265 | 173.96
25.10504 | 305.3648 | 173.98
25.12316 | 305.1017 | 174
25.14129 | 304.8197 | 174.02
25.15948 | 304.5326 | 174.04
25.17742 | 304.2423 | 174.06
25.19555 | 303.9216 | 174.08
25.21392 | 303.5882 | 174.1
25.23217 | 303.2459 | 174.12
25.25073 | 302.8644 | 174.14
25.26922 | 302.4664 | 174.16
25.28741 | 302.0392 | 174.18
25.30602 | 301.5511 | 174.2
25.32464 | 301.0149 | 174.22
25.34368 | 300.4052 | 174.24
25.36297 | 299.6751 | 174.26
25.38262 | 298.7852 | 174.28
25.40258 | 297.6798 | 174.3
25.41278 | 296.97 | 174.31
25.42333 | 296.1435 | 174.32
25.43414 | 295.2206 | 174.33
25.44567 | 294.2319 | 174.34
25.45764 | 293.1924 | 174.35
25.46978 | 292.0972 | 174.36
25.48162 | 290.9614 | 174.37
25.49316 | 289.8104 | 174.38
25.50414 | 288.6442 | 174.39
25.5155 | 287.4577 | 174.4
25.52667 | 286.3067 | 174.41
25.53778 | 285.1709 | 174.42
25.54864 | 284.0047 | 174.43
25.56024 | 282.798 | 174.44
25.57177 | 281.5354 | 174.45
25.58386 | 280.1968 | 174.46
25.59631 | 278.7771 | 174.47
25.60894 | 277.2661 | 174.48
25.62164 | 275.6739 | 174.49
25.63421 | 274.0007 | 174.5
25.64746 | 272.2564 | 174.51
25.66082 | 270.4513 | 174.52
25.6737 | 268.5955 | 174.53
25.68646 | 266.6688 | 174.54
25.69964 | 264.6 | 174.55
25.71313 | 262.3994 | 174.56
25.72674 | 260.0771 | 174.57
25.74078 | 257.6332 | 174.58
25.7564 | 255.0472 | 174.59
25.77252 | 252.2889 | 174.6
25.789 | 249.3277 | 174.61
25.80486 | 245.7987 | 174.62
25.82171 | 241.2961 | 174.63
25.83941 | 235.6577 | 174.64
25.86114 | 229.5731 | 174.65
25.88922 | 223.2452 | 174.66
25.92608 | 216.6333 | 174.67
25.96026 | 209.8591 | 174.68
25.99017 | 202.9633 | 174.69
26.0119 | 195.9863 | 174.7
26.03436 | 188.8876 | 174.71
26.05523 | 181.9918 | 174.72
26.07611 | 175.8261 | 174.73
26.09661 | 170.6339 | 174.74
26.11859 | 165.7865 | 174.75
26.13958 | 161.1014 | 174.76
26.16021 | 156.5582 | 174.77
26.17962 | 151.9948 | 174.78
26.19915 | 147.188 | 174.79
26.21856 | 142.1378 | 174.8
26.23895 | 137.0876 | 174.81
26.26251 | 132.1996 | 174.82
26.28839 | 127.3523 | 174.83
26.31439 | 122.586 | 174.84
26.33721 | 117.982 | 174.85
26.35772 | 113.5808 | 174.86
26.37603 | 109.4231 | 174.87
26.39361 | 105.6709 | 174.88
26.40948 | 102.5069 | 174.89
26.42291 | 99.89055 | 174.9
26.43444 | 97.67982 | 174.91
26.445 | 95.77332 | 174.92
26.45727 | 94.16091 | 174.93
26.46984 | 92.7716 | 174.94
26.48174 | 91.49383 | 174.95
26.49236 | 90.29213 | 174.96
26.50286 | 89.13099 | 174.97
26.51495 | 87.99013 | 174.98
26.52764 | 86.83406 | 174.99
26.54058 | 85.67799 | 175
26.55181 | 84.50164 | 175.01
26.5628 | 83.31008 | 175.02
26.57403 | 82.09316 | 175.03
26.58642 | 80.85596 | 175.04
26.59918 | 79.60355 | 175.05
26.61157 | 78.35115 | 175.06
26.62335 | 77.07339 | 175.07
26.635 | 75.7145 | 175.08
26.64666 | 74.20349 | 175.09
26.65936 | 72.53024 | 175.1
26.67248 | 70.72514 | 175.11
26.68682 | 68.79836 | 175.12
26.70172 | 66.80059 | 175.13
26.7171 | 64.7217 | 175.14

## 7
7 | 7 | 7
Strain | Standard force | Test time
% | MPa | s
0 | 5.372825 | 0
0.0001065731 | 5.377643 | 0.02
0.0001174376 | 5.38627 | 0.04
6.820413e-05 | 5.386721 | 0.06
0.0001080796 | 5.390316 | 0.08
9.747001e-05 | 5.397135 | 0.1
-5.178002e-05 | 5.393248 | 0.12
-2.534536e-05 | 5.390701 | 0.14
2.138468e-05 | 5.391568 | 0.16
0.0001012549 | 5.388981 | 0.18
0.0001201198 | 5.389722 | 0.2
0.0001401022 | 5.384666 | 0.22
0.0001933888 | 5.377145 | 0.24
0.0001228169 | 5.380501 | 0.26
6.945455e-06 | 5.392318 | 0.28
2.65392e-06 | 5.396441 | 0.3
3.466161e-05 | 5.399856 | 0.32
5.743059e-05 | 5.410094 | 0.34
3.084692e-05 | 5.409968 | 0.36
8.902105e-05 | 5.413173 | 0.38
0.0002478078 | 5.411599 | 0.4
0.0001748517 | 5.412174 | 0.42
5.898031e-05 | 5.402978 | 0.44
4.008564e-05 | 5.396753 | 0.46
4.677626e-05 | 5.386797 | 0.48
3.348442e-05 | 5.375847 | 0.5
6.674381e-05 | 5.377943 | 0.52
0.0001174078 | 5.382239 | 0.54
0.0001240835 | 5.388513 | 0.56
0.0001148001 | 5.380914 | 0.58
9.34616e-05 | 5.383837 | 0.6
8.279236e-05 | 5.372185 | 0.62
7.344189e-05 | 5.374446 | 0.64
8.142891e-05 | 5.370091 | 0.66
5.484524e-05 | 5.37804 | 0.68
7.865729e-05 | 5.378196 | 0.7
0.0002212316 | 5.390549 | 0.72
0.0002348215 | 5.392398 | 0.74
0.0002307683 | 5.385569 | 0.76
0.0002361042 | 5.38231 | 0.78
0.0002294583 | 5.380727 | 0.8
0.0001628203 | 5.378388 | 0.82
7.615518e-05 | 5.364575 | 0.84
0.0001093252 | 5.363542 | 0.86
0.0001907451 | 5.357707 | 0.88
0.000261317 | 5.366406 | 0.9
0.0002814336 | 5.360956 | 0.92
0.0002801114 | 5.372042 | 0.94
0.00028409 | 5.376552 | 0.96
0.000197544 | 5.377897 | 0.98
8.69178e-05 | 5.373532 | 1
0.0001160049 | 5.374352 | 1.02
0.0001400851 | 5.364377 | 1.04
0.0001560592 | 5.361863 | 1.06
0.0002333068 | 5.362146 | 1.08
0.0003079318 | 5.343403 | 1.1
0.0003640794 | 5.335288 | 1.12
0.0002695464 | 5.340948 | 1.14
0.000122919 | 5.339194 | 1.16
0.0001679801 | 5.363705 | 1.18
0.0002067231 | 5.40236 | 1.2
0.0002520227 | 5.426519 | 1.22
0.0002654635 | 5.453485 | 1.24
0.0002667152 | 5.498531 | 1.26
0.0002202832 | 5.558072 | 1.28
0.0002866828 | 5.659698 | 1.3
0.0004359328 | 5.809643 | 1.32
0.0006567084 | 6.028482 | 1.34
0.0009351813 | 6.328372 | 1.36
0.0010892 | 6.670035 | 1.38
0.001216038 | 7.032896 | 1.4
0.001345261 | 7.413215 | 1.42
0.001494511 | 7.804755 | 1.44
0.001795396 | 8.193802 | 1.46
0.002143487 | 8.592825 | 1.48
0.002423867 | 9.013045 | 1.5
0.002621277 | 9.465686 | 1.52
0.002801045 | 9.908351 | 1.54
0.002937421 | 10.33605 | 1.56
0.003287419 | 10.7463 | 1.58
0.00368224 | 11.16652 | 1.6
0.003886326 | 11.58799 | 1.62
0.004142388 | 12.00696 | 1.64
0.004356965 | 12.45586 | 1.66
0.0046321 | 12.94716 | 1.68
0.005082234 | 13.47461 | 1.7
0.005463704 | 14.03823 | 1.72
0.005745992 | 14.65796 | 1.74
0.005981072 | 15.29017 | 1.76
0.006171807 | 15.91863 | 1.78
0.00656186 | 16.49097 | 1.8
0.006998643 | 17.04711 | 1.82
0.007459268 | 17.60574 | 1.84
0.007900818 | 18.2367 | 1.86
0.00815831 | 18.96242 | 1.88
0.008459671 | 19.80785 | 1.9
0.008941277 | 20.73308 | 1.92
0.009530648 | 21.68325 | 1.94
0.01013718 | 22.61597 | 1.96
0.01072656 | 23.56115 | 1.98
0.01126443 | 24.52629 | 2
0.01179181 | 25.4989 | 2.02
0.01231824 | 26.49895 | 2.04
0.01286755 | 27.47656 | 2.06
0.01368771 | 28.39182 | 2.08
0.01458798 | 29.26218 | 2.1
0.01506482 | 30.08018 | 2.12
0.01525699 | 30.83334 | 2.14
0.01552091 | 31.59397 | 2.16
0.01599203 | 32.34463 | 2.18
0.01643167 | 33.06537 | 2.2
0.01696001 | 33.7861 | 2.22
0.01739965 | 34.49437 | 2.24
0.01768099 | 35.19265 | 2.26
0.01813398 | 35.90591 | 2.28
0.01868616 | 36.67901 | 2.3
0.01925837 | 37.51447 | 2.32
0.01984392 | 38.40977 | 2.34
0.02030645 | 39.32254 | 2.36
0.02072893 | 40.21535 | 2.38
0.02102791 | 41.03085 | 2.4
0.02147041 | 41.82141 | 2.42
0.02196728 | 42.63442 | 2.44
0.02255856 | 43.50479 | 2.46
0.02298389 | 44.42504 | 2.48
0.02342258 | 45.39266 | 2.5
0.02377592 | 46.30792 | 2.52
0.02424227 | 47.19076 | 2.54
0.02489077 | 48.05365 | 2.56
0.02575098 | 48.96641 | 2.58
0.02665316 | 49.87169 | 2.6
0.02753054 | 50.80441 | 2.62
0.02802072 | 51.71966 | 2.64
0.02820383 | 52.51272 | 2.66
0.02871405 | 53.17859 | 2.68
0.0292729 | 53.80456 | 2.7
0.02988707 | 54.38937 | 2.72
0.03054701 | 54.96546 | 2.74
0.03101335 | 55.58893 | 2.76
0.03117476 | 56.24483 | 2.78
0.03145681 | 56.90321 | 2.8
0.03178106 | 57.57656 | 2.82
0.03229032 | 58.22123 | 2.84
0.03261743 | 58.84221 | 2.86
0.03281151 | 59.45322 | 2.88
0.03324829 | 60.1141 | 2.9
0.03379379 | 60.85478 | 2.92
0.03434502 | 61.69772 | 2.94
0.03518234 | 62.61298 | 2.96
0.03590141 | 63.55317 | 2.98
0.03648125 | 64.4385 | 3
0.03692089 | 65.23655 | 3.02
0.03731187 | 65.96885 | 3.04
0.03785261 | 66.65467 | 3.06
0.03852018 | 67.36543 | 3.08
0.0389026 | 68.09364 | 3.1
0.03928407 | 68.85179 | 3.12
0.03957018 | 69.59247 | 3.14
0.04000791 | 70.30323 | 3.16
0.04055723 | 70.9691 | 3.18
0.04133352 | 71.64494 | 3.2
0.04203733 | 72.34573 | 3.22
0.04262193 | 73.07893 | 3.24
0.04305204 | 73.85204 | 3.26
0.04356607 | 74.62514 | 3.28
0.0441459 | 75.35835 | 3.3
0.04458269 | 76.0292 | 3.32
0.04497465 | 76.63896 | 3.34
0.04523119 | 77.18013 | 3.36
0.04562887 | 77.71881 | 3.38
0.04604372 | 78.31236 | 3.4
0.0465463 | 78.97075 | 3.42
0.04723295 | 79.68899 | 3.44
0.04793485 | 80.48952 | 3.46
0.04830488 | 80.89104 | 3.47
0.04892477 | 81.66415 | 3.49
0.04923853 | 82.36742 | 3.51
0.04954275 | 82.98466 | 3.53
0.05002626 | 83.54952 | 3.55
0.0504516 | 84.12062 | 3.57
0.05071863 | 84.74908 | 3.59
0.05109724 | 85.44238 | 3.61
0.05157598 | 86.18806 | 3.63
0.05210241 | 86.97613 | 3.65
0.05268987 | 87.73676 | 3.67
0.05339559 | 88.455 | 3.69
0.05406889 | 89.14831 | 3.71
0.0547212 | 89.87153 | 3.73
0.0552152 | 90.58229 | 3.75
0.05566248 | 91.33794 | 3.77
0.05608209 | 92.09608 | 3.79
0.05653318 | 92.82929 | 3.81
0.05696996 | 93.50264 | 3.83
0.05756124 | 94.13484 | 3.85
0.0580314 | 94.69846 | 3.87
0.05832132 | 95.26083 | 3.89
0.05860504 | 95.8444 | 3.91
0.05905708 | 96.48284 | 3.93
0.05951866 | 97.19858 | 3.95
0.06014808 | 97.97668 | 3.97
0.06058487 | 98.76973 | 3.99
0.06090721 | 99.52788 | 4.01
0.06134399 | 100.2312 | 4.03
0.0618399 | 100.9319 | 4.05
0.06234916 | 101.6726 | 4.07
0.06299766 | 102.4682 | 4.09
0.06345829 | 103.3286 | 4.11
0.06386074 | 104.2289 | 4.13
0.06431564 | 105.0793 | 4.15
0.06493934 | 105.8673 | 4.17
0.06548389 | 106.6205 | 4.19
0.06600937 | 107.3761 | 4.21
0.06639179 | 108.1692 | 4.23
0.06668886 | 109.0346 | 4.25
0.06717619 | 109.9274 | 4.27
0.06768545 | 110.7853 | 4.29
0.06833585 | 111.6008 | 4.31
0.06880506 | 112.3864 | 4.33
0.06939825 | 113.1769 | 4.35
0.06983789 | 114.0074 | 4.37
0.07037386 | 114.8703 | 4.39
0.07096513 | 115.7656 | 4.41
0.07159265 | 116.631 | 4.43
0.07205423 | 117.4141 | 4.45
0.07238611 | 118.1398 | 4.47
0.07284006 | 118.8705 | 4.49
0.07327207 | 119.6361 | 4.51
0.07374796 | 120.4591 | 4.53
0.07428773 | 121.3295 | 4.55
0.07477983 | 122.1824 | 4.57
0.07520612 | 122.9979 | 4.59
0.07556852 | 123.7884 | 4.61
0.07607683 | 124.5665 | 4.63
0.07662996 | 125.407 | 4.65
0.07723077 | 126.3197 | 4.67
0.07769998 | 127.2599 | 4.69
0.07811006 | 128.1652 | 4.71
0.07862791 | 129.0181 | 4.73
0.07911714 | 129.8237 | 4.75
0.0795997 | 130.6392 | 4.77
0.08002122 | 131.4896 | 4.79
0.08047422 | 132.3774 | 4.81
0.0811189 | 133.3201 | 4.83
0.08163675 | 134.2204 | 4.85
0.08222803 | 135.0608 | 4.87
0.08264383 | 135.8913 | 4.89
0.08306345 | 136.7791 | 4.91
0.0835317 | 137.6719 | 4.93
0.08407148 | 138.6046 | 4.95
0.08457311 | 139.5274 | 4.97
0.08505853 | 140.4152 | 4.99
0.08554586 | 141.2507 | 5.01
0.08608373 | 142.1036 | 5.03
0.08669027 | 143.0088 | 5.05
0.08738264 | 143.9565 | 5.07
0.08785661 | 144.9042 | 5.09
0.08826002 | 145.787 | 5.11
0.08863863 | 146.6025 | 5.13
0.08898481 | 147.3906 | 5.15
0.08952077 | 148.2111 | 5.17
0.08997472 | 149.0615 | 5.19
0.09052023 | 149.9868 | 5.21
0.09100469 | 150.9195 | 5.23
0.09140524 | 151.8073 | 5.25
0.09200224 | 152.6652 | 5.27
0.09253629 | 153.5904 | 5.29
0.09316572 | 154.5281 | 5.31
0.09360727 | 155.4958 | 5.33
0.09405168 | 156.4534 | 5.35
0.09451326 | 157.3761 | 5.37
0.09501966 | 158.234 | 5.39
0.09558996 | 159.087 | 5.41
0.09602007 | 159.9872 | 5.43
0.09649023 | 160.9474 | 5.45
0.09700903 | 161.9175 | 5.47
0.09753164 | 162.8178 | 5.49
0.09812292 | 163.7056 | 5.51
0.09867986 | 164.5785 | 5.53
0.09911951 | 165.4713 | 5.55
0.09954771 | 166.3741 | 5.57
0.09993967 | 167.3442 | 5.59
0.1004737 | 168.267 | 5.61
0.1010307 | 169.1423 | 5.63
0.1016467 | 170.0351 | 5.65
0.1022037 | 170.9878 | 5.67
0.1027358 | 171.933 | 5.69
0.103432 | 172.9081 | 5.71
0.1040424 | 173.8358 | 5.73
0.1046508 | 174.6862 | 5.75
0.1051925 | 175.4618 | 5.77
0.1056665 | 176.2399 | 5.79
0.1060451 | 177.043 | 5.81
0.1065381 | 177.8859 | 5.83
0.1072439 | 178.7388 | 5.85
0.1077836 | 179.5244 | 5.87
0.1083692 | 180.2551 | 5.89
0.1088746 | 180.9334 | 5.91
0.1092809 | 181.6043 | 5.93
0.1097759 | 182.2876 | 5.95
0.1100934 | 183.0083 | 5.97
0.1105398 | 183.7615 | 5.99
0.1109155 | 184.5246 | 6.01
0.1113609 | 185.2479 | 6.03
0.1119159 | 185.9437 | 6.05
0.1124614 | 186.6769 | 6.07
0.1130699 | 187.4774 | 6.09
0.113478 | 188.3104 | 6.11
0.1138957 | 189.1708 | 6.13
0.1143459 | 190.0262 | 6.15
0.1148122 | 190.8292 | 6.17
0.1154302 | 191.5873 | 6.19
0.115908 | 192.323 | 6.21
0.1164821 | 193.1236 | 6.23
0.1169198 | 193.964 | 6.25
0.1175321 | 194.8419 | 6.27
0.1180452 | 195.6898 | 6.29
0.1186441 | 196.4853 | 6.31
0.1190384 | 197.2061 | 6.33
0.1193632 | 197.9093 | 6.35
0.1198505 | 198.6376 | 6.37
0.120189 | 199.3932 | 6.39
0.1207193 | 200.2112 | 6.41
0.1212171 | 201.0616 | 6.43
0.1218103 | 201.8622 | 6.45
0.1222852 | 202.6303 | 6.47
0.1227868 | 203.4283 | 6.49
0.12336 | 204.2787 | 6.51
0.1238454 | 205.1316 | 6.53
0.1242889 | 206.022 | 6.55
0.1247304 | 206.8599 | 6.57
0.1250995 | 207.6555 | 6.59
0.1256889 | 208.4036 | 6.61
0.1261886 | 209.1717 | 6.63
0.1265662 | 210.0097 | 6.65
0.1269859 | 210.915 | 6.67
0.127436 | 211.8228 | 6.69
0.1279662 | 212.6757 | 6.71
0.1284612 | 213.5136 | 6.73
0.129 | 214.3291 | 6.75
0.1294959 | 215.182 | 6.77
0.1297582 | 216.0299 | 6.79
0.1301902 | 216.9178 | 6.81
0.1305984 | 217.7732 | 6.83
0.1310094 | 218.5837 | 6.85
0.131471 | 219.4191 | 6.87
0.1317952 | 220.2895 | 6.89
0.1320198 | 221.1699 | 6.91
0.1324652 | 222.0577 | 6.93
0.1330221 | 222.963 | 6.95
0.1336726 | 223.8109 | 6.97
0.1341933 | 224.6887 | 6.99
0.1346148 | 225.6065 | 7.01
0.1352137 | 226.5043 | 7.03
0.13566 | 227.4096 | 7.05
0.1362189 | 228.3473 | 7.07
0.1365994 | 229.2476 | 7.09
0.1369942 | 230.103 | 7.11
0.1374024 | 230.9509 | 7.13
0.1376317 | 231.7714 | 7.15
0.1378701 | 232.5944 | 7.17
0.1380571 | 233.375 | 7.19
0.1381186 | 234.0982 | 7.21
0.1381426 | 234.7915 | 7.23
0.1381002 | 235.4723 | 7.25
0.1380799 | 236.0983 | 7.27
0.1384357 | 236.6818 | 7.29
0.1385415 | 237.1894 | 7.31
0.1383512 | 237.6757 | 7.33
0.1380641 | 238.1258 | 7.35
0.1378925 | 238.4625 | 7.37
0.1376488 | 238.6894 | 7.39
0.1372283 | 238.884 | 7.41
0.1367571 | 239.0616 | 7.43
0.1363308 | 239.1033 | 7.45
0.1360395 | 239.043 | 7.47
0.135473 | 238.9448 | 7.49
0.1352775 | 238.8466 | 7.51
0.1350868 | 238.6833 | 7.53
0.1348321 | 238.4763 | 7.55
0.1344755 | 238.2543 | 7.57
0.1340072 | 238.061 | 7.59
0.1340373 | 237.8553 | 7.61
0.1340415 | 237.614 | 7.63
0.1336725 | 237.3653 | 7.65
0.1334136 | 237.1564 | 7.67
0.1333362 | 236.9519 | 7.69
0.1333587 | 236.6813 | 7.71
0.1332548 | 236.3409 | 7.73
0.1333079 | 236.0117 | 7.75
0.1332002 | 235.6725 | 7.77
0.1330841 | 235.2735 | 7.79
0.1329628 | 234.8121 | 7.81
0.1328762 | 234.3869 | 7.83
0.1327312 | 234.0116 | 7.85
0.1325643 | 233.6275 | 7.87
0.1324365 | 233.2323 | 7.89
0.132403 | 232.9074 | 7.91
0.1322604 | 232.6873 | 7.93
0.1320592 | 232.4648 | 7.95
0.1320268 | 232.2403 | 7.97
0.1317793 | 232.0632 | 7.99
0.1315819 | 231.9541 | 8.01
0.131343 | 231.8301 | 8.03
0.1310976 | 231.7135 | 8.05
0.1308201 | 231.5863 | 8.07
0.1306935 | 231.504 | 8.09
0.130639 | 231.4575 | 8.11
0.1305019 | 231.4003 | 8.13
0.1303097 | 231.3214 | 8.15
0.1302375 | 231.3089 | 8.17
0.1300858 | 231.3396 | 8.19
0.1299762 | 231.3265 | 8.21
0.1298522 | 231.2737 | 8.23
0.1297895 | 231.2446 | 8.25
0.1296164 | 231.2391 | 8.27
0.1295096 | 231.1791 | 8.29
0.1294001 | 231.0764 | 8.31
0.1292432 | 230.9807 | 8.33
0.1290749 | 230.9165 | 8.35
0.1289868 | 230.8376 | 8.37
0.1289055 | 230.7307 | 8.39
0.1288681 | 230.6457 | 8.41
0.1288668 | 230.6411 | 8.43
0.1289548 | 230.6594 | 8.45
0.1290666 | 230.6629 | 8.47
0.129244 | 230.6775 | 8.49
0.1294547 | 230.7682 | 8.51
0.1296373 | 230.8748 | 8.53
0.1298319 | 230.9705 | 8.55
0.1299476 | 231.0306 | 8.57
0.130137 | 231.1369 | 8.59
0.1302748 | 231.2606 | 8.61
0.1304252 | 231.3315 | 8.63
0.1306345 | 231.3477 | 8.65
0.130728 | 231.3977 | 8.67
0.1307973 | 231.4981 | 8.69
0.1309201 | 231.5525 | 8.71
0.1309854 | 231.5976 | 8.73
0.131008 | 231.6782 | 8.75
0.13106 | 231.816 | 8.77
0.1311001 | 231.9217 | 8.79
0.1311147 | 232.016 | 8.81
0.1311067 | 232.0998 | 8.83
0.1311002 | 232.2102 | 8.85
0.1311014 | 232.3171 | 8.87
0.131228 | 232.3857 | 8.89
0.1312161 | 232.4359 | 8.91
0.1312493 | 232.5319 | 8.93
0.1314012 | 232.6535 | 8.95
0.1315106 | 232.7211 | 8.97
0.1314484 | 232.7525 | 8.99
0.1313216 | 232.8193 | 9.01
0.1313799 | 232.9016 | 9.03
0.1314361 | 232.9483 | 9.05
0.1313815 | 232.9733 | 9.07
0.1313921 | 233.0193 | 9.09
0.1314972 | 233.098 | 9.11
0.1315918 | 233.1524 | 9.13
0.1317119 | 233.1663 | 9.15
0.1316801 | 233.1943 | 9.17
0.131756 | 233.2881 | 9.19
0.1317707 | 233.357 | 9.21
0.1318281 | 233.4029 | 9.23
0.1319039 | 233.4654 | 9.25
0.1320441 | 233.5808 | 9.27
0.1321733 | 233.6921 | 9.29
0.1322959 | 233.8002 | 9.31
0.1323812 | 233.8752 | 9.33
0.1324852 | 233.9781 | 9.35
0.1326211 | 234.1034 | 9.37
0.1327132 | 234.1863 | 9.39
0.1328173 | 234.2191 | 9.41
0.1329507 | 234.2982 | 9.43
0.1331012 | 234.4257 | 9.45
0.1330561 | 234.491 | 9.47
0.1331331 | 234.5214 | 9.49
0.1332785 | 234.5866 | 9.51
0.1334045 | 234.6807 | 9.53
0.1337726 | 234.7247 | 9.55
0.1340544 | 234.7445 | 9.57
0.1344263 | 234.7713 | 9.59
0.1349318 | 234.8194 | 9.61
0.1353361 | 234.8464 | 9.63
0.1360075 | 234.8182 | 9.65
0.1366389 | 234.768 | 9.67
0.1371224 | 234.7614 | 9.69
0.1377213 | 234.7556 | 9.71
0.1382973 | 234.7095 | 9.73
0.1388714 | 234.659 | 9.75
0.1394627 | 234.6756 | 9.77
0.1400521 | 234.711 | 9.79
0.140712 | 234.7366 | 9.81
0.1414616 | 234.7331 | 9.83
0.1420758 | 234.7654 | 9.85
0.1428416 | 234.8322 | 9.87
0.1436789 | 234.8682 | 9.89
0.1442473 | 234.8552 | 9.91
0.1448796 | 234.8719 | 9.93
0.1457798 | 234.9527 | 9.95
0.1467182 | 234.9803 | 9.97
0.1473353 | 234.9626 | 9.99
0.14798 | 234.9483 | 10.01
0.1487963 | 234.9592 | 10.03
0.149687 | 234.9192 | 10.05
0.1503851 | 234.8452 | 10.07
0.1513502 | 234.7336 | 10.09
0.1521437 | 234.6397 | 10.11
0.1532233 | 234.54 | 10.13
0.1540968 | 234.3872 | 10.15
0.155348 | 234.2126 | 10.17
0.1564581 | 234.0845 | 10.19
0.1575262 | 233.9885 | 10.21
0.1585257 | 233.8451 | 10.23
0.1598189 | 233.6637 | 10.25
0.1607821 | 233.5084 | 10.27
0.1620409 | 233.3713 | 10.29
0.1632044 | 233.173 | 10.31
0.1646159 | 232.9242 | 10.33
0.1658442 | 232.6823 | 10.35
0.1673167 | 232.4516 | 10.37
0.1690371 | 232.2072 | 10.39
0.1701853 | 231.941 | 10.41
0.1719553 | 231.7147 | 10.43
0.1732523 | 231.5897 | 10.45
0.1746905 | 231.4647 | 10.47
0.1760485 | 231.3238 | 10.49
0.1775515 | 231.2237 | 10.51
0.178982 | 231.2085 | 10.53
0.1803057 | 231.1856 | 10.55
0.1818087 | 231.1427 | 10.57
0.1831171 | 231.1174 | 10.59
0.1846621 | 231.1534 | 10.61
0.186188 | 231.1818 | 10.63
0.187443 | 231.1686 | 10.65
0.1889498 | 231.1813 | 10.67
0.1902697 | 231.2948 | 10.69
0.1916697 | 231.3793 | 10.71
0.1931116 | 231.4344 | 10.73
0.1937296 | 231.4689 | 10.74
0.1950457 | 231.5986 | 10.76
0.1965449 | 231.7423 | 10.78
0.197941 | 231.8545 | 10.8
0.1993105 | 231.9262 | 10.82
0.2006686 | 232.0627 | 10.84
0.2019694 | 232.2093 | 10.86
0.2033961 | 232.3118 | 10.88
0.2050173 | 232.3654 | 10.9
0.2063753 | 232.5098 | 10.92
0.2077982 | 232.636 | 10.94
0.2092097 | 232.6929 | 10.96
0.2106783 | 232.7163 | 10.98
0.2121661 | 232.7966 | 11
0.2134611 | 232.8478 | 11.02
0.2148249 | 232.8307 | 11.04
0.2162974 | 232.8113 | 11.06
0.2176554 | 232.8671 | 11.08
0.2189524 | 232.9195 | 11.1
0.2202265 | 232.9217 | 11.12
0.2215769 | 232.954 | 11.14
0.2230189 | 233.0805 | 11.16
0.2242892 | 233.1689 | 11.18
0.225527 | 233.209 | 11.2
0.2269156 | 233.2895 | 11.22
0.228369 | 233.4291 | 11.24
0.229933 | 233.5205 | 11.26
0.2312796 | 233.5446 | 11.28
0.2325079 | 233.6074 | 11.3
0.2337401 | 233.6872 | 11.32
0.235121 | 233.7101 | 11.34
0.2365343 | 233.6548 | 11.36
0.237797 | 233.6749 | 11.38
0.2393839 | 233.7051 | 11.4
0.2406809 | 233.6769 | 11.42
0.2418692 | 233.6212 | 11.44
0.2428667 | 233.6227 | 11.46
0.2441809 | 233.5711 | 11.48
0.2453596 | 233.4851 | 11.5
0.2468512 | 233.3435 | 11.52
0.2480967 | 233.2235 | 11.54
0.2494757 | 233.0864 | 11.56
0.2507002 | 232.9299 | 11.58
0.2520812 | 232.6755 | 11.6
0.2534964 | 232.4429 | 11.62
0.2550566 | 232.2278 | 11.64
0.256613 | 231.9679 | 11.66
0.2577364 | 231.6655 | 11.68
0.2590201 | 231.3999 | 11.7
0.2599847 | 231.1393 | 11.72
0.2615182 | 230.8599 | 11.74
0.2629564 | 230.5981 | 11.76
0.2641523 | 230.31 | 11.78
0.2648323 | 230.007 | 11.8
0.2658107 | 229.7121 | 11.82
0.2668557 | 229.4154 | 11.84
0.2681146 | 229.103 | 11.86
0.2693658 | 228.8511 | 11.88
0.2706094 | 228.5743 | 11.9
0.2716832 | 228.275 | 11.92
0.2726865 | 227.9795 | 11.94
0.2736344 | 227.7451 | 11.96
0.2746263 | 227.5225 | 11.98
0.2756639 | 227.3641 | 12
0.2766786 | 227.1877 | 12.02
0.2776799 | 226.9533 | 12.04
0.2786679 | 226.6845 | 12.06
0.2795186 | 226.4171 | 12.08
0.2802777 | 226.1883 | 12.1
0.2812467 | 226.0237 | 12.12
0.2821832 | 225.8815 | 12.14
0.2828641 | 225.7263 | 12.16
0.2835364 | 225.5448 | 12.18
0.2843757 | 225.2961 | 12.2
0.2851672 | 224.9881 | 12.22
0.2858653 | 224.682 | 12.24
0.2866263 | 224.3858 | 12.26
0.2873836 | 224.1296 | 12.28
0.2879014 | 223.9207 | 12.3
0.2883983 | 223.7611 | 12.32
0.2889314 | 223.5803 | 12.34
0.2894063 | 223.3702 | 12.36
0.2897677 | 223.1619 | 12.38
0.290134 | 222.9356 | 12.4
0.2905879 | 222.6638 | 12.42
0.2909279 | 222.3851 | 12.44
0.2912507 | 222.102 | 12.46
0.2914147 | 221.7747 | 12.48
0.2915587 | 221.4181 | 12.5
0.2917719 | 221.0689 | 12.52
0.2919548 | 220.7335 | 12.54
0.2921507 | 220.4124 | 12.56
0.292372 | 220.1119 | 12.58
0.2925223 | 219.85 | 12.6
0.2928613 | 219.6063 | 12.62
0.2930881 | 219.3843 | 12.64
0.2932478 | 219.1667 | 12.66
0.293594 | 218.9766 | 12.68
0.2937401 | 218.792 | 12.7
0.2940386 | 218.633 | 12.72
0.294189 | 218.4968 | 12.74
0.2943583 | 218.3768 | 12.76
0.2944586 | 218.2586 | 12.78
0.2946741 | 218.1389 | 12.8
0.2947227 | 217.9977 | 12.82
0.294845 | 217.8281 | 12.84
0.2949957 | 217.6691 | 12.86
0.2951092 | 217.5195 | 12.88
0.2951521 | 217.3755 | 12.9
0.2952653 | 217.2442 | 12.92
0.2953467 | 217.1202 | 12.94
0.295408 | 216.9858 | 12.96
0.295517 | 216.8303 | 12.98
0.2956676 | 216.6613 | 13
0.2957625 | 216.4917 | 13.02
0.2958987 | 216.3321 | 13.04
0.2961159 | 216.1877 | 13.06
0.2963638 | 216.0608 | 13.08
0.2966461 | 215.9561 | 13.1
0.2969379 | 215.8747 | 13.12
0.2972927 | 215.7933 | 13.14
0.2975545 | 215.7134 | 13.16
0.2977824 | 215.6227 | 13.18
0.297976 | 215.5404 | 13.2
0.298224 | 215.45 | 13.22
0.2985234 | 215.3669 | 13.24
0.2988744 | 215.2975 | 13.26
0.2991028 | 215.2537 | 13.28
0.2993584 | 215.212 | 13.3
0.2996702 | 215.1763 | 13.32
0.2999611 | 215.1399 | 13.34
0.3001823 | 215.0894 | 13.36
0.3003974 | 215.0311 | 13.38
0.3006768 | 214.976 | 13.4
0.3009357 | 214.9203 | 13.42
0.3012009 | 214.8795 | 13.44
0.3015366 | 214.8366 | 13.46
0.3018436 | 214.8003 | 13.48
0.3021221 | 214.7439 | 13.5
0.3024254 | 214.6627 | 13.52
0.3027067 | 214.5713 | 13.54
0.302916 | 214.4837 | 13.56
0.3031106 | 214.3746 | 13.58
0.3033667 | 214.2693 | 13.6
0.3036652 | 214.1854 | 13.62
0.3039932 | 214.1087 | 13.64
0.3042974 | 214.0415 | 13.66
0.3045435 | 213.9904 | 13.68
0.3048649 | 213.9539 | 13.7
0.30513 | 213.9205 | 13.72
0.3053808 | 213.8994 | 13.74
0.3056555 | 213.8849 | 13.76
0.3059559 | 213.89 | 13.78
0.3062878 | 213.9037 | 13.8
0.3065305 | 213.9388 | 13.82
0.3068061 | 213.958 | 13.84
0.3071265 | 213.964 | 13.86
0.3074155 | 213.9459 | 13.88
0.3076892 | 213.918 | 13.9
0.3078306 | 213.8883 | 13.92
0.3079133 | 213.8704 | 13.94
0.3080373 | 213.8726 | 13.96
0.3081651 | 213.8832 | 13.98
0.3083305 | 213.891 | 14
0.3085613 | 213.8796 | 14.02
0.3088503 | 213.8578 | 14.04
0.3090839 | 213.8131 | 14.06
0.3092785 | 213.7573 | 14.08
0.3095155 | 213.6967 | 14.1
0.3097863 | 213.6396 | 14.12
0.3100147 | 213.5843 | 14.14
0.3102183 | 213.5434 | 14.16
0.3103626 | 213.5164 | 14.18
0.310436 | 213.505 | 14.2
0.3106067 | 213.4991 | 14.22
0.3107507 | 213.5042 | 14.24
0.3109252 | 213.5098 | 14.26
0.3111465 | 213.5282 | 14.28
0.311321 | 213.545 | 14.3
0.3114746 | 213.5725 | 14.32
0.3117049 | 213.6162 | 14.34
0.31195 | 213.6634 | 14.36
0.3122303 | 213.7087 | 14.38
0.3124745 | 213.7496 | 14.4
0.3126252 | 213.7661 | 14.42
0.3127773 | 213.7582 | 14.44
0.3129561 | 213.7514 | 14.46
0.313184 | 213.7415 | 14.48
0.3133824 | 213.7346 | 14.5
0.3134854 | 213.7425 | 14.52
0.313552 | 213.7376 | 14.54
0.3136917 | 213.7213 | 14.56
0.3138081 | 213.6873 | 14.58
0.3139893 | 213.6331 | 14.6
0.3142091 | 213.574 | 14.62
0.3144037 | 213.5275 | 14.64
0.3146187 | 213.4962 | 14.66
0.3148667 | 213.5002 | 14.68
0.3150879 | 213.5243 | 14.7
0.3153654 | 213.5649 | 14.72
0.3156468 | 213.601 | 14.74
0.3158747 | 213.6225 | 14.76
0.3161474 | 213.6106 | 14.78
0.3163773 | 213.6038 | 14.8
0.3166219 | 213.5918 | 14.82
0.3168832 | 213.5994 | 14.84
0.3171703 | 213.6251 | 14.86
0.3173743 | 213.6814 | 14.88
0.317649 | 213.7353 | 14.9
0.3179647 | 213.788 | 14.92
0.3182241 | 213.8304 | 14.94
0.318513 | 213.8562 | 14.96
0.3187534 | 213.8744 | 14.98
0.3189894 | 213.893 | 15
0.3192793 | 213.9153 | 15.02
0.3195359 | 213.9476 | 15.04
0.3197919 | 213.9788 | 15.06
0.3200446 | 214.003 | 15.08
0.3203183 | 214.0137 | 15.1
0.3205224 | 213.9973 | 15.12
0.3206931 | 213.9693 | 15.14
0.3208719 | 213.9383 | 15.16
0.3210918 | 213.8937 | 15.18
0.3213078 | 213.8556 | 15.2
0.3215319 | 213.8321 | 15.22
0.3218361 | 213.8135 | 15.24
0.322148 | 213.8155 | 15.26
0.3224713 | 213.8306 | 15.28
0.3227822 | 213.843 | 15.3
0.323053 | 213.8801 | 15.32
0.3233091 | 213.9217 | 15.34
0.3236247 | 213.9625 | 15.36
0.3239223 | 214.0145 | 15.38
0.3241903 | 214.1027 | 15.4
0.3244659 | 214.18 | 15.42
0.3247234 | 214.2433 | 15.44
0.3250371 | 214.2921 | 15.46
0.3253528 | 214.3119 | 15.48
0.3256599 | 214.3063 | 15.5
0.3258878 | 214.3099 | 15.52
0.326152 | 214.3302 | 15.54
0.3264877 | 214.3676 | 15.56
0.3268262 | 214.4196 | 15.58
0.3271219 | 214.4653 | 15.6
0.3274547 | 214.4922 | 15.62
0.3277847 | 214.5115 | 15.64
0.328066 | 214.5015 | 15.66
0.3283798 | 214.4769 | 15.68
0.3287555 | 214.4503 | 15.7
0.3290702 | 214.4224 | 15.72
0.3293687 | 214.3983 | 15.74
0.3296586 | 214.3834 | 15.76
0.3299381 | 214.3907 | 15.78
0.3302652 | 214.4135 | 15.8
0.3306171 | 214.4475 | 15.82
0.3309623 | 214.4781 | 15.84
0.3312837 | 214.5158 | 15.86
0.3315197 | 214.5649 | 15.88
0.331792 | 214.6137 | 15.9
0.332121 | 214.6784 | 15.92
0.3324157 | 214.7603 | 15.94
0.3327113 | 214.8489 | 15.96
0.332965 | 214.9293 | 15.98
0.3332654 | 214.9971 | 16
0.3336517 | 215.0247 | 16.02
0.3339664 | 215.0267 | 16.04
0.3342677 | 215.0383 | 16.06
0.3346168 | 215.0505 | 16.08
0.3349954 | 215.0622 | 16.1
0.3354264 | 215.086 | 16.12
0.3357917 | 215.1035 | 16.14
0.3361913 | 215.092 | 16.16
0.3365499 | 215.0514 | 16.18
0.3368894 | 215.0055 | 16.2
0.3371927 | 214.957 | 16.22
0.3375474 | 214.922 | 16.24
0.3379232 | 214.9082 | 16.26
0.3383132 | 214.9275 | 16.28
0.3386813 | 214.9636 | 16.3
0.3389961 | 215.005 | 16.32
0.3393327 | 215.0479 | 16.34
0.3397161 | 215.0845 | 16.36
0.3400632 | 215.0967 | 16.38
0.340438 | 215.1081 | 16.4
0.3407623 | 215.1286 | 16.42
0.3410827 | 215.1504 | 16.44
0.3414518 | 215.1864 | 16.46
0.341796 | 215.2568 | 16.48
0.3421317 | 215.327 | 16.5
0.3424836 | 215.3985 | 16.52
0.342806 | 215.4648 | 16.54
0.3431846 | 215.5192 | 16.56
0.3435556 | 215.5571 | 16.58
0.3439227 | 215.5939 | 16.6
0.3442832 | 215.6206 | 16.62
0.3446199 | 215.657 | 16.64
0.344968 | 215.6947 | 16.66
0.3453313 | 215.7183 | 16.68
0.3456889 | 215.7314 | 16.7
0.3460408 | 215.716 | 16.72
0.3463622 | 215.6949 | 16.74
0.346613 | 215.6748 | 16.76
0.3469077 | 215.6556 | 16.78
0.3472635 | 215.632 | 16.8
0.3475868 | 215.6246 | 16.82
0.3479224 | 215.6252 | 16.84
0.3482448 | 215.6297 | 16.86
0.3485967 | 215.6403 | 16.88
0.348961 | 215.6583 | 16.9
0.3493358 | 215.7033 | 16.92
0.3496743 | 215.7431 | 16.94
0.3499919 | 215.7944 | 16.96
0.3503209 | 215.8536 | 16.98
0.3507386 | 215.9381 | 17
0.3511287 | 216.006 | 17.02
0.3515226 | 216.0712 | 17.04
0.3518945 | 216.1048 | 17.06
0.3522321 | 216.1275 | 17.08
0.3525516 | 216.1334 | 17.1
0.3529674 | 216.1574 | 17.12
0.3533651 | 216.1864 | 17.14
0.3537494 | 216.2404 | 17.16
0.354149 | 216.2927 | 17.18
0.3545066 | 216.333 | 17.2
0.3548719 | 216.3576 | 17.22
0.3552314 | 216.3717 | 17.24
0.3555728 | 216.3511 | 17.26
0.3559152 | 216.3272 | 17.28
0.3562728 | 216.303 | 17.3
0.3567134 | 216.2781 | 17.32
0.3571206 | 216.2579 | 17.34
0.3575011 | 216.2564 | 17.36
0.3578626 | 216.2625 | 17.38
0.3582078 | 216.2826 | 17.4
0.3585454 | 216.3013 | 17.42
0.3589221 | 216.3258 | 17.44
0.3593494 | 216.3541 | 17.46
0.3597928 | 216.398 | 17.48
0.3601485 | 216.4544 | 17.5
0.3604146 | 216.531 | 17.52
0.3607532 | 216.613 | 17.54
0.3611766 | 216.7037 | 17.56
0.3616153 | 216.7841 | 17.58
0.3620588 | 216.8329 | 17.6
0.3624316 | 216.8519 | 17.62
0.3628036 | 216.8577 | 17.64
0.3632098 | 216.8655 | 17.66
0.3636161 | 216.8783 | 17.68
0.3639947 | 216.8984 | 17.7
0.3643514 | 216.9242 | 17.72
0.3647901 | 216.9442 | 17.74
0.3652517 | 216.939 | 17.76
0.3656379 | 216.9123 | 17.78
0.366028 | 216.8762 | 17.8
0.3664399 | 216.836 | 17.82
0.3668662 | 216.8056 | 17.84
0.3673249 | 216.7982 | 17.86
0.3677293 | 216.8068 | 17.88
0.3681499 | 216.837 | 17.9
0.36858 | 216.8711 | 17.92
0.3689767 | 216.904 | 17.94
0.3693372 | 216.9157 | 17.96
0.3697568 | 216.9164 | 17.98
0.3701984 | 216.9211 | 18
0.3706104 | 216.9297 | 18.02
0.371049 | 216.9406 | 18.04
0.3714921 | 216.978 | 18.06
0.3719041 | 217.0257 | 18.08
0.3723352 | 217.0681 | 18.1
0.3727596 | 217.1107 | 18.12
0.3731916 | 217.1371 | 18.14
0.3736694 | 217.1498 | 18.16
0.3741786 | 217.1639 | 18.18
0.3746307 | 217.1706 | 18.2
0.3750999 | 217.1778 | 18.22
0.3755653 | 217.205 | 18.24
0.3759944 | 217.2268 | 18.26
0.3764703 | 217.2297 | 18.28
0.3769653 | 217.219 | 18.3
0.3774497 | 217.1894 | 18.32
0.377938 | 217.1594 | 18.34
0.3783853 | 217.1258 | 18.36
0.3788211 | 217.0832 | 18.38
0.3793046 | 217.0442 | 18.4
0.3797948 | 217.0331 | 18.42
0.3802592 | 217.0155 | 18.44
0.3807037 | 217.0099 | 18.46
0.3810813 | 217.0244 | 18.48
0.3815076 | 217.0527 | 18.5
0.3819654 | 217.0875 | 18.52
0.3824022 | 217.1347 | 18.54
0.3828332 | 217.1892 | 18.56
0.3832118 | 217.2555 | 18.58
0.3836829 | 217.3281 | 18.6
0.3841302 | 217.3816 | 18.62
0.3845527 | 217.4219 | 18.64
0.3849637 | 217.4322 | 18.66
0.385369 | 217.4317 | 18.68
0.3858106 | 217.4251 | 18.7
0.386276 | 217.4373 | 18.72
0.3867738 | 217.4622 | 18.74
0.3872039 | 217.5069 | 18.76
0.3876102 | 217.5493 | 18.78
0.3879611 | 217.5802 | 18.8
0.3883836 | 217.5961 | 18.82
0.3888328 | 217.5837 | 18.84
0.3893068 | 217.5626 | 18.86
0.3897626 | 217.5336 | 18.88
0.3901441 | 217.5111 | 18.9
0.3905875 | 217.4833 | 18.92
0.3910396 | 217.4723 | 18.94
0.391464 | 217.4617 | 18.96
0.3918893 | 217.4662 | 18.98
0.3922965 | 217.4844 | 19
0.3927486 | 217.5064 | 19.02
0.3932054 | 217.5232 | 19.04
0.3936288 | 217.5568 | 19.06
0.3941028 | 217.6046 | 19.08
0.3945424 | 217.6562 | 19.1
0.3949754 | 217.7251 | 19.12
0.395458 | 217.8136 | 19.14
0.3959033 | 217.9012 | 19.16
0.3963582 | 217.9749 | 19.18
0.3967941 | 218.0178 | 19.2
0.3971517 | 218.0355 | 19.22
0.3975541 | 218.0492 | 19.24
0.3980128 | 218.0638 | 19.26
0.3984382 | 218.0786 | 19.28
0.3988673 | 218.1083 | 19.3
0.3992307 | 218.1347 | 19.32
0.3995959 | 218.1469 | 19.34
0.4000423 | 218.1349 | 19.36
0.40046 | 218.1104 | 19.38
0.4008662 | 218.0781 | 19.4
0.4012534 | 218.059 | 19.42
0.401694 | 218.0391 | 19.44
0.4021918 | 218.0449 | 19.46
0.40262 | 218.0571 | 19.48
0.4030559 | 218.0877 | 19.5
0.4034774 | 218.1145 | 19.52
0.4039313 | 218.1382 | 19.54
0.4044273 | 218.1377 | 19.56
0.4049127 | 218.1397 | 19.58
0.4053943 | 218.1378 | 19.6
0.4058759 | 218.1414 | 19.62
0.4062793 | 218.1596 | 19.64
0.4067504 | 218.2061 | 19.66
0.4072635 | 218.2536 | 19.68
0.4077565 | 218.3026 | 19.7
0.4082334 | 218.3492 | 19.72
0.4086568 | 218.3935 | 19.74
0.4091327 | 218.4071 | 19.76
0.4096133 | 218.4308 | 19.78
0.4100625 | 218.444 | 19.8
0.4105584 | 218.4564 | 19.82
0.4110419 | 218.4547 | 19.84
0.4115646 | 218.4731 | 19.86
0.4120366 | 218.464 | 19.88
0.4125058 | 218.4297 | 19.9
0.412976 | 218.3845 | 19.92
0.4134414 | 218.3437 | 19.94
0.4139468 | 218.2829 | 19.96
0.4145076 | 218.2232 | 19.98
0.4150932 | 218.1817 | 20
0.4156387 | 218.1453 | 20.02
0.4161393 | 218.1142 | 20.04
0.4165733 | 218.0973 | 20.06
0.417094 | 218.0948 | 20.08
0.4176318 | 218.1016 | 20.1
0.4181659 | 218.1223 | 20.12
0.4186761 | 218.1509 | 20.14
0.4191262 | 218.1792 | 20.16
0.4196183 | 218.2203 | 20.18
0.4201314 | 218.2675 | 20.2
0.4206102 | 218.3097 | 20.22
0.4211118 | 218.3331 | 20.24
0.4216306 | 218.3378 | 20.26
0.4221894 | 218.3296 | 20.28
0.4226558 | 218.3235 | 20.3
0.4231422 | 218.3225 | 20.32
0.4236247 | 218.337 | 20.34
0.4240834 | 218.3659 | 20.36
0.4246061 | 218.3918 | 20.38
0.4251153 | 218.4038 | 20.4
0.425636 | 218.4011 | 20.42
0.4261625 | 218.3779 | 20.44
0.426584 | 218.3417 | 20.46
0.4270093 | 218.2977 | 20.48
0.4275167 | 218.2495 | 20.5
0.4280412 | 218.2062 | 20.52
0.4285466 | 218.1862 | 20.54
0.4289968 | 218.1734 | 20.56
0.4293859 | 218.1683 | 20.58
0.429856 | 218.1728 | 20.6
0.4303405 | 218.1837 | 20.62
0.4308107 | 218.1846 | 20.64
0.431278 | 218.2051 | 20.66
0.4317395 | 218.239 | 20.68
0.432285 | 218.2935 | 20.7
0.4328401 | 218.3607 | 20.72
0.4333265 | 218.4374 | 20.74
0.4337985 | 218.5117 | 20.76
0.4343192 | 218.5717 | 20.78
0.43488 | 218.5898 | 20.8
0.4354007 | 218.5844 | 20.82
0.4359252 | 218.572 | 20.84
0.4364516 | 218.5605 | 20.86
0.4369418 | 218.54 | 20.88
0.4374797 | 218.5336 | 20.9
0.4380328 | 218.5226 | 20.92
0.4385726 | 218.4925 | 20.94
0.4391334 | 218.4398 | 20.96
0.4396369 | 218.3851 | 20.98
0.4401691 | 218.3312 | 21
0.4407584 | 218.2793 | 21.02
0.441283 | 218.2459 | 21.04
0.4417998 | 218.224 | 21.06
0.4423244 | 218.2168 | 21.08
0.4428718 | 218.2193 | 21.1
0.4434039 | 218.2194 | 21.12
0.4439437 | 218.2111 | 21.14
0.444453 | 218.194 | 21.16
0.4449441 | 218.1708 | 21.18
0.4455449 | 218.144 | 21.2
0.4461152 | 218.1365 | 21.22
0.4466493 | 218.152 | 21.24
0.4472024 | 218.1895 | 21.26
0.4477117 | 218.2347 | 21.28
0.4482133 | 218.2836 | 21.3
0.4487588 | 218.3249 | 21.32
0.4493406 | 218.3423 | 21.34
0.4499089 | 218.35 | 21.36
0.4504068 | 218.3614 | 21.38
0.4509103 | 218.3614 | 21.4
0.4514596 | 218.3618 | 21.42
0.4520051 | 218.3743 | 21.44
0.4525373 | 218.3792 | 21.46
0.4530265 | 218.3632 | 21.48
0.4535491 | 218.331 | 21.5
0.4540965 | 218.2916 | 21.52
0.4546287 | 218.2466 | 21.54
0.4551532 | 218.1931 | 21.56
0.4556644 | 218.1454 | 21.58
0.456145 | 218.1104 | 21.6
0.4566619 | 218.0939 | 21.62
0.4572017 | 218.0869 | 21.64
0.4577396 | 218.0959 | 21.66
0.4582641 | 218.1155 | 21.68
0.4587466 | 218.1457 | 21.7
0.4592521 | 218.1742 | 21.72
0.4597594 | 218.2044 | 21.74
0.4602802 | 218.2458 | 21.76
0.4607875 | 218.303 | 21.78
0.4612395 | 218.3735 | 21.8
0.4617059 | 218.4302 | 21.82
0.4621637 | 218.4631 | 21.84
0.4626491 | 218.4805 | 21.86
0.4631278 | 218.4814 | 21.88
0.4635875 | 218.4801 | 21.9
0.4641273 | 218.4918 | 21.92
0.4646184 | 218.5264 | 21.94
0.4651334 | 218.5683 | 21.96
0.4656369 | 218.6058 | 21.98
0.4661195 | 218.6329 | 22
0.4665581882 | 218.6486 | 22.02
0.4670903 | 218.6425 | 22.04
0.4676301 | 218.6174 | 22.06
0.4681585 | 218.5932 | 22.08
0.468662 | 218.5618 | 22.1
0.4690673 | 218.5397 | 22.12
0.4695279 | 218.5304 | 22.14
0.4700753 | 218.5347 | 22.16
0.4706037 | 218.5413 | 22.18
0.4711129 | 218.5627 | 22.2
0.4715354 | 218.5812 | 22.22
0.4719541 | 218.599 | 22.24
0.4724185 | 218.6348 | 22.26
0.472882 | 218.6891 | 22.28
0.4733436 | 218.7561 | 22.3
0.4737851 | 218.8385 | 22.32
0.4743192 | 218.9277 | 22.34
0.4748475 | 219.0092 | 22.36
0.4753387 | 219.0702 | 22.38
0.4757926 | 219.0926 | 22.4
0.4762771 | 219.0957 | 22.42
0.4767253 | 219.1055 | 22.44
0.4772479 | 219.111 | 22.46
0.4777553 | 219.1244 | 22.48
0.4782502 | 219.1534 | 22.5
0.4787519 | 219.1728 | 22.52
0.4792573 | 219.1715 | 22.54
0.4796912 | 219.1518 | 22.56
0.4802091 | 219.1171 | 22.58
0.4807241 | 219.0785 | 22.6
0.4812486 | 219.0534 | 22.62
0.4817636 | 219.0483 | 22.64
0.4821927 | 219.0597 | 22.66
0.4826505 | 219.0929 | 22.68
0.4831693 | 219.1374 | 22.7
0.4836747 | 219.1749 | 22.72
0.4841621 | 219.1919 | 22.74
0.484637 | 219.202 | 22.76
0.4851196 | 219.2083 | 22.78
0.4856403 | 219.2126 | 22.8
0.4861304 | 219.2283 | 22.82
0.4866168 | 219.2661 | 22.84
0.4870975 | 219.3219 | 22.86
0.4876373 | 219.3856 | 22.88
0.4881599 | 219.4466 | 22.9
0.4886729 | 219.4952 | 22.92
0.4891612 | 219.5244 | 22.94
0.48968 | 219.5413 | 22.96
0.4901654 | 219.5538 | 22.98
0.4906623 | 219.5609 | 23
0.4912116 | 219.5825 | 23.02
0.4917361 | 219.6037 | 23.04
0.4922874 | 219.6196 | 23.06
0.4928065 | 219.6036 | 23.08
0.493229 | 219.5708 | 23.1
0.4937421 | 219.5253 | 23.12
0.4942895 | 219.479 | 23.14
0.4948255 | 219.4222 | 23.16
0.4953576 | 219.3711 | 23.18
0.4959031 | 219.3328 | 23.2
0.4965154 | 219.2979 | 23.22
0.4970876 | 219.2816 | 23.24
0.4976483 | 219.2712 | 23.26
0.4982186 | 219.2755 | 23.28
0.498747 | 219.2887 | 23.3
0.4993783 | 219.3092 | 23.32
0.5000878 | 219.3321 | 23.34
0.5006943 | 219.3697 | 23.36
0.5012456 | 219.4223 | 23.38
0.5017892 | 219.4754 | 23.4
0.5023041 | 219.5184 | 23.42
0.5029107 | 219.5293 | 23.44
0.5034772 | 219.5285 | 23.46
0.5040131 | 219.5158 | 23.48
0.5045605 | 219.5122 | 23.5
0.5050183 | 219.5163 | 23.52
0.5055428 | 219.548 | 23.54
0.5061265 | 219.583 | 23.56
0.5066395 | 219.6034 | 23.58
0.5071469 | 219.6181 | 23.6
0.5076342 | 219.6137 | 23.62
0.5081702 | 219.5808 | 23.64
0.5087119 | 219.5333 | 23.66
0.509244 | 219.4909 | 23.68
0.5097743 | 219.439 | 23.7
0.5102816 | 219.4051 | 23.72
0.5108348 | 219.3777 | 23.74
0.5114947 | 219.362 | 23.76
0.5121184 | 219.3612 | 23.78
0.5126944 | 219.3532 | 23.8
0.5132323 | 219.3496 | 23.82
0.5137644 | 219.3617 | 23.84
0.5143271 | 219.3793 | 23.86
0.5148993 | 219.4063 | 23.88
0.5154639 | 219.4638 | 23.9
0.5160437 | 219.5209 | 23.92
0.5165854 | 219.5725 | 23.94
0.5171652 | 219.6262 | 23.96
0.5177489 | 219.6528 | 23.98
0.5183173 | 219.6399 | 24
0.5188723 | 219.623 | 24.02
0.5193797 | 219.6125 | 24.04
0.5199519 | 219.6032 | 24.06
0.5205241 | 219.5887 | 24.08
0.5211173 | 219.5905 | 24.1
0.5217467 | 219.5768 | 24.12
0.5223265 | 219.5469 | 24.14
0.5228873 | 219.4909 | 24.16
0.5234728 | 219.4314 | 24.18
0.5240393 | 219.3697 | 24.2
0.5245963 | 219.3224 | 24.22
0.525157 | 219.2905 | 24.24
0.5257025 | 219.2786 | 24.26
0.5263434 | 219.2995 | 24.28
0.5269805 | 219.3177 | 24.3
0.5275488 | 219.334 | 24.32
0.5280791 | 219.3328 | 24.34
0.5285702 | 219.3212 | 24.36
0.5291367 | 219.2976 | 24.38
0.5297051 | 219.286 | 24.4
0.5302468 | 219.2854 | 24.42
0.5307961 | 219.3046 | 24.44
0.5313759 | 219.347 | 24.46
0.5319863 | 219.3906 | 24.48
0.5325356 | 219.4324 | 24.5
0.5331479 | 219.4593 | 24.52
0.5337773 | 219.4794 | 24.54
0.5343667 | 219.4861 | 24.56
0.534937 | 219.491 | 24.58
0.5354996 | 219.5024 | 24.6
0.5360604 | 219.5159 | 24.62
0.5366612 | 219.5252 | 24.64
0.5371771 | 219.5314 | 24.66
0.5377112 | 219.5138 | 24.68
0.5383368 | 219.4764 | 24.7
0.5389491 | 219.436 | 24.72
0.5396033 | 219.3905 | 24.74
0.5401412 | 219.334 | 24.76
0.5407038 | 219.2938 | 24.78
0.5413161 | 219.2656 | 24.8
0.5418578 | 219.2409 | 24.82
0.5424033 | 219.2347 | 24.84
0.5429192 | 219.2442 | 24.86
0.5434723 | 219.2536 | 24.88
0.5440579 | 219.2715 | 24.9
0.5445901 | 219.3006 | 24.92
0.5451756 | 219.3303 | 24.94
0.5457783 | 219.3636 | 24.96
0.5463925 | 219.4132 | 24.98
0.5470563 | 219.4596 | 25
0.5476647 | 219.4783 | 25.02
0.5482731 | 219.4706 | 25.04
0.5488492 | 219.4554 | 25.06
0.5493451 | 219.4333 | 25.08
0.5499249 | 219.4163 | 25.1
0.5506116 | 219.4201 | 25.12
0.5512906 | 219.4437 | 25.14
0.5519486 | 219.4674 | 25.16
0.5524607 | 219.4843 | 25.18
0.5529719 | 219.4806 | 25.2
0.5535918 | 219.4638 | 25.22
0.5541812 | 219.4247 | 25.24
0.5547209 | 219.3815 | 25.26
0.5552436 | 219.3243 | 25.28
0.5558291 | 219.2699 | 25.3
0.55647 | 219.2276 | 25.32
0.5571013 | 219.1973 | 25.34
0.5577345 | 219.17 | 25.36
0.5583411 | 219.1646 | 25.38
0.5589667 | 219.1608 | 25.4
0.5596476 | 219.1546 | 25.42
0.5602923 | 219.1595 | 25.44
0.5609332 | 219.1696 | 25.46
0.5615321 | 219.1932 | 25.48
0.5620156 | 219.2412 | 25.5
0.5625077 | 219.301 | 25.52
0.5630608 | 219.3539 | 25.54
0.5636216 | 219.4062 | 25.56
0.5641518 | 219.4209 | 25.58
0.5646821 | 219.3978 | 25.6
0.5652905 | 219.3742 | 25.62
0.5659161 | 219.3607 | 25.64
0.5665608 | 219.345 | 25.66
0.5672131 | 219.3417 | 25.68
0.567793 | 219.3498 | 25.7
0.5683938 | 219.3326 | 25.72
0.569006 | 219.3023 | 25.74
0.5696049 | 219.2594 | 25.76
0.5701676 | 219.2207 | 25.78
0.570736 | 219.1812 | 25.8
0.5714532 | 219.1568 | 25.82
0.5720902 | 219.1385 | 25.84
0.5727082 | 219.1389 | 25.86
0.5733662 | 219.1511 | 25.88
0.573988 | 219.1628 | 25.9
0.5745602 | 219.1762 | 25.92
0.575142 | 219.1719 | 25.94
0.5756817 | 219.1566 | 25.96
0.5762597 | 219.1373 | 25.98
0.5768395 | 219.1385 | 26
0.5773602 | 219.144 | 26.02
0.5779935 | 219.1825 | 26.04
0.5785943 | 219.2393 | 26.06
0.5792161 | 219.2924 | 26.08
0.5798169 | 219.3341 | 26.1
0.580412 | 219.3664 | 26.12
0.5809937 | 219.3902 | 26.14
0.5815411 | 219.4065 | 26.16
0.5820923 | 219.4195 | 26.18
0.5826245 | 219.4347 | 26.2
0.5831338 | 219.4576 | 26.22
0.5837288 | 219.4717 | 26.24
0.5843278 | 219.4693 | 26.26
0.5849476 | 219.459 | 26.28
0.58564 | 219.4336 | 26.3
0.5862561 | 219.3941 | 26.32
0.5868741 | 219.3546 | 26.34
0.5875531 | 219.3153 | 26.36
0.5882035 | 219.2791 | 26.38
0.588852 | 219.2498 | 26.4
0.5893479 | 219.2365 | 26.42
0.589839 | 219.2283 | 26.44
0.590417 | 219.2238 | 26.46
0.5910445 | 219.2319 | 26.48
0.5916663 | 219.2589 | 26.5
0.5922652 | 219.284 | 26.52
0.5928679 | 219.3176 | 26.54
0.5934916 | 219.3748 | 26.56
0.5940772 | 219.4302 | 26.58
0.594636 | 219.4717 | 26.6
0.5951853 | 219.5045 | 26.62
0.5957499 | 219.5092 | 26.64
0.5963698 | 219.4923 | 26.66
0.5969115 | 219.4786 | 26.68
0.5974742 | 219.4714 | 26.7
0.598033 | 219.4789 | 26.72
0.5986453 | 219.5016 | 26.74
0.5993071 | 219.5235 | 26.76
0.5999442 | 219.5268 | 26.78
0.6005889 | 219.5255 | 26.8
0.6012354 | 219.5007 | 26.82
0.6018057 | 219.4539 | 26.84
0.6024104 | 219.4005 | 26.86
0.6030741 | 219.3473 | 26.88
0.6036692 | 219.2948 | 26.9
0.6042128 | 219.2546 | 26.92
0.6047717 | 219.2231 | 26.94
0.6054049 | 219.2062 | 26.96
0.6059752 | 219.1967 | 26.98
0.6065646 | 219.1839 | 27
0.6072055 | 219.1801 | 27.02
0.6078559 | 219.1931 | 27.04
0.608573 | 219.2069 | 27.06
0.6092539 | 219.2393 | 27.08
0.6099558 | 219.2843 | 27.1
0.6106501 | 219.3236 | 27.12
0.6112776 | 219.3694 | 27.14
0.611909 | 219.4048 | 27.16
0.6125594 | 219.4017 | 27.18
0.6132537 | 219.3825 | 27.2
0.6139479 | 219.3586 | 27.22
0.6145602 | 219.3351 | 27.24
0.615119 | 219.3137 | 27.26
0.6156932 | 219.3116 | 27.28
0.616313 | 219.3036 | 27.3
0.6169577 | 219.2853 | 27.32
0.6175147 | 219.2448 | 27.34
0.6181574 | 219.1983 | 27.36
0.6188174 | 219.142 | 27.38
0.619464 | 219.0936 | 27.4
0.6201106 | 219.0534 | 27.42
0.6207209 | 219.035 | 27.44
0.6213904 | 219.0243 | 27.46
0.6220656 | 219.0299 | 27.48
0.6227103 | 219.0303 | 27.5
0.6233531 | 219.0338 | 27.52
0.6239386 | 219.0127 | 27.54
0.6245795 | 218.9913 | 27.56
0.6252413 | 218.9671 | 27.58
0.6258784 | 218.9585 | 27.6
0.6265002 | 218.953 | 27.62
0.6271144 | 218.9779 | 27.64
0.6277648 | 219.0067 | 27.66
0.6284037 | 219.0383 | 27.68
0.629037 | 219.0555 | 27.7
0.629613 | 219.0673 | 27.72
0.6301776 | 219.0631 | 27.74
0.630807 | 219.0629 | 27.76
0.6314593 | 219.0629 | 27.78
0.6321059 | 219.0706 | 27.8
0.6327944 | 219.0737 | 27.82
0.6334201 | 219.0755 | 27.84
0.6340666 | 219.0597 | 27.86
0.6347285 | 219.021 | 27.88
0.6353675 | 218.9774 | 27.9
0.6359664 | 218.9371 | 27.92
0.6364909 | 218.8847 | 27.94
0.6371127 | 218.8316 | 27.96
0.6377707 | 218.7906 | 27.98
0.6384211 | 218.7561 | 28
0.6390277 | 218.7335 | 28.02
0.6395426 | 218.7308 | 28.04
0.6401568 | 218.7433 | 28.06
0.6407761 | 218.7628 | 28.08
0.6413941 | 218.7894 | 28.1
0.6419987 | 218.8143 | 28.12
0.642611 | 218.8407 | 28.14
0.6432576 | 218.8786 | 28.16
0.6438851 | 218.9267 | 28.18
0.6445259 | 218.963 | 28.2
0.6451649 | 218.9753 | 28.22
0.6457962 | 218.9683 | 28.24
0.6464581 | 218.9515 | 28.26
0.6471276 | 218.9373 | 28.28
0.6477913 | 218.9318 | 28.3
0.6482701 | 218.9548 | 28.32
0.6488747 | 218.9888 | 28.34
0.6494679 | 219.0114 | 28.36
0.6500611 | 219.0145 | 28.38
0.6506447 | 219.0104 | 28.4
0.6512398 | 218.9767 | 28.42
0.6518692 | 218.9413 | 28.44
0.6525139 | 218.9 | 28.46
0.653109 | 218.8629 | 28.48
0.6536869 | 218.822 | 28.5
0.6542591 | 218.7977 | 28.52
0.6548828 | 218.7654 | 28.54
0.6555333 | 218.7566 | 28.56
0.6562065 | 218.7576 | 28.58
0.656836 | 218.7627 | 28.6
0.6574711 | 218.7737 | 28.62
0.6580948 | 218.7987 | 28.64
0.6586594 | 218.8314 | 28.66
0.6592945 | 218.8742 | 28.68
0.6599068 | 218.9265 | 28.7
0.6604924 | 218.9851 | 28.72
0.6610493 | 219.0516 | 28.74
0.6615414 | 219.0904 | 28.76
0.6621556 | 219.0974 | 28.78
0.6628327 | 219.0989 | 28.8
0.6634945 | 219.101 | 28.82
0.664164 | 219.0941 | 28.84
0.6647667 | 219.0987 | 28.86
0.6653466 | 219.114 | 28.88
0.6659893 | 219.1212 | 28.9
0.6666226 | 219.1024 | 28.92
0.667252 | 219.0708 | 28.94
0.6678414 | 219.0343 | 28.96
0.6684536 | 218.9902 | 28.98
0.6691079 | 218.9511 | 29
0.6697087 | 218.9325 | 29.02
0.6703267 | 218.9336 | 29.04
0.6709294 | 218.9454 | 29.06
0.6715016 | 218.9728 | 29.08
0.6721215 | 218.9992 | 29.1
0.6727337 | 219.013 | 29.12
0.673325 | 219.0113 | 29.14
0.6738839 | 219.012 | 29.16
0.6743559 | 219.0171 | 29.18
0.6748032 | 219.0299 | 29.2
0.6753964 | 219.0615 | 29.22
0.6760277 | 219.1112 | 29.24
0.6766438 | 219.1674 | 29.26
0.6772065 | 219.2135 | 29.28
0.6777386 | 219.2544 | 29.3
0.6783623 | 219.2829 | 29.32
0.6789746 | 219.3062 | 29.34
0.6795277 | 219.3198 | 29.36
0.6800503 | 219.3424 | 29.38
0.6805462 | 219.3695 | 29.4
0.6810898 | 219.3975 | 29.42
0.6816849 | 219.4148 | 29.44
0.6823105 | 219.4193 | 29.46
0.6829438 | 219.3934 | 29.48
0.6835484 | 219.3635 | 29.5
0.6842694 | 219.326 | 29.52
0.684935 | 219.2859 | 29.54
0.6855587 | 219.2525 | 29.56
0.6861939 | 219.2326 | 29.58
0.6867718 | 219.2216 | 29.6
0.6872715 | 219.2264 | 29.62
0.6878991 | 219.2325 | 29.64
0.6885743 | 219.2377 | 29.66
0.6892151 | 219.2603 | 29.68
0.6898045 | 219.2896 | 29.7
0.6903424 | 219.3136 | 29.72
0.6909623 | 219.3638 | 29.74
0.6915612 | 219.4243 | 29.76
0.692141 | 219.4821 | 29.78
0.6926598 | 219.5204 | 29.8
0.6931996 | 219.549 | 29.82
0.6937642 | 219.5502 | 29.84
0.6943211 | 219.5452 | 29.86
0.694941 | 219.5399 | 29.88
0.6955761 | 219.5475 | 29.9
0.6961731 | 219.5647 | 29.92
0.6968312 | 219.5931 | 29.94
0.6974759 | 219.6173 | 29.96
0.6981263 | 219.6347 | 29.98
0.698769 | 219.64 | 30
0.6993756 | 219.6219 | 30.02
0.7000241 | 219.5924 | 30.04
0.7006649 | 219.5544 | 30.06
0.7013287 | 219.5076 | 30.08
0.7019963 | 219.4716 | 30.1
0.7026066 | 219.4497 | 30.12
0.7031445 | 219.434 | 30.14
0.7037186 | 219.4264 | 30.16
0.7042813 | 219.4394 | 30.18
0.7048211 | 219.4399 | 30.2
0.7053303 | 219.4539 | 30.22
0.7059178 | 219.4747 | 30.24
0.706511 | 219.5178 | 30.26
0.7071328 | 219.5691 | 30.28
0.7078022 | 219.635 | 30.3
0.7084603 | 219.7052 | 30.32
0.7090687 | 219.7723 | 30.34
0.7097325 | 219.8119 | 30.36
0.7103752 | 219.8201 | 30.38
0.7110199 | 219.8148 | 30.4
0.7116646 | 219.814 | 30.42
0.7121987 | 219.819 | 30.44
0.7127575 | 219.8223 | 30.46
0.7133774 | 219.8328 | 30.48
0.7139916 | 219.8372 | 30.5
0.714621 | 219.8141 | 30.52
0.7151894 | 219.7722 | 30.54
0.7157654 | 219.7225 | 30.56
0.7163834 | 219.6684 | 30.58
0.7169403 | 219.6305 | 30.6
0.7174878 | 219.6133 | 30.62
0.7179741 | 219.6135 | 30.64
0.7185254 | 219.6372 | 30.66
0.7191738 | 219.6682 | 30.68
0.7198262 | 219.686 | 30.7
0.7204689 | 219.6836 | 30.72
0.721127 | 219.6652 | 30.74
0.721724 | 219.6481 | 30.76
0.7224011 | 219.6355 | 30.78
0.7230572 | 219.63 | 30.8
0.7237267 | 219.6492 | 30.82
0.7244 | 219.6848 | 30.84
0.7249989 | 219.7267 | 30.86
0.7256264 | 219.7656 | 30.88
0.7263016 | 219.8008 | 30.9
0.7269596 | 219.8169 | 30.92
0.7276158 | 219.828 | 30.94
0.7282109 | 219.8348 | 30.96
0.7288117 | 219.8449 | 30.98
0.729464 | 219.8632 | 31
0.7300553 | 219.8839 | 31.02
0.7306198 | 219.8861 | 31.04
0.7311301 | 219.8625 | 31.06
0.7316698 | 219.8264 | 31.08
0.7322611 | 219.7751 | 31.1
0.7328772 | 219.7162 | 31.12
0.73352 | 219.6651 | 31.14
0.7341437 | 219.6187 | 31.16
0.7347903 | 219.5735 | 31.18
0.7354903 | 219.5477 | 31.2
0.7361559 | 219.5418 | 31.22
0.7368426 | 219.5366 | 31.24
0.7374949 | 219.541 | 31.26
0.738069 | 219.5592 | 31.28
0.7387289 | 219.572 | 31.3
0.7394156 | 219.59 | 31.32
0.7400813 | 219.6283 | 31.34
0.7407488 | 219.6693 | 31.36
0.7414145 | 219.7013 | 31.38
0.7421374 | 219.7217 | 31.4
0.7428412 | 219.7155 | 31.42
0.7435183 | 219.6868 | 31.44
0.7441744 | 219.6605 | 31.46
0.7448325 | 219.6422 | 31.48
0.7455267 | 219.6344 | 31.5
0.7462077 | 219.6344 | 31.52
0.7468714 | 219.6335 | 31.54
0.7475314 | 219.6224 | 31.56
0.748218 | 219.5918 | 31.58
0.7489447 | 219.5433 | 31.6
0.7496409 | 219.4756 | 31.62
0.7503371 | 219.4052 | 31.64
0.7510104 | 219.3307 | 31.66
0.751636 | 219.2654 | 31.68
0.7523054 | 219.2068 | 31.7
0.752973 | 219.1647 | 31.72
0.7536387 | 219.129 | 31.74
0.7543024 | 219.1069 | 31.76
0.7549128 | 219.0969 | 31.78
0.7555346 | 219.0934 | 31.8
0.7561831 | 219.098 | 31.82
0.7568201 | 219.1144 | 31.84
0.7574057 | 219.1426 | 31.86
0.7580599 | 219.1803 | 31.88
0.758718 | 219.2211 | 31.9
0.7593836 | 219.2657 | 31.92
0.7600226 | 219.3041 | 31.94
0.7606425 | 219.3207 | 31.96
0.7612413764 | 219.3026 | 31.98
0.7619357 | 219.2891 | 32
0.7625994 | 219.2791 | 32.02
0.7632498 | 219.2609 | 32.04
0.7638468 | 219.2531 | 32.06
0.764379 | 219.2521 | 32.08
0.7649893 | 219.2396 | 32.1
0.7656283 | 219.1999 | 32.12
0.7663283 | 219.1606 | 32.14
0.767034 | 219.1119 | 32.16
0.7676196 | 219.0718 | 32.18
0.768268 | 219.0398 | 32.2
0.7689146 | 219.0236 | 32.22
0.7695612 | 219.0259 | 32.24
0.7701811 | 219.0363 | 32.26
0.7708105 | 219.0561 | 32.28
0.77148 | 219.0655 | 32.3
0.7721075 | 219.0666 | 32.32
0.7727198 | 219.0622 | 32.34
0.7733054 | 219.0599 | 32.36
0.7738299 | 219.0564 | 32.38
0.7744059 | 219.079 | 32.4
0.7750334 | 219.1267 | 32.42
0.7756972 | 219.1758 | 32.44
0.7762904 | 219.238 | 32.46
0.7768492 | 219.291 | 32.48
0.777471 | 219.3217 | 32.5
0.7781386 | 219.3389 | 32.52
0.7788138 | 219.3622 | 32.54
0.779468 | 219.3769 | 32.56
0.7800307 | 219.3921 | 32.58
0.7806525 | 219.415 | 32.6
0.7812743 | 219.4319 | 32.62
0.7818369 | 219.439 | 32.64
0.7824053 | 219.4144 | 32.66
0.7829718 | 219.3973 | 32.68
0.7835841 | 219.374 | 32.7
0.7841467 | 219.3486 | 32.72
0.7847151 | 219.3092 | 32.74
0.7853426 | 219.2864 | 32.76
0.7859358 | 219.2606 | 32.78
0.7865614 | 219.2477 | 32.8
0.7871985 | 219.2429 | 32.82
0.7878508 | 219.251 | 32.84
0.7885146 | 219.2701 | 32.86
0.7890868 | 219.2977 | 32.88
0.7896227 | 219.328 | 32.9
0.7902369 | 219.3693 | 32.92
0.7908625 | 219.4219 | 32.94
0.79145 | 219.4855 | 32.96
0.7919783 | 219.5441 | 32.98
0.7924971 | 219.5785 | 33
0.793056 | 219.5922 | 33.02
0.7936377 | 219.5903 | 33.04
0.7941985 | 219.5828 | 33.06
0.7947668 | 219.587 | 33.08
0.7954089 | 219.613 | 33.1
0.7960879 | 219.6502 | 33.12
0.7966906 | 219.6875 | 33.14
0.7972857 | 219.7076 | 33.16
0.7979438 | 219.7136 | 33.18
0.7985465 | 219.7023 | 33.2
0.7991492 | 219.6755 | 33.22
0.7997939 | 219.6442 | 33.24
0.80045 | 219.611 | 33.26
0.8010871 | 219.5763 | 33.28
0.801644 | 219.5464 | 33.3
0.8021933 | 219.5287 | 33.32
0.8028209 | 219.5284 | 33.34
0.8034236 | 219.5429 | 33.36
0.8040454 | 219.561 | 33.38
0.8046176 | 219.5897 | 33.4
0.8051402 | 219.6256 | 33.42
0.8057258 | 219.66 | 33.44
0.8063113 | 219.709 | 33.46
0.806935 | 219.7811 | 33.48
0.8075587 | 219.8567 | 33.5
0.8081443 | 219.9326 | 33.52
0.8087489 | 219.9969 | 33.54
0.8093573 | 220.0292 | 33.56
0.8099753 | 220.0245 | 33.58
0.8105971 | 220.0273 | 33.6
0.8112246 | 220.0266 | 33.62
0.8118064 | 220.0282 | 33.64
0.8124396 | 220.0369 | 33.66
0.8130156 | 220.0533 | 33.68
0.813563 | 220.0383 | 33.7
0.8141181 | 220.0071 | 33.72
0.8147132 | 219.9693 | 33.74
0.8153254 | 219.9255 | 33.76
0.815972 | 219.8872 | 33.78
0.816632 | 219.8625 | 33.8
0.8172938 | 219.8602 | 33.82
0.8178622 | 219.8717 | 33.84
0.8184783 | 219.9009 | 33.86
0.8191153 | 219.9219 | 33.88
0.8197429 | 219.9452 | 33.9
0.8203818 | 219.9433 | 33.92
0.8209903 | 219.9395 | 33.94
0.8216197 | 219.9373 | 33.96
0.8222396 | 219.9493 | 33.98
0.8228576 | 219.9731 | 34
0.8234355 | 220.0287 | 34.02
0.823981 | 220.0862 | 34.04
0.8245589 | 220.1401 | 34.06
0.8251635 | 220.1899 | 34.08
0.8257529 | 220.2226 | 34.1
0.8264243 | 220.2463 | 34.12
0.8270404 | 220.2696 | 34.14
0.8275535 | 220.2888 | 34.16
0.8281543 | 220.3121 | 34.18
0.828757 | 220.3379 | 34.2
0.8293692 | 220.3509 | 34.22
0.8299891 | 220.3486 | 34.24
0.8305251 | 220.334 | 34.26
0.8310878 | 220.3047 | 34.28
0.8317344 | 220.2744 | 34.3
0.8323466 | 220.2436 | 34.32
0.8329322 | 220.2114 | 34.34
0.8334195 | 220.1786 | 34.36
0.8339879 | 220.1643 | 34.38
0.8345792 | 220.155 | 34.4
0.835201 | 220.1503 | 34.42
0.8357999 | 220.1616 | 34.44
0.8364064 | 220.1922 | 34.46
0.8370797 | 220.2172 | 34.48
0.837774 | 220.2441 | 34.5
0.8384263 | 220.2829 | 34.52
0.8390996 | 220.337 | 34.54
0.8397519 | 220.3846 | 34.56
0.8403775 | 220.4336 | 34.58
0.8410069 | 220.4616 | 34.6
0.8415963 | 220.4653 | 34.62
0.8421552 | 220.4506 | 34.64
0.8427064 | 220.4436 | 34.66
0.8432347 | 220.4346 | 34.68
0.8438622 | 220.4555 | 34.7
0.8445451 | 220.4849 | 34.72
0.8451726 | 220.5143 | 34.74
0.845781 | 220.5342 | 34.76
0.8463323 | 220.5401 | 34.78
0.8469655 | 220.5147 | 34.8
0.8475892 | 220.4801 | 34.82
0.8482243 | 220.4291 | 34.84
0.8488557 | 220.3769 | 34.86
0.8494832 | 220.3326 | 34.88
0.8501946 | 220.3035 | 34.9
0.8509156 | 220.2844 | 34.92
0.8515984 | 220.2817 | 34.94
0.8522889 | 220.2848 | 34.96
0.8529317 | 220.291 | 34.98
0.8534066 | 220.2965 | 35
0.8539922 | 220.316 | 35.02
0.8546597 | 220.3375 | 35.04
0.8553063 | 220.374 | 35.06
0.8559453 | 220.4189 | 35.08
0.8565175 | 220.4677 | 35.1
0.8571412 | 220.5168 | 35.12
0.8578297 | 220.5434 | 35.14
0.8584992 | 220.5322 | 35.16
0.8591458 | 220.508 | 35.18
0.8598439 | 220.4876 | 35.2
0.860521 | 220.4667 | 35.22
0.8611199 | 220.4574 | 35.24
0.8617188 | 220.4547 | 35.26
0.8623616 | 220.4391 | 35.28
0.8629929 | 220.4048 | 35.3
0.8637063 | 220.3463 | 35.32
0.8643758 | 220.2799 | 35.34
0.8650586 | 220.2133 | 35.36
0.8657452 | 220.1586 | 35.38
0.8663079 | 220.1133 | 35.4
0.8669278 | 220.0931 | 35.42
0.8675973 | 220.083 | 35.44
0.8682839 | 220.0836 | 35.46
0.8689191 | 220.0821 | 35.48
0.8695237 | 220.0818 | 35.5
0.8701703 | 220.0585 | 35.52
0.8708226 | 220.0409 | 35.54
0.8714578 | 220.0242 | 35.56
0.872091 | 220.0171 | 35.58
0.8727071 | 220.0271 | 35.6
0.8733746 | 220.0544 | 35.62
0.8740632 | 220.0849 | 35.64
0.8747117 | 220.124 | 35.66
0.8753735 | 220.1558 | 35.68
0.8759839 | 220.1668 | 35.7
0.8766763 | 220.1795 | 35.72
0.8773534 | 220.1919 | 35.74
0.8780591 | 220.1992 | 35.76
0.8787305 | 220.2145 | 35.78
0.8792798 | 220.2362 | 35.8
0.8798158 | 220.2375 | 35.82
0.8804719 | 220.2277 | 35.84
0.881128 | 220.1914 | 35.86
0.8817613 | 220.1519 | 35.88
0.8823277 | 220.1109 | 35.9
0.8829266 | 220.0724 | 35.92
0.8835904 | 220.0269 | 35.94
0.8842542 | 219.9929 | 35.96
0.8848893 | 219.9684 | 35.98
0.8855054 | 219.9478 | 36
0.8861329 | 219.9415 | 36.02
0.8867947 | 219.9439 | 36.04
0.8875005 | 219.9683 | 36.06
0.888168 | 219.9905 | 36.08
0.888765 | 220.0197 | 36.1
0.8893067 | 220.0564 | 36.12
0.8899018 | 220.1169 | 36.14
0.8905427 | 220.1668 | 36.16
0.8912026 | 220.2115 | 36.18
0.8918893 | 220.2399 | 36.2
0.8924767 | 220.2467 | 36.22
0.8930489 | 220.2342 | 36.24
0.8937108 | 220.2344 | 36.26
0.8943841 | 220.2359 | 36.28
0.895025 | 220.2537 | 36.3
0.8956544 | 220.2831 | 36.32
0.8962876 | 220.3047 | 36.34
0.8969457 | 220.3068 | 36.36
0.8975922 | 220.2975 | 36.38
0.8982198 | 220.2664 | 36.4
0.8988511 | 220.2227 | 36.42
0.8994595 | 220.1722 | 36.44
0.9001424 | 220.125 | 36.46
0.9007947 | 220.0884 | 36.48
0.9014089 | 220.0606 | 36.5
0.9020326 | 220.042 | 36.52
0.9026334 | 220.0469 | 36.54
0.9032494 | 220.0587 | 36.56
0.9039533 | 220.0765 | 36.58
0.904596 | 220.1012 | 36.6
0.9052369 | 220.134 | 36.62
0.9058682 | 220.1736 | 36.64
0.9064156 | 220.2311 | 36.66
0.9069592 | 220.2927 | 36.68
0.9075791 | 220.366 | 36.7
0.9081838 | 220.435 | 36.72
0.9087846 | 220.4846 | 36.74
0.9093511 | 220.4949 | 36.76
0.9098813 | 220.492 | 36.78
0.9105355 | 220.488 | 36.8
0.911163 | 220.4936 | 36.82
0.9117619 | 220.4929 | 36.84
0.9123475 | 220.5023 | 36.86
0.9129006 | 220.5106 | 36.88
0.9135301 | 220.4927 | 36.9
0.9141633 | 220.4511 | 36.92
0.9147717 | 220.411 | 36.94
0.9153935 | 220.3739 | 36.96
0.9160001 | 220.3464 | 36.98
0.9165952 | 220.3385 | 37
0.9172646 | 220.3476 | 37.02
0.9179131 | 220.3744 | 37.04
0.9185674 | 220.4095 | 37.06
0.9192254 | 220.4456 | 37.08
0.91979 | 220.4552 | 37.1
0.9203889 | 220.4594 | 37.12
0.9210202 | 220.4585 | 37.14
0.9216344 | 220.464 | 37.16
0.9222638 | 220.4712 | 37.18
0.9228551 | 220.5085 | 37.2
0.9234311 | 220.5553 | 37.22
0.9240415 | 220.6061 | 37.24
0.9246327 | 220.6516 | 37.26
0.9252355 | 220.6833 | 37.28
0.9258057 | 220.705 | 37.3
0.9263646 | 220.718 | 37.32
0.9269864 | 220.737 | 37.34
0.9276063 | 220.7592 | 37.36
0.9282052 | 220.7876 | 37.38
0.928806 | 220.8132 | 37.4
0.9293725 | 220.8397 | 37.42
0.9300019 | 220.8274 | 37.44
0.9306523 | 220.8015 | 37.46
0.9313065 | 220.7706 | 37.48
0.9319589 | 220.7288 | 37.5
0.932573 | 220.6808 | 37.52
0.9331223 | 220.6467 | 37.54
0.9337594 | 220.6196 | 37.56
0.9343926 | 220.6021 | 37.58
0.9350354 | 220.6044 | 37.6
0.93564 | 220.6068 | 37.62
0.9361913 | 220.6238 | 37.64
0.9368131 | 220.6457 | 37.66
0.9373662 | 220.6693 | 37.68
0.9379117 | 220.701 | 37.7
0.9385468 | 220.7465 | 37.72
0.9391457 | 220.8006 | 37.74
0.9397771 | 220.8528 | 37.76
0.9403855 | 220.8929 | 37.78
0.9409825 | 220.8976 | 37.8
0.9415891 | 220.8941 | 37.82
0.942146 | 220.879 | 37.84
0.9427621 | 220.8759 | 37.86
0.9433839 | 220.8824 | 37.88
0.9439332 | 220.9173 | 37.9
0.9445054 | 220.9463 | 37.92
0.9451157 | 220.9663 | 37.94
0.9456822 | 220.9718 | 37.96
0.9462582 | 220.9601 | 37.98
0.9469067 | 220.9192 | 38
0.9475514 | 220.8735 | 38.02
0.9481904 | 220.8319 | 38.04
0.9487359 | 220.7836 | 38.06
0.94927 | 220.7476 | 38.08
0.9498868 | 220.7257 | 38.1
0.950501 | 220.7162 | 38.12
0.9510999 | 220.7215 | 38.14
0.9516931 | 220.7294 | 38.16
0.9523053 | 220.7368 | 38.18
0.9529958 | 220.7517 | 38.2
0.9536748 | 220.781 | 38.22
0.9543157 | 220.8185 | 38.24
0.9549584 | 220.8796 | 38.26
0.9555993 | 220.9485 | 38.28
0.9563203 | 221.0233 | 38.3
0.9569287 | 221.0818 | 38.32
0.9575238 | 221.1151 | 38.34
0.958096 | 221.1131 | 38.36
0.9586129 | 221.1063 | 38.38
0.9591718 | 221.0994 | 38.4
0.959765 | 221.0997 | 38.42
0.9603753 | 221.1034 | 38.44
0.96102 | 221.1147 | 38.46
0.9616265 | 221.115 | 38.48
0.9621663 | 221.092 | 38.5
0.9628091 | 221.0558 | 38.52
0.9634614 | 221.0045 | 38.54
0.9640794 | 220.9655 | 38.56
0.9646573 | 220.9351 | 38.58
0.9652085 | 220.93 | 38.6
0.9658322 | 220.9394 | 38.62
0.9664559 | 220.9791 | 38.64
0.967051 | 221.0097 | 38.66
0.9676595 | 221.0353 | 38.68
0.9682183 | 221.0392 | 38.7
0.968821 | 221.0368 | 38.72
0.9694886 | 221.0342 | 38.74
0.97012 | 221.042 | 38.76
0.970736 | 221.0681 | 38.78
0.9712434 | 221.1259 | 38.8
0.9717278 | 221.1867 | 38.82
0.9723477 | 221.2501 | 38.84
0.9730039 | 221.3104 | 38.86
0.9736581 | 221.3538 | 38.88
0.974278 | 221.3856 | 38.9
0.9748921 | 221.4143 | 38.92
0.9755158 | 221.4355 | 38.94
0.9760518 | 221.4595 | 38.96
0.976584 | 221.4933 | 38.98
0.9771523 | 221.5197 | 39
0.9776673 | 221.5328 | 39.02
0.9782186 | 221.5282 | 39.04
0.9788136 | 221.5051 | 39.06
0.9794354 | 221.4726 | 39.08
0.9800534 | 221.4359 | 39.1
0.9806237 | 221.3998 | 39.12
0.9812436 | 221.3734 | 39.14
0.9818978 | 221.361 | 39.16
0.9825292 | 221.3594 | 39.18
0.9831471 | 221.3719 | 39.2
0.983685 | 221.3867 | 39.22
0.9841399 | 221.4115 | 39.24
0.9846797 | 221.4546 | 39.26
0.9852462 | 221.4899 | 39.28
0.9858451 | 221.5335 | 39.3
0.9864287 | 221.6038 | 39.32
0.9869418 | 221.6715 | 39.34
0.9874835 | 221.7307 | 39.36
0.9880347 | 221.784 | 39.38
0.9885592 | 221.8009 | 39.4
0.9890933 | 221.8041 | 39.42
0.9895854 | 221.8103 | 39.44
0.9901519 | 221.8203 | 39.46
0.990787 | 221.8467 | 39.48
0.9914298 | 221.8919 | 39.5
0.9920516 | 221.9271 | 39.52
0.9926314 | 221.952 | 39.54
0.9932818 | 221.9674 | 39.56
0.9939628 | 221.959 | 39.58
0.994596 | 221.9349 | 39.6
0.9952025 | 221.9117 | 39.62
0.9957786 | 221.8864 | 39.64
0.9962859 | 221.8597 | 39.66
0.9968238 | 221.8436 | 39.68
0.9973922 | 221.8323 | 39.7
0.9979453 | 221.8311 | 39.72
0.9985156 | 221.8412 | 39.74
0.9990363 | 221.8561 | 39.76
0.9995952 | 221.88 | 39.78
1.000144 | 221.9161 | 39.8
1.000728 | 221.9622 | 39.82
1.001308 | 222.0208 | 39.84
1.001821 | 222.0956 | 39.86
1.002319 | 222.1736 | 39.88
1.002872 | 222.2551 | 39.9
1.003417 | 222.319 | 39.92
1.003984 | 222.3592 | 39.94
1.004547 | 222.3663 | 39.96
1.005098 | 222.3761 | 39.98
1.005764 | 222.3901 | 40
1.006437 | 222.4057 | 40.02
1.007005 | 222.4198 | 40.04
1.007539 | 222.4458 | 40.06
1.008021 | 222.4477 | 40.08
1.008563 | 222.4281 | 40.1
1.009135 | 222.3938 | 40.12
1.00973 | 222.361 | 40.14
1.010376 | 222.3276 | 40.16
1.010951 | 222.308 | 40.18
1.011544 | 222.3139 | 40.2
1.01215 | 222.3459 | 40.22
1.01274 | 222.3981 | 40.24
1.013339 | 222.4411 | 40.26
1.013865 | 222.4752 | 40.28
1.014407 | 222.4877 | 40.3
1.014948 | 222.4898 | 40.32
1.0155 | 222.483 | 40.34
1.016055 | 222.4911 | 40.36
1.016548 | 222.522 | 40.38
1.017087 | 222.568 | 40.4
1.01766 | 222.6264 | 40.42
1.018268 | 222.6794 | 40.44
1.018905 | 222.7307 | 40.46
1.019521 | 222.7594 | 40.48
1.020053 | 222.7815 | 40.5
1.020652 | 222.7981 | 40.52
1.021263 | 222.8199 | 40.54
1.021854 | 222.8396 | 40.56
1.022369 | 222.8792 | 40.58
1.022834 | 222.9139 | 40.6
1.023363 | 222.9296 | 40.62
1.023952 | 222.9189 | 40.64
1.024524 | 222.8973 | 40.66
1.025117 | 222.8629 | 40.68
1.025695 | 222.8246 | 40.7
1.026304 | 222.7875 | 40.72
1.026884 | 222.7667 | 40.74
1.027416 | 222.7569 | 40.76
1.027944 | 222.7532 | 40.78
1.028476 | 222.7577 | 40.8
1.02902 | 222.7717 | 40.82
1.02963 | 222.7993 | 40.84
1.030286 | 222.8338 | 40.86
1.030925 | 222.8691 | 40.88
1.031496 | 222.9179 | 40.9
1.032033 | 222.981 | 40.92
1.032627 | 223.0402 | 40.94
1.033275 | 223.0906 | 40.96
1.033878 | 223.1225 | 40.98
1.034471 | 223.1357 | 41
1.035028 | 223.1297 | 41.02
1.035665 | 223.1325 | 41.04
1.036241 | 223.1364 | 41.06
1.036809 | 223.1621 | 41.08
1.037324 | 223.1902 | 41.1
1.037793 | 223.2138 | 41.12
1.0383 | 223.2211 | 41.14
1.038847 | 223.2207 | 41.16
1.03941 | 223.1948 | 41.18
1.040019 | 223.1561 | 41.2
1.04064 | 223.1174 | 41.22
1.041272 | 223.0792 | 41.24
1.041941 | 223.0454 | 41.26
1.042597 | 223.0224 | 41.28
1.043274 | 223.0107 | 41.3
1.043919 | 223.0049 | 41.32
1.044489 | 223.0058 | 41.34
1.045067 | 223.0146 | 41.36
1.045716 | 223.033 | 41.38
1.046341 | 223.0604 | 41.4
1.046914 | 223.104 | 41.42
1.047421 | 223.1611 | 41.44
1.047955 | 223.2251 | 41.46
1.048523 | 223.2936 | 41.48
1.04913 | 223.3598 | 41.5
1.049765 | 223.4074 | 41.52
1.050368 | 223.4248 | 41.54
1.051007 | 223.4209 | 41.56
1.051657 | 223.4174 | 41.58
1.05226 | 223.4212 | 41.6
1.052866 | 223.4363 | 41.62
1.053416 | 223.4458 | 41.64
1.05399 | 223.4602 | 41.66
1.054579 | 223.4582 | 41.68
1.05513 | 223.4268 | 41.7
1.055668 | 223.3816 | 41.72
1.056223 | 223.3514 | 41.74
1.056697 | 223.319 | 41.76
1.057185 | 223.2973 | 41.78
1.057726 | 223.3073 | 41.8
1.058308 | 223.3283 | 41.82
1.058953 | 223.356 | 41.84
1.059515 | 223.3796 | 41.86
1.060078 | 223.3976 | 41.88
1.060669 | 223.3986 | 41.9
1.061266 | 223.4036 | 41.92
1.061821 | 223.3995 | 41.94
1.062371 | 223.4252 | 41.96
1.062888 | 223.465 | 41.98
1.063488 | 223.5264 | 42
1.064072 | 223.5927 | 42.02
1.064616 | 223.6677 | 42.04
1.06519 | 223.7197 | 42.06
1.065764 | 223.7581 | 42.08
1.066422 | 223.7788 | 42.1
1.06707 | 223.8019 | 42.12
1.067704 | 223.8162 | 42.14
1.068345 | 223.8355 | 42.16
1.068934 | 223.8578 | 42.18
1.069523 | 223.8743 | 42.2
1.070149 | 223.8627 | 42.22
1.070725 | 223.839 | 42.24
1.071286 | 223.8169 | 42.26
1.071785 | 223.7879 | 42.28
1.072239 | 223.7529 | 42.3
1.072762 | 223.7156 | 42.32
1.073344 | 223.6935 | 42.34
1.07391 | 223.6743 | 42.36
1.074513 | 223.6654 | 42.38
1.07511 | 223.6694 | 42.4
1.075739 | 223.6895 | 42.42
1.076357 | 223.7128 | 42.44
1.076876 | 223.7437 | 42.46
1.077425 | 223.7727 | 42.48
1.077971 | 223.8151 | 42.5
1.078524 | 223.8699 | 42.52
1.079104 | 223.9267 | 42.54
1.079674 | 223.9668 | 42.56
1.080311 | 223.9929 | 42.58
1.080933 | 223.9936 | 42.6
1.08158 | 223.977 | 42.62
1.082224 | 223.9619 | 42.64
1.082886 | 223.9489 | 42.66
1.083556 | 223.9503 | 42.68
1.084246 | 223.9616 | 42.7
1.084841 | 223.9663 | 42.72
1.085492 | 223.9593 | 42.74
1.086174 | 223.9384 | 42.76
1.086842 | 223.9013 | 42.78
1.087477 | 223.8424 | 42.8
1.088181 | 223.7907 | 42.82
1.088891 | 223.7396 | 42.84
1.089505 | 223.6928 | 42.86
1.090127 | 223.654 | 42.88
1.090729 | 223.6399 | 42.9
1.091343 | 223.6334 | 42.92
1.091996 | 223.6335 | 42.94
1.092545 | 223.6449 | 42.96
1.0931 | 223.6596 | 42.98
1.093665 | 223.6797 | 43
1.094141 | 223.7153 | 43.02
1.094604 | 223.7613 | 43.04
1.095157 | 223.8241 | 43.06
1.095777 | 223.8913 | 43.08
1.096397 | 223.9541 | 43.1
1.096957 | 223.9884 | 43.12
1.097476 | 223.9932 | 43.14
1.098035 | 223.9822 | 43.16
1.098641 | 223.977 | 43.18
1.099234 | 223.9705 | 43.2
1.09986 | 223.971 | 43.22
1.100524 | 223.9802 | 43.24
1.101142 | 223.9784 | 43.26
1.101767 | 223.9548 | 43.28
1.102395 | 223.9213 | 43.3
1.103001 | 223.8786 | 43.32
1.103585 | 223.8403 | 43.34
1.104209 | 223.8076 | 43.36
1.104773 | 223.7986 | 43.38
1.10542 | 223.7985 | 43.4
1.106068 | 223.8148 | 43.42
1.106662 | 223.8355 | 43.44
1.107268 | 223.8647 | 43.46
1.107863 | 223.872 | 43.48
1.108428 | 223.8715 | 43.5
1.108975 | 223.8709 | 43.52
1.10945 | 223.8733 | 43.54
1.109998 | 223.8805 | 43.56
1.110625 | 223.9089 | 43.58
1.111218 | 223.9519 | 43.6
1.111813 | 223.9953 | 43.62
1.112372 | 224.0405 | 43.64
1.112958 | 224.072 | 43.66
1.113585 | 224.0895 | 43.68
1.114179 | 224.1061 | 43.7
1.114777 | 224.1199 | 43.72
1.115374 | 224.1278 | 43.74
1.115958 | 224.1361 | 43.76
1.116576 | 224.1438 | 43.78
1.117213 | 224.1465 | 43.8
1.117833 | 224.13 | 43.82
1.11847 | 224.0997 | 43.84
1.11904 | 224.0713 | 43.86
1.119605 | 224.0324 | 43.88
1.120242 | 223.9823 | 43.9
1.120879 | 223.9378 | 43.92
1.121526 | 223.9007 | 43.94
1.122125 | 223.8723 | 43.96
1.122672 | 223.8646 | 43.98
1.123298 | 223.8643 | 44
1.123916 | 223.8688 | 44.02
1.124537 | 223.8883 | 44.04
1.12515 | 223.9107 | 44.06
1.125733 | 223.938 | 44.08
1.126376 | 223.9757 | 44.1
1.127005 | 224.0239 | 44.12
1.127629 | 224.0684 | 44.14
1.128283 | 224.0996 | 44.16
1.12892 | 224.1024 | 44.18
1.129588 | 224.0912 | 44.2
1.130252 | 224.0787 | 44.22
1.130872 | 224.0654 | 44.24
1.131476 | 224.0699 | 44.26
1.132081 | 224.0912 | 44.28
1.132625 | 224.1146 | 44.3
1.133229 | 224.1381 | 44.32
1.133778 | 224.1519 | 44.34
1.134301 | 224.1393 | 44.36
1.134843 | 224.1147 | 44.38
1.135316 | 224.0781 | 44.4
1.135819 | 224.038 | 44.42
1.136365 | 224.0045 | 44.44
1.136901 | 223.98 | 44.46
1.137486 | 223.9589 | 44.48
1.138049 | 223.9477 | 44.5
1.138696 | 223.9403 | 44.52
1.139373 | 223.9322 | 44.54
1.140025 | 223.9369 | 44.56
1.140654 | 223.9532 | 44.58
1.141274 | 223.9821 | 44.6
1.141942 | 224.0246 | 44.62
1.142627 | 224.0833 | 44.64
1.143231 | 224.139 | 44.66
1.143821 | 224.1962 | 44.68
1.144378 | 224.2486 | 44.7
1.144912 | 224.2724 | 44.72
1.145467 | 224.2639 | 44.74
1.146031 | 224.2527 | 44.76
1.146621 | 224.2534 | 44.78
1.147214 | 224.2556 | 44.8
1.147794 | 224.2624 | 44.82
1.148326 | 224.2737 | 44.84
1.148885 | 224.2773 | 44.86
1.149453 | 224.2515 | 44.88
1.150061 | 224.2151 | 44.9
1.15063 | 224.1738 | 44.92
1.15128 | 224.1389 | 44.94
1.151912 | 224.1148 | 44.96
1.152488 | 224.1103 | 44.98
1.153083 | 224.1174 | 45
1.153689 | 224.1391 | 45.02
1.154363 | 224.1634 | 45.04
1.154986 | 224.1757 | 45.06
1.155585 | 224.1764 | 45.08
1.156184 | 224.1656 | 45.1
1.156714 | 224.161 | 45.12
1.157201 | 224.1613 | 45.14
1.157775 | 224.1731 | 45.16
1.158389 | 224.1903 | 45.18
1.159003 | 224.224 | 45.2
1.159598 | 224.2522 | 45.22
1.16017 | 224.2766 | 45.24
1.16084 | 224.2923 | 45.26
1.1615 | 224.2972 | 45.28
1.16216 | 224.2967 | 45.3
1.162743 | 224.2985 | 45.32
1.163381 | 224.302 | 45.34
1.164018 | 224.3128 | 45.36
1.164643 | 224.3273 | 45.38
1.165271 | 224.3288 | 45.4
1.165904 | 224.3053 | 45.42
1.166474 | 224.2694 | 45.44
1.167085 | 224.2195 | 45.46
1.16771 | 224.1707 | 45.48
1.168351 | 224.123 | 45.5
1.169001 | 224.0788 | 45.52
1.169558 | 224.0433 | 45.54
1.170134 | 224.0203 | 45.56
1.170756 | 224.0072 | 45.58
1.17141 | 223.9866 | 45.6
1.172067 | 223.989 | 45.62
1.172669 | 223.9997 | 45.64
1.173171 | 224.0134 | 45.66
1.173764 | 224.0228 | 45.68
1.17438 | 224.0589 | 45.7
1.175038 | 224.1 | 45.72
1.175689 | 224.1335 | 45.74
1.176286 | 224.1441 | 45.76
1.176972 | 224.1422 | 45.78
1.177621 | 224.1279 | 45.8
1.178256 | 224.1052 | 45.82
1.178883 | 224.0845 | 45.84
1.179496 | 224.0914 | 45.86
1.180156 | 224.1078 | 45.88
1.180844 | 224.1223 | 45.9
1.181481 | 224.1247 | 45.92
1.182124 | 224.1233 | 45.94
1.182761 | 224.1019 | 45.96
1.183385 | 224.068 | 45.98
1.184041 | 224.0198 | 46
1.184676 | 223.9734 | 46.02
1.185309 | 223.9326 | 46.04
1.185943 | 223.9033 | 46.06
1.186507 | 223.875 | 46.08
1.187081 | 223.8608 | 46.1
1.187709 | 223.8625 | 46.12
1.188308 | 223.8641 | 46.14
1.188897 | 223.8665 | 46.16
1.189509 | 223.8841 | 46.18
1.190045 | 223.9231 | 46.2
1.190551 | 223.9657 | 46.22
1.191102 | 224.0165 | 46.24
1.191689 | 224.0714 | 46.26
1.192254 | 224.1303 | 46.28
1.19283 | 224.1675 | 46.3
1.193387 | 224.178 | 46.32
1.193932 | 224.1646 | 46.34
1.19452 | 224.1593 | 46.36
1.195092 | 224.1557 | 46.38
1.195668 | 224.1509 | 46.4
1.19629 | 224.1521 | 46.42
1.19691 | 224.1637 | 46.44
1.197568 | 224.1574 | 46.46
1.198222 | 224.1313 | 46.48
1.198892 | 224.0918 | 46.5
1.19958 | 224.0533 | 46.52
1.200221 | 224.0229 | 46.54
1.200864 | 223.9921 | 46.56
1.20144 | 223.985 | 46.58
1.202 | 223.9904 | 46.6
1.202628 | 224.0127 | 46.62
1.203231 | 224.027 | 46.64
1.20387 | 224.0403 | 46.66
1.204493 | 224.0348 | 46.68
1.205087 | 224.0284 | 46.7
1.205756 | 224.0185 | 46.72
1.206412 | 224.0111 | 46.74
1.207061 | 224.0172 | 46.76
1.20769 | 224.0388 | 46.78
1.208217 | 224.0643 | 46.8
1.208764 | 224.0904 | 46.82
1.209338 | 224.1143 | 46.84
1.209941 | 224.1224 | 46.86
1.210563 | 224.1214 | 46.88
1.211158 | 224.1283 | 46.9
1.211749 | 224.1297 | 46.92
1.212405 | 224.1277 | 46.94
1.213038 | 224.1175 | 46.96
1.213691 | 224.1005 | 46.98
1.214351 | 224.0626 | 47
1.215083 | 223.9946 | 47.02
1.215812 | 223.9278 | 47.04
1.216498 | 223.8623 | 47.06
1.217172 | 223.7855 | 47.08
1.217811 | 223.7066 | 47.1
1.21844 | 223.6397 | 47.12
1.219174 | 223.5741 | 47.14
1.21987 | 223.5231 | 47.16
1.220563 | 223.4907 | 47.18
1.221219 | 223.4602 | 47.2
1.22185 | 223.4472 | 47.22
1.222556 | 223.441 | 47.24
1.22329 | 223.429 | 47.26
1.223985 | 223.4244 | 47.28
1.224643 | 223.4409 | 47.3
1.225242 | 223.4505 | 47.32
1.225926 | 223.4581 | 47.34
1.226666 | 223.4474 | 47.36
1.227372 | 223.4063 | 47.38
1.228038 | 223.3541 | 47.4
1.228694 | 223.3097 | 47.42
1.229396 | 223.2612 | 47.44
1.230096 | 223.2422 | 47.46
1.230761 | 223.2357 | 47.48
1.231398 | 223.2286 | 47.5
1.232045 | 223.2134 | 47.52
1.232736 | 223.1901 | 47.54
1.233405 | 223.1379 | 47.56
1.234092 | 223.0794 | 47.58
1.234771 | 223.0112 | 47.6
1.235457 | 222.9387 | 47.62
1.236121 | 222.8801 | 47.64
1.236802 | 222.8319 | 47.66
1.237504 | 222.7915 | 47.68
1.238177 | 222.7613 | 47.7
1.238828 | 222.7351 | 47.72
1.239489 | 222.6976 | 47.74
1.240157 | 222.6705 | 47.76
1.24083 | 222.6525 | 47.78
1.24146 | 222.6584 | 47.8
1.24212 | 222.6781 | 47.82
1.242789 | 222.7185 | 47.84
1.243461 | 222.7667 | 47.86
1.244149 | 222.8123 | 47.88
1.244777 | 222.833 | 47.9
1.245421 | 222.8296 | 47.92
1.246098 | 222.7988 | 47.94
1.246777 | 222.7745 | 47.96
1.247447 | 222.7569 | 47.98
1.248082 | 222.7367 | 48
1.248696 | 222.7333 | 48.02
1.249343 | 222.7338 | 48.04
1.249997 | 222.7125 | 48.06
1.250663 | 222.673 | 48.08
1.251296 | 222.6323 | 48.1
1.251876 | 222.5759 | 48.12
1.252485 | 222.5338 | 48.14
1.253112 | 222.5081 | 48.16
1.253736 | 222.5035 | 48.18
1.254335 | 222.5019 | 48.2
1.254922 | 222.5213 | 48.22
1.255567 | 222.5367 | 48.24
1.256215 | 222.5389 | 48.26
1.25686 | 222.525 | 48.28
1.25748 | 222.5134 | 48.3
1.258086 | 222.5004 | 48.32
1.258765 | 222.4938 | 48.34
1.259441 | 222.5044 | 48.36
1.26011 | 222.5309 | 48.38
1.260757 | 222.5675 | 48.4
1.261403 | 222.6005 | 48.42
1.262103 | 222.6293 | 48.44
1.262779 | 222.6405 | 48.46
1.263446 | 222.6563 | 48.48
1.264114 | 222.6631 | 48.5
1.264642 | 222.6721 | 48.52
1.265182 | 222.6827 | 48.54
1.265819 | 222.6975 | 48.56
1.266439 | 222.6967 | 48.58
1.267053 | 222.6845 | 48.6
1.267652 | 222.644 | 48.62
1.268306 | 222.6075 | 48.64
1.268934 | 222.5534 | 48.66
1.269567 | 222.5038 | 48.68
1.270202 | 222.451 | 48.7
1.270807 | 222.4167 | 48.72
1.271421 | 222.3789 | 48.74
1.272006 | 222.3687 | 48.76
1.272546 | 222.357 | 48.78
1.273177 | 222.3568 | 48.8
1.273788 | 222.3686 | 48.82
1.274444 | 222.3842 | 48.84
1.275108 | 222.395 | 48.86
1.275762 | 222.4149 | 48.88
1.276424 | 222.4533 | 48.9
1.277087 | 222.4922 | 48.92
1.277709 | 222.5268 | 48.94
1.278358 | 222.5424 | 48.96
1.279042 | 222.5344 | 48.98
1.279685 | 222.5085 | 49
1.28032 | 222.49 | 49.02
1.280919 | 222.4746 | 49.04
1.281574 | 222.4852 | 49.06
1.282209 | 222.5052 | 49.08
1.282846 | 222.5191 | 49.1
1.283494 | 222.5114 | 49.12
1.284089 | 222.4933 | 49.14
1.284738 | 222.445 | 49.16
1.285388 | 222.3854 | 49.18
1.286039 | 222.3267 | 49.2
1.286693 | 222.2636 | 49.22
1.287339 | 222.2054 | 49.24
1.288011 | 222.1591 | 49.26
1.288636 | 222.1342 | 49.28
1.289251 | 222.1161 | 49.3
1.289867 | 222.1101 | 49.32
1.29046 | 222.1059 | 49.34
1.291045 | 222.106 | 49.36
1.291599 | 222.1078 | 49.38
1.292156 | 222.1278 | 49.4
1.292794 | 222.1608 | 49.42
1.293418 | 222.2071 | 49.44
1.294048 | 222.2601 | 49.46
1.294687 | 222.3014 | 49.48
1.295346 | 222.3193 | 49.5
1.29601 | 222.3053 | 49.52
1.296647 | 222.2668 | 49.54
1.297311 | 222.2236 | 49.56
1.298028 | 222.1925 | 49.58
1.298726 | 222.1587 | 49.6
1.299419 | 222.1271 | 49.62
1.300082 | 222.0923 | 49.64
1.300693 | 222.0351 | 49.66
1.301439 | 221.9419 | 49.68
1.302154 | 221.8415 | 49.7
1.302892 | 221.7505 | 49.72
1.303575 | 221.6611 | 49.74
1.304244 | 221.5875 | 49.76
1.304992 | 221.5365 | 49.78
1.305738 | 221.4947 | 49.8
1.30647 | 221.4582 | 49.82
1.307185 | 221.4204 | 49.84
1.307973 | 221.3655 | 49.86
1.308683 | 221.3022 | 49.88
1.309392 | 221.2463 | 49.9
1.310086 | 221.1861 | 49.92
1.310777 | 221.1369 | 49.94
1.311523 | 221.1197 | 49.96
1.312259 | 221.1107 | 49.98
1.313033 | 221.103 | 50
1.3138 | 221.0932 | 50.02
1.314452 | 221.0734 | 50.04
1.315139 | 221.0397 | 50.06
1.315906 | 221.008 | 50.08
1.31665 | 220.9637 | 50.1
1.317374 | 220.9254 | 50.12
1.318044 | 220.8998 | 50.14
1.318734 | 220.865 | 50.16
1.319448 | 220.8195 | 50.18
1.320157 | 220.7612 | 50.2
1.320848 | 220.6791 | 50.22
1.321571 | 220.5874 | 50.24
1.322311 | 220.4917 | 50.26
1.323034 | 220.3951 | 50.28
1.323756 | 220.305 | 50.3
1.324464 | 220.2246 | 50.32
1.325238 | 220.1552 | 50.34
1.325979 | 220.0975 | 50.36
1.326705 | 220.0506 | 50.38
1.327415 | 220.0079 | 50.4
1.328058 | 219.9843 | 50.42
1.328763 | 219.9596 | 50.44
1.329494 | 219.9443 | 50.46
1.330217 | 219.9373 | 50.48
1.33089 | 219.9536 | 50.5
1.331512 | 219.9645 | 50.52
1.33217 | 219.9682 | 50.54
1.332877 | 219.943 | 50.56
1.333558 | 219.9077 | 50.58
1.334228 | 219.8557 | 50.6
1.33493 | 219.8102 | 50.62
1.335597 | 219.7778 | 50.64
1.336297 | 219.7677 | 50.66
1.337016 | 219.7601 | 50.68
1.337669 | 219.7444 | 50.7
1.338374 | 219.719 | 50.72
1.339097 | 219.6742 | 50.74
1.339801 | 219.6119 | 50.76
1.340505 | 219.5377 | 50.78
1.341144 | 219.4662 | 50.8
1.341825 | 219.3913 | 50.82
1.342569 | 219.3231 | 50.84
1.343295 | 219.264 | 50.86
1.343948 | 219.2182 | 50.88
1.34451 | 219.1904 | 50.9
1.345174 | 219.1715 | 50.92
1.345893 | 219.1539 | 50.94
1.34654 | 219.1513 | 50.96
1.347198 | 219.15 | 50.98
1.347863 | 219.1627 | 51
1.348542 | 219.1853 | 51.02
1.349216 | 219.2206 | 51.04
1.349895 | 219.2599 | 51.06
1.350595 | 219.2983 | 51.08
1.351287 | 219.3063 | 51.1
1.351991 | 219.2855 | 51.12
1.352693 | 219.2555 | 51.14
1.353416 | 219.2285 | 51.16
1.354087 | 219.2037 | 51.18
1.35476 | 219.1845 | 51.2
1.355432 | 219.1749 | 51.22
1.356115 | 219.1565 | 51.24
1.356813 | 219.1106 | 51.26
1.35744 | 219.0488 | 51.28
1.358072 | 218.9887 | 51.3
1.358747 | 218.9227 | 51.32
1.359409 | 218.8696 | 51.34
1.360097 | 218.8415 | 51.36
1.360727 | 218.8248 | 51.38
1.361385 | 218.8226 | 51.4
1.362056 | 218.8338 | 51.42
1.362724 | 218.8295 | 51.44
1.363393 | 218.8039 | 51.46
1.364009 | 218.7833 | 51.48
1.364656 | 218.7607 | 51.5
1.365354 | 218.7477 | 51.52
1.366035 | 218.751 | 51.54
1.36674 | 218.7828 | 51.56
1.367366 | 218.8217 | 51.58
1.368015 | 218.8576 | 51.6
1.368678 | 218.8885 | 51.62
1.369352 | 218.9095 | 51.64
1.370012 | 218.9192 | 51.66
1.370603 | 218.9192 | 51.68
1.37119 | 218.9168 | 51.7
1.371816 | 218.9233 | 51.72
1.372445 | 218.9365 | 51.74
1.373094 | 218.9426 | 51.76
1.373689 | 218.9399 | 51.78
1.374282 | 218.9189 | 51.8
1.37491 | 218.8752 | 51.82
1.375552 | 218.829 | 51.84
1.376178 | 218.7809 | 51.86
1.376811 | 218.7336 | 51.88
1.377475 | 218.6918 | 51.9
1.378171 | 218.6679 | 51.92
1.378827 | 218.6522 | 51.94
1.379493 | 218.65 | 51.96
1.380126 | 218.647 | 51.98
1.3807 | 218.656 | 52
1.381324 | 218.6734 | 52.02
1.381969 | 218.6945 | 52.04
1.382631 | 218.7129 | 52.06
1.383273 | 218.757 | 52.08
1.383855 | 218.8121 | 52.1
1.384452 | 218.8563 | 52.12
1.385045 | 218.8795 | 52.14
1.385627 | 218.8884 | 52.16
1.386174 | 218.8755 | 52.18
1.386808 | 218.8557 | 52.2
1.387456 | 218.8357 | 52.22
1.388158 | 218.8394 | 52.24
1.388841 | 218.8655 | 52.26
1.389449 | 218.8916 | 52.28
1.390044 | 218.9061 | 52.3
1.39072 | 218.9188 | 52.32
1.391378 | 218.8979 | 52.34
1.39203 | 218.8494 | 52.36
1.392701 | 218.8 | 52.38
1.393333 | 218.7461 | 52.4
1.393974 | 218.6889 | 52.42
1.394651 | 218.6544 | 52.44
1.39532 | 218.6289 | 52.46
1.395988 | 218.6121 | 52.48
1.39659 | 218.6138 | 52.5
1.397207 | 218.6226 | 52.52
1.397889 | 218.6337 | 52.54
1.398547 | 218.6506 | 52.56
1.399196 | 218.6763 | 52.58
1.399812 | 218.7151 | 52.6
1.400487 | 218.7617 | 52.62
1.40116 | 218.8145 | 52.64
1.401796 | 218.8702 | 52.66
1.402398 | 218.9151 | 52.68
1.402944 | 218.9283 | 52.7
1.403577 | 218.9076 | 52.72
1.404224 | 218.8854 | 52.74
1.40491 | 218.8722 | 52.76
1.405612 | 218.8551 | 52.78
1.406238 | 218.846 | 52.8
1.40685 | 218.8463 | 52.82
1.407462 | 218.8311 | 52.84
1.408118 | 218.793 | 52.86
1.408777 | 218.7414 | 52.88
1.409381 | 218.6824 | 52.9
1.410012 | 218.6294 | 52.92
1.410625 | 218.5899 | 52.94
1.411247 | 218.5602 | 52.96
1.411878 | 218.5564 | 52.98
1.412502 | 218.5642 | 53
1.413186 | 218.5777 | 53.02
1.413879 | 218.5784 | 53.04
1.414539 | 218.5669 | 53.06
1.415199 | 218.5425 | 53.08
1.415832 | 218.5309 | 53.1
1.416499 | 218.5157 | 53.12
1.417201 | 218.5173 | 53.14
1.41791 | 218.5546 | 53.16
1.41863 | 218.6084 | 53.18
1.419291 | 218.6584 | 53.2
1.419888 | 218.7181 | 53.22
1.42055 | 218.7574 | 53.24
1.421229 | 218.7767 | 53.26
1.421903 | 218.7859 | 53.28
1.422521 | 218.7909 | 53.3
1.423098 | 218.7966 | 53.32
1.423728 | 218.8087 | 53.34
1.424342 | 218.8184 | 53.36
1.424962 | 218.8166 | 53.38
1.42557 | 218.7974 | 53.4
1.426223 | 218.7547 | 53.42
1.426896 | 218.7109 | 53.44
1.427529 | 218.6571 | 53.46
1.428172 | 218.6022 | 53.48
1.4288 | 218.5494 | 53.5
1.429381 | 218.5198 | 53.52
1.43002 | 218.5024 | 53.54
1.430674 | 218.504 | 53.56
1.431331 | 218.5117 | 53.58
1.431981 | 218.5319 | 53.6
1.432544 | 218.5552 | 53.62
1.433152 | 218.5877 | 53.64
1.433806 | 218.6196 | 53.66
1.43447 | 218.6782 | 53.68
1.435124 | 218.7507 | 53.7
1.435738 | 218.8165 | 53.72
1.436385 | 218.857 | 53.74
1.437037 | 218.883 | 53.76
1.437678 | 218.8891 | 53.78
1.438321 | 218.8916 | 53.8
1.438928 | 218.8966 | 53.82
1.439563 | 218.9217 | 53.84
1.440205 | 218.9562 | 53.86
1.440846 | 218.9899 | 53.88
1.441472 | 219.0063 | 53.9
1.442092 | 219.0185 | 53.92
1.442716 | 219.0122 | 53.94
1.443324 | 218.9843 | 53.96
1.443819 | 218.9524 | 53.98
1.444384 | 218.929 | 54
1.444925 | 218.9084 | 54.02
1.445433 | 218.8952 | 54.04
1.445963 | 218.9104 | 54.06
1.446516 | 218.9208 | 54.08
1.447096 | 218.9328 | 54.1
1.447689 | 218.9548 | 54.12
1.448231 | 218.9823 | 54.14
1.44881 | 219.0145 | 54.16
1.449427 | 219.0686 | 54.18
1.450024 | 219.1359 | 54.2
1.450634 | 219.2098 | 54.22
1.45121 | 219.2956 | 54.24
1.451816 | 219.3763 | 54.26
1.452421 | 219.439 | 54.28
1.453024 | 219.4733 | 54.3
1.453627 | 219.4736 | 54.32
1.454243 | 219.4744 | 54.34
1.45487 | 219.4788 | 54.36
1.455547 | 219.4922 | 54.38
1.456205 | 219.5125 | 54.4
1.456869 | 219.5378 | 54.42
1.457523 | 219.5405 | 54.44
1.458099 | 219.5226 | 54.46
1.458708 | 219.4929 | 54.48
1.459368 | 219.4495 | 54.5
1.460007 | 219.4237 | 54.52
1.460611 | 219.4138 | 54.54
1.461161 | 219.4256 | 54.56
1.461737 | 219.4514 | 54.58
1.462322 | 219.5062 | 54.6
1.462868 | 219.5482 | 54.62
1.463402 | 219.5807 | 54.64
1.463926 | 219.5997 | 54.66
1.464443 | 219.612 | 54.68
1.465 | 219.6266 | 54.7
1.465517 | 219.651 | 54.72
1.466102 | 219.6848 | 54.74
1.466724 | 219.7322 | 54.76
1.467316 | 219.7942 | 54.78
1.467981 | 219.8525 | 54.8
1.468605 | 219.9011 | 54.82
1.469202 | 219.9339 | 54.84
1.469772 | 219.9596 | 54.86
1.470329 | 219.9749 | 54.88
1.470882 | 219.9904 | 54.9
1.471561 | 220.0142 | 54.92
1.472273 | 220.0465 | 54.94
1.472904 | 220.0694 | 54.96
1.473558 | 220.0758 | 54.98
1.474153 | 220.0591 | 55
1.474731 | 220.0258 | 55.02
1.47538 | 219.9894 | 55.04
1.476013 | 219.9427 | 55.06
1.476608 | 219.9054 | 55.08
1.477207 | 219.8761 | 55.1
1.477787 | 219.8654 | 55.12
1.478416 | 219.87 | 55.14
1.479042 | 219.8794 | 55.16
1.479692 | 219.8865 | 55.18
1.480331 | 219.906 | 55.2
1.48097 | 219.9369 | 55.22
1.481613 | 219.9604 | 55.24
1.482246 | 220.0103 | 55.26
1.482889 | 220.0804 | 55.28
1.48348 | 220.1493 | 55.3
1.484081 | 220.1999 | 55.32
1.48469 | 220.2326 | 55.34
1.485281 | 220.2472 | 55.36
1.485899 | 220.236 | 55.38
1.486498 | 220.2363 | 55.4
1.487104 | 220.2442 | 55.42
1.487722 | 220.2719 | 55.44
1.488308 | 220.2974 | 55.46
1.488899 | 220.3334 | 55.48
1.489517 | 220.3494 | 55.5
1.490084 | 220.3612 | 55.52
1.490652 | 220.3476 | 55.54
1.491207 | 220.3226 | 55.56
1.491781 | 220.2922 | 55.58
1.492441 | 220.2614 | 55.6
1.493061 | 220.2317 | 55.62
1.493645 | 220.2198 | 55.64
1.494215 | 220.222 | 55.66
1.494806 | 220.2292 | 55.68
1.495432 | 220.2432 | 55.7
1.496132 | 220.2571 | 55.72
1.496767 | 220.2759 | 55.74
1.497394 | 220.2996 | 55.76
1.49803 | 220.3465 | 55.78
1.498634 | 220.3992 | 55.8
1.499153 | 220.4719 | 55.82
1.499752 | 220.5478 | 55.84
1.500387 | 220.624 | 55.86
1.501001 | 220.6743 | 55.88
1.501602 | 220.7027 | 55.9
1.502148 | 220.7019 | 55.92
1.502729 | 220.7054 | 55.94
1.503313 | 220.7165 | 55.96
1.503887 | 220.7204 | 55.98
1.504475 | 220.7352 | 56
1.505041 | 220.7533 | 56.02
1.505627 | 220.7512 | 56.04
1.506229 | 220.7269 | 56.06
1.5068 | 220.7014 | 56.08
1.507355 | 220.6724 | 56.1
1.507921 | 220.6499 | 56.12
1.508543 | 220.6363 | 56.14
1.509197 | 220.6428 | 56.16
1.509798 | 220.6716 | 56.18
1.510382 | 220.7121 | 56.2
1.510979 | 220.7434 | 56.22
1.511511 | 220.7643 | 56.24
1.512075 | 220.7711 | 56.26
1.512684 | 220.7725 | 56.28
1.513302 | 220.7686 | 56.3
1.513925 | 220.788 | 56.32
1.514511 | 220.8288 | 56.34
1.515055 | 220.8907 | 56.36
1.515648 | 220.9538 | 56.38
1.516239 | 221.0238 | 56.4
1.51683 | 221.0787 | 56.42
1.517389 | 221.12 | 56.44
1.517963 | 221.1466 | 56.46
1.518612 | 221.1738 | 56.48
1.519201 | 221.2007 | 56.5
1.519764 | 221.2286 | 56.52
1.520349 | 221.2658 | 56.54
1.520912 | 221.293 | 56.56
1.5215 | 221.2971 | 56.58
1.522148 | 221.2737 | 56.6
1.522749 | 221.2495 | 56.62
1.523363 | 221.2108 | 56.64
1.52395 | 221.172 | 56.66
1.524469 | 221.1432 | 56.68
1.525057 | 221.1285 | 56.7
1.525656 | 221.119 | 56.72
1.526232 | 221.1193 | 56.74
1.52681 | 221.139 | 56.76
1.527252 | 221.1578 | 56.78
1.527718 | 221.2037 | 56.8
1.528237 | 221.2456 | 56.82
1.528735 | 221.2969 | 56.84
1.529277 | 221.355 | 56.86
1.529813 | 221.4361 | 56.88
1.530423 | 221.4967 | 56.9
1.531068 | 221.5556 | 56.92
1.531661 | 221.588 | 56.94
1.532254 | 221.5944 | 56.96
1.53287 | 221.5918 | 56.98
1.533484 | 221.6007 | 57
1.534089 | 221.6188 | 57.02
1.534659 | 221.6562 | 57.04
1.535218 | 221.7023 | 57.06
1.535834 | 221.7342 | 57.08
1.536393 | 221.7524 | 57.1
1.536925 | 221.7517 | 57.12
1.537558 | 221.7244 | 57.14
1.538205 | 221.6898 | 57.16
1.53884 | 221.6517 | 57.18
1.539424 | 221.6171 | 57.2
1.539973 | 221.5903 | 57.22
1.540572 | 221.5811 | 57.24
1.541179 | 221.5849 | 57.26
1.541766 | 221.5998 | 57.28
1.542352 | 221.6258 | 57.3
1.542916 | 221.6476 | 57.32
1.543521 | 221.6817 | 57.34
1.544078 | 221.7172 | 57.36
1.544625 | 221.7716 | 57.38
1.545157 | 221.8363 | 57.4
1.545703 | 221.9208 | 57.42
1.546332 | 222.0011 | 57.44
1.546916 | 222.0778 | 57.46
1.547463 | 222.1281 | 57.48
1.548005 | 222.1455 | 57.5
1.548608 | 222.1512 | 57.52
1.549188 | 222.159 | 57.54
1.54979 | 222.1676 | 57.56
1.550395 | 222.184 | 57.58
1.55099 | 222.1989 | 57.6
1.551612 | 222.2097 | 57.62
1.552174 | 222.2045 | 57.64
1.552709 | 222.1726 | 57.66
1.553309 | 222.1334 | 57.68
1.553937 | 222.102 | 57.7
1.554555 | 222.0766 | 57.72
1.555129 | 222.0755 | 57.74
1.555661 | 222.0951 | 57.76
1.556243 | 222.1343 | 57.78
1.556891 | 222.1791 | 57.8
1.557469 | 222.2215 | 57.82
1.558032 | 222.2384 | 57.84
1.558535 | 222.2531 | 57.86
1.559055 | 222.2608 | 57.88
1.559622 | 222.2704 | 57.9
1.560186 | 222.2894 | 57.92
1.560816 | 222.3313 | 57.94
1.561462 | 222.3976 | 57.96
1.562034 | 222.4666 | 57.98
1.562649 | 222.5343 | 58
1.563293 | 222.5871 | 58.02
1.563921 | 222.6289 | 58.04
1.564527 | 222.649 | 58.06
1.565046 | 222.679 | 58.08
1.565501 | 222.7112 | 58.1
1.56599 | 222.7446 | 58.12
1.566497 | 222.7752 | 58.14
1.567022 | 222.8017 | 58.16
1.567556 | 222.7937 | 58.18
1.568123 | 222.7752 | 58.2
1.568746 | 222.7544 | 58.22
1.569332 | 222.7351 | 58.24
1.569919 | 222.7068 | 58.26
1.570484 | 222.6832 | 58.28
1.571045 | 222.669 | 58.3
1.571628 | 222.6626 | 58.32
1.572195 | 222.6636 | 58.34
1.57274 | 222.6786 | 58.36
1.573314 | 222.7048 | 58.38
1.573927 | 222.7423 | 58.4
1.574508 | 222.7807 | 58.42
1.57513 | 222.828 | 58.44
1.575781 | 222.8866 | 58.46
1.576397 | 222.9564 | 58.48
1.576984 | 223.0184 | 58.5
1.577497 | 223.0742 | 58.52
1.578009 | 223.0939 | 58.54
1.578576 | 223.1 | 58.56
1.579142 | 223.1084 | 58.58
1.579688 | 223.122 | 58.6
1.580264 | 223.1417 | 58.62
1.580815 | 223.1847 | 58.64
1.581442 | 223.2219 | 58.66
1.582005 | 223.2478 | 58.68
1.582553 | 223.2635 | 58.7
1.58314 | 223.2592 | 58.72
1.58372 | 223.2421 | 58.74
1.584357 | 223.2214 | 58.76
1.584946 | 223.1875 | 58.78
1.585488 | 223.1612 | 58.8
1.58602 | 223.1489 | 58.82
1.58656 | 223.1349 | 58.84
1.58706 | 223.1378 | 58.86
1.587647 | 223.1624 | 58.88
1.588278 | 223.1798 | 58.9
1.588904 | 223.2071 | 58.92
1.589541 | 223.2401 | 58.94
1.590102 | 223.2792 | 58.96
1.590678 | 223.3278 | 58.98
1.591292 | 223.3994 | 59
1.591883 | 223.4717 | 59.02
1.592431 | 223.5627 | 59.04
1.59293 | 223.6383 | 59.06
1.593463 | 223.6816 | 59.08
1.594012 | 223.6837 | 59.1
1.594586 | 223.6826 | 59.12
1.595194 | 223.6868 | 59.14
1.595786 | 223.6896 | 59.16
1.596377 | 223.701 | 59.18
1.59702 | 223.7265 | 59.2
1.597642 | 223.7379 | 59.22
1.598256 | 223.7187 | 59.24
1.598883 | 223.6974 | 59.26
1.599465 | 223.6726 | 59.28
1.600014 | 223.6458 | 59.3
1.600573 | 223.6332 | 59.32
1.601109 | 223.6449 | 59.34
1.601662 | 223.6656 | 59.36
1.602208 | 223.7045 | 59.38
1.602727 | 223.751 | 59.4
1.603303 | 223.7874 | 59.42
1.603919 | 223.8029 | 59.44
1.604489 | 223.8138 | 59.46
1.605021 | 223.815 | 59.48
1.605546 | 223.8205 | 59.5
1.606059 | 223.8343 | 59.52
1.606589 | 223.864 | 59.54
1.607106 | 223.8975 | 59.56
1.607636 | 223.9335 | 59.58
1.608189 | 223.9645 | 59.6
1.608782 | 223.9868 | 59.62
1.609435 | 223.998 | 59.64
1.610133 | 224.0127 | 59.66
1.610789 | 224.0381 | 59.68
1.611434 | 224.0655 | 59.7
1.612065 | 224.0921 | 59.72
1.612626 | 224.1304 | 59.74
1.61324 | 224.1525 | 59.76
1.613886 | 224.1398 | 59.78
1.61452 | 224.1218 | 59.8
1.615151 | 224.1034 | 59.82
1.615685 | 224.0723 | 59.84
1.616213 | 224.042 | 59.86
1.616763 | 224.0255 | 59.88
1.617287 | 224.0106 | 59.9
1.61779 | 224.0047 | 59.92
1.618258 | 224.0094 | 59.94
1.618769 | 224.0204 | 59.96
1.619353 | 224.0396 | 59.98
1.6199 | 224.0654 | 60
1.620488 | 224.094 | 60.02
1.6211 | 224.1326 | 60.04
1.621684 | 224.1861 | 60.06
1.6223 | 224.2504 | 60.08
1.622931 | 224.3097 | 60.1
1.623511 | 224.3582 | 60.12
1.624055 | 224.3812 | 60.14
1.624602 | 224.3872 | 60.16
1.625117 | 224.3871 | 60.18
1.625655 | 224.393 | 60.2
1.626248 | 224.414 | 60.22
1.626799 | 224.4397 | 60.24
1.627373 | 224.475 | 60.26
1.627936 | 224.4944 | 60.28
1.628472 | 224.5066 | 60.3
1.629088 | 224.5017 | 60.32
1.629687 | 224.4877 | 60.34
1.63029 | 224.4607 | 60.36
1.630894 | 224.4359 | 60.38
1.631474 | 224.4165 | 60.4
1.632102 | 224.4047 | 60.42
1.632708 | 224.4009 | 60.44
1.633261 | 224.3995 | 60.46
1.63379 | 224.4119 | 60.48
1.634284 | 224.4147 | 60.5
1.63482 | 224.4229 | 60.52
1.635405 | 224.4462 | 60.54
1.635995 | 224.4784 | 60.56
1.636584 | 224.522 | 60.58
1.637181 | 224.5931 | 60.6
1.637753 | 224.657 | 60.62
1.638339 | 224.7178 | 60.64
1.638936 | 224.7772 | 60.66
1.639527 | 224.8016 | 60.68
1.640132 | 224.7867 | 60.7
1.64065 | 224.7876 | 60.72
1.641142 | 224.7887 | 60.74
1.641706 | 224.79 | 60.76
1.64225 | 224.8024 | 60.78
1.642791 | 224.8212 | 60.8
1.643385 | 224.8174 | 60.82
1.643961 | 224.797 | 60.84
1.644556 | 224.7619 | 60.86
1.645099 | 224.7239 | 60.88
1.645675 | 224.701 | 60.9
1.64627 | 224.6914 | 60.92
1.646873 | 224.7011 | 60.94
1.64748 | 224.7178 | 60.96
1.648124 | 224.7561 | 60.98
1.648742 | 224.7877 | 61
1.649379 | 224.8115 | 61.02
1.649969 | 224.814 | 61.04
1.650465 | 224.8249 | 61.06
1.650985 | 224.8306 | 61.08
1.651531 | 224.84 | 61.1
1.652067 | 224.8631 | 61.12
1.65262 | 224.9071 | 61.14
1.653169 | 224.9557 | 61.16
1.653715 | 225.0015 | 61.18
1.654335 | 225.0391 | 61.2
1.654943 | 225.0593 | 61.22
1.655525 | 225.0724 | 61.24
1.65611 | 225.0837 | 61.26
1.65666 | 225.0996 | 61.28
1.657236 | 225.1238 | 61.3
1.657831 | 225.1585 | 61.32
1.658414 | 225.1908 | 61.34
1.658991 | 225.2081 | 61.36
1.659559 | 225.1888 | 61.38
1.660133 | 225.1678 | 61.4
1.660728 | 225.1414 | 61.42
1.661321 | 225.1057 | 61.44
1.661928 | 225.0701 | 61.46
1.662555 | 225.0551 | 61.48
1.663094 | 225.0431 | 61.5
1.663549 | 225.0414 | 61.52
1.664108 | 225.0503 | 61.54
1.664667 | 225.0588 | 61.56
1.665229 | 225.0861 | 61.58
1.665826 | 225.1213 | 61.6
1.666385 | 225.1517 | 61.62
1.666977 | 225.1896 | 61.64
1.667591 | 225.2541 | 61.66
1.668134 | 225.3047 | 61.68
1.668697 | 225.3472 | 61.7
1.669187 | 225.3733 | 61.72
1.669696 | 225.3762 | 61.74
1.670261 | 225.3641 | 61.76
1.670816 | 225.3682 | 61.78
1.671386 | 225.3679 | 61.8
1.671989 | 225.3942 | 61.82
1.672563 | 225.4299 | 61.84
1.673195 | 225.4617 | 61.86
1.673824 | 225.4741 | 61.88
1.674442 | 225.4854 | 61.9
1.675066 | 225.469 | 61.92
1.675644 | 225.4396 | 61.94
1.676151 | 225.4046 | 61.96
1.676736 | 225.3674 | 61.98
1.67728 | 225.334 | 62
1.677869 | 225.3078 | 62.02
1.67847 | 225.2994 | 62.04
1.679012 | 225.305 | 62.06
1.679542 | 225.3118 | 62.08
1.680105 | 225.3208 | 62.1
1.68065 | 225.3383 | 62.12
1.681184 | 225.3669 | 62.14
1.681715 | 225.3986 | 62.16
1.682256 | 225.4449 | 62.18
1.682823 | 225.5039 | 62.2
1.683365 | 225.5678 | 62.22
1.683942 | 225.6261 | 62.24
1.68452 | 225.6707 | 62.26
1.685098 | 225.691 | 62.28
1.685714 | 225.6866 | 62.3
1.686382 | 225.6825 | 62.32
1.687036 | 225.6882 | 62.34
1.687645 | 225.6869 | 62.36
1.688224 | 225.6962 | 62.38
1.688741 | 225.7091 | 62.4
1.689291 | 225.6977 | 62.42
1.689869 | 225.666 | 62.44
1.690437 | 225.6382 | 62.46
1.691009 | 225.6041 | 62.48
1.691581 | 225.5765 | 62.5
1.692112 | 225.5729 | 62.52
1.692667 | 225.5882 | 62.54
1.693246 | 225.6114 | 62.56
1.693817 | 225.6492 | 62.58
1.694397 | 225.6825 | 62.6
1.694963 | 225.7044 | 62.62
1.695535 | 225.7028 | 62.64
1.696125 | 225.7046 | 62.66
1.696674 | 225.7093 | 62.68
1.697179 | 225.7215 | 62.7
1.697673 | 225.744 | 62.72
1.69818 | 225.7872 | 62.74
1.698746 | 225.8317 | 62.76
1.69929 | 225.8742 | 62.78
1.699843 | 225.9053 | 62.8
1.700457 | 225.9285 | 62.82
1.701037 | 225.9402 | 62.84
1.70156 | 225.9567 | 62.86
1.702199 | 225.9717 | 62.88
1.702832 | 226.0037 | 62.9
1.703456 | 226.0294 | 62.92
1.704091 | 226.0459 | 62.94
1.704648 | 226.0413 | 62.96
1.705203 | 226.0172 | 62.98
1.705798 | 225.9833 | 63
1.706378 | 225.9523 | 63.02
1.706895 | 225.9202 | 63.04
1.707413 | 225.8876 | 63.06
1.70793 | 225.8578 | 63.08
1.708483 | 225.8311 | 63.1
1.709008 | 225.8108 | 63.12
1.709588 | 225.7919 | 63.14
1.710199 | 225.7859 | 63.16
1.710806 | 225.7996 | 63.18
1.711464 | 225.8122 | 63.2
1.712122 | 225.8319 | 63.22
1.712734 | 225.8638 | 63.24
1.713306 | 225.9041 | 63.26
1.713869 | 225.9465 | 63.28
1.714426 | 225.9758 | 63.3
1.715 | 225.9776 | 63.32
1.715582 | 225.9695 | 63.34
1.716158 | 225.9427 | 63.36
1.716768 | 225.9133 | 63.38
1.717344 | 225.9059 | 63.4
1.717932 | 225.9131 | 63.42
1.718544 | 225.9243 | 63.44
1.719114 | 225.9325 | 63.46
1.719702 | 225.9325 | 63.48
1.72028 | 225.9096 | 63.5
1.720869 | 225.8722 | 63.52
1.721502 | 225.8211 | 63.54
1.722055 | 225.7701 | 63.56
1.722605 | 225.7189 | 63.58
1.723145 | 225.6758 | 63.6
1.723667 | 225.6443 | 63.62
1.724253 | 225.6277 | 63.64
1.72489 | 225.6258 | 63.66
1.725548 | 225.6318 | 63.68
1.726206 | 225.6379 | 63.7
1.726833 | 225.6508 | 63.72
1.727381 | 225.6682 | 63.74
1.728003 | 225.7012 | 63.76
1.728645 | 225.747 | 63.78
1.729286 | 225.8073 | 63.8
1.729925 | 225.869 | 63.82
1.730492 | 225.9256 | 63.84
1.731014 | 225.957 | 63.86
1.731573 | 225.9535 | 63.88
1.732079 | 225.9388 | 63.9
1.732572 | 225.9287 | 63.92
1.733043 | 225.9291 | 63.94
1.733573 | 225.9321 | 63.96
1.734128 | 225.939 | 63.98
1.73466 | 225.9355 | 64
1.735261 | 225.9183 | 64.02
1.735864 | 225.8745 | 64.04
1.736436 | 225.819 | 64.06
1.737079 | 225.7731 | 64.08
1.737706 | 225.7376 | 64.1
1.738347 | 225.7143 | 64.12
1.738992 | 225.7135 | 64.14
1.739604 | 225.7271 | 64.16
1.740148 | 225.7416 | 64.18
1.740796 | 225.7552 | 64.2
1.741441 | 225.7561 | 64.22
1.742093 | 225.7426 | 64.24
1.742734 | 225.7358 | 64.26
1.743295 | 225.7356 | 64.28
1.743852 | 225.7482 | 64.3
1.744374 | 225.7772 | 64.32
1.744897 | 225.8289 | 64.34
1.745416 | 225.8755 | 64.36
1.745929 | 225.9252 | 64.38
1.746516 | 225.9492 | 64.4
1.747079 | 225.9697 | 64.42
1.747619 | 225.9795 | 64.44
1.748204 | 225.999 | 64.46
1.748767 | 226.0011 | 64.48
1.749324 | 226.0166 | 64.5
1.749961 | 226.0245 | 64.52
1.7506 | 226.0203 | 64.54
1.751229 | 225.9857 | 64.56
1.751878 | 225.9476 | 64.58
1.752471 | 225.9041 | 64.6
1.753062 | 225.8491 | 64.62
1.753695 | 225.7898 | 64.64
1.754317 | 225.7473 | 64.66
1.754939 | 225.7124 | 64.68
1.755509 | 225.6873 | 64.7
1.755967 | 225.6835 | 64.72
1.756509 | 225.6834 | 64.74
1.757054 | 225.6826 | 64.76
1.757638 | 225.6936 | 64.78
1.758218 | 225.7037 | 64.8
1.758775 | 225.7071 | 64.82
1.759395 | 225.7334 | 64.84
1.760055 | 225.7789 | 64.86
1.760724 | 225.8097 | 64.88
1.761384 | 225.83 | 64.9
1.762015 | 225.8216 | 64.92
1.762681 | 225.7986 | 64.94
1.763373 | 225.755 | 64.96
1.764039 | 225.7262 | 64.98
1.764718 | 225.712 | 65
1.765363 | 225.7252 | 65.02
1.765985 | 225.731 | 65.04
1.766675 | 225.7324 | 65.06
1.767346 | 225.7191 | 65.08
1.767997 | 225.6849 | 65.1
1.768662 | 225.6375 | 65.12
1.769279 | 225.5822 | 65.14
1.769917 | 225.5264 | 65.16
1.77053 | 225.4767 | 65.18
1.771113 | 225.4345 | 65.2
1.771642 | 225.4043 | 65.22
1.772166 | 225.3848 | 65.24
1.772792 | 225.3732 | 65.26
1.773349 | 225.3685 | 65.28
1.773879 | 225.3629 | 65.3
1.774432 | 225.3581 | 65.32
1.774993 | 225.3782 | 65.34
1.775605 | 225.4123 | 65.36
1.776269 | 225.4533 | 65.38
1.776925 | 225.5085 | 65.4
1.777593 | 225.5707 | 65.42
1.778239 | 225.6207 | 65.44
1.778804 | 225.6384 | 65.46
1.779449 | 225.6329 | 65.48
1.780131 | 225.6169 | 65.5
1.780784 | 225.6067 | 65.52
1.781421 | 225.5942 | 65.54
1.78198 | 225.5934 | 65.56
1.782584 | 225.5977 | 65.58
1.783219 | 225.5979 | 65.6
1.783835 | 225.569 | 65.62
1.784444 | 225.5219 | 65.64
1.785039 | 225.4797 | 65.66
1.785668 | 225.4324 | 65.68
1.786265 | 225.3944 | 65.7
1.78688 | 225.3856 | 65.72
1.787505 | 225.3913 | 65.74
1.788089 | 225.4093 | 65.76
1.788613 | 225.4392 | 65.78
1.789178 | 225.4572 | 65.8
1.789695 | 225.4483 | 65.82
1.790252 | 225.4411 | 65.84
1.790816 | 225.4348 | 65.86
1.791373 | 225.4353 | 65.88
1.791987 | 225.4581 | 65.9
1.792609 | 225.5002 | 65.92
1.793229 | 225.558 | 65.94
1.793845 | 225.6079 | 65.96
1.794385 | 225.6545 | 65.98
1.794904 | 225.6863 | 66
1.795484 | 225.7138 | 66.02
1.796079 | 225.7255 | 66.04
1.796659 | 225.7385 | 66.06
1.797202 | 225.7505 | 66.08
1.797697 | 225.7748 | 66.1
1.798267 | 225.7898 | 66.12
1.798822 | 225.7986 | 66.14
1.799412 | 225.7826 | 66.16
1.800024 | 225.7585 | 66.18
1.800625 | 225.721 | 66.2
1.801277 | 225.6846 | 66.22
1.801914 | 225.6427 | 66.24
1.802568 | 225.609 | 66.26
1.803217 | 225.5788 | 66.28
1.803822 | 225.5666 | 66.3
1.804358 | 225.5557 | 66.32
1.804916 | 225.553 | 66.34
1.805473 | 225.5693 | 66.36
1.806034 | 225.5932 | 66.38
1.806572 | 225.6152 | 66.4
1.807119 | 225.6554 | 66.42
1.807722 | 225.7038 | 66.44
1.80834 | 225.7631 | 66.46
1.808975 | 225.8126 | 66.48
1.809557 | 225.8436 | 66.5
1.810054 | 225.8437 | 66.52
1.810582 | 225.8383 | 66.54
1.811168 | 225.8242 | 66.56
1.811757 | 225.8151 | 66.58
1.812335 | 225.8285 | 66.6
1.812942 | 225.8612 | 66.62
1.813582 | 225.8826 | 66.64
1.81425 | 225.8921 | 66.66
1.81486 | 225.899 | 66.68
1.815412 | 225.876 | 66.7
1.815988 | 225.8334 | 66.72
1.81655 | 225.7909 | 66.74
1.817185 | 225.7379 | 66.76
1.817849 | 225.6925 | 66.78
1.818454 | 225.6527 | 66.8
1.819058 | 225.6194 | 66.82
1.819652 | 225.5938 | 66.84
1.820365 | 225.5765 | 66.86
1.821017 | 225.5486 | 66.88
1.821565 | 225.528 | 66.9
1.822133 | 225.5142 | 66.92
1.822734 | 225.517 | 66.94
1.823384 | 225.5331 | 66.96
1.824002 | 225.5723 | 66.98
1.824615 | 225.6161 | 67
1.825198 | 225.6605 | 67.02
1.825734 | 225.6866 | 67.04
1.826303 | 225.6861 | 67.06
1.826922 | 225.6451 | 67.08
1.827538 | 225.6073 | 67.1
1.828137 | 225.5806 | 67.12
1.828702 | 225.5534 | 67.14
1.829312 | 225.5349 | 67.16
1.829972 | 225.5291 | 67.18
1.830644 | 225.5017 | 67.2
1.831248 | 225.4568 | 67.22
1.831807 | 225.398 | 67.24
1.832433 | 225.3407 | 67.26
1.833064 | 225.2908 | 67.28
1.833711 | 225.2583 | 67.3
1.834319 | 225.235 | 67.32
1.834941 | 225.2293 | 67.34
1.835593 | 225.2452 | 67.36
1.836204 | 225.2531 | 67.38
1.836865 | 225.2475 | 67.4
1.837499 | 225.229 | 67.42
1.838109 | 225.2098 | 67.44
1.838799 | 225.1844 | 67.46
1.839469 | 225.1738 | 67.48
1.840112 | 225.1717 | 67.5
1.840795 | 225.1909 | 67.52
1.841432 | 225.2124 | 67.54
1.842071 | 225.231 | 67.56
1.842723 | 225.2414 | 67.58
1.843406 | 225.243 | 67.6
1.844077 | 225.2371 | 67.62
1.844701 | 225.2225 | 67.64
1.845382 | 225.2098 | 67.66
1.846023 | 225.1939 | 67.68
1.846652 | 225.1821 | 67.7
1.847283 | 225.1587 | 67.72
1.84792 | 225.1268 | 67.74
1.848611 | 225.0604 | 67.76
1.849288 | 224.9906 | 67.78
1.849929 | 224.9131 | 67.8
1.850554 | 224.835 | 67.82
1.851184 | 224.763 | 67.84
1.851844 | 224.7038 | 67.86
1.852527 | 224.6602 | 67.88
1.85315 | 224.6295 | 67.9
1.853734 | 224.6025 | 67.92
1.854363 | 224.5806 | 67.94
1.855016 | 224.5744 | 67.96
1.855729 | 224.5762 | 67.98
1.856425 | 224.5793 | 68
1.857091 | 224.5988 | 68.02
1.857747 | 224.6319 | 68.04
1.858361 | 224.6847 | 68.06
1.858994 | 224.7142 | 68.08
1.859651 | 224.7241 | 68.1
1.860236 | 224.7157 | 68.12
1.860776 | 224.6978 | 68.14
1.86138 | 224.6679 | 68.16
1.861958 | 224.657 | 68.18
1.862523 | 224.6641 | 68.2
1.863097 | 224.6825 | 68.22
1.863703 | 224.6956 | 68.24
1.864323 | 224.6977 | 68.26
1.865 | 224.683 | 68.28
1.865656 | 224.6539 | 68.3
1.866324 | 224.6084 | 68.32
1.866951 | 224.5568 | 68.34
1.867533 | 224.5047 | 68.36
1.868166 | 224.4649 | 68.38
1.868792 | 224.4362 | 68.4
1.869389 | 224.4186 | 68.42
1.869998 | 224.4122 | 68.44
1.870522 | 224.4053 | 68.46
1.87106 | 224.3934 | 68.48
1.871663 | 224.3894 | 68.5
1.872248 | 224.3954 | 68.52
1.872878 | 224.4135 | 68.54
1.873394 | 224.4595 | 68.56
1.87399 | 224.5203 | 68.58
1.874665 | 224.5833 | 68.6
1.875334 | 224.6434 | 68.62
1.875996 | 224.6844 | 68.64
1.876587 | 224.6817 | 68.66
1.877207 | 224.6593 | 68.68
1.877877 | 224.6401 | 68.7
1.878546 | 224.6262 | 68.72
1.879204 | 224.6186 | 68.74
1.879786 | 224.6202 | 68.76
1.880305 | 224.6176 | 68.78
1.880837 | 224.5976 | 68.8
1.881402 | 224.5553 | 68.82
1.882008 | 224.5069 | 68.84
1.882655 | 224.459 | 68.86
1.883276 | 224.4263 | 68.88
1.883896 | 224.4106 | 68.9
1.884501 | 224.4115 | 68.92
1.885119 | 224.4251 | 68.94
1.88571 | 224.4531 | 68.96
1.886292 | 224.4727 | 68.98
1.886883 | 224.4766 | 69
1.887459 | 224.4622 | 69.02
1.888066 | 224.4442 | 69.04
1.888646 | 224.4338 | 69.06
1.889243 | 224.4262 | 69.08
1.889872 | 224.4432 | 69.1
1.890536 | 224.4794 | 69.12
1.891184 | 224.5154 | 69.14
1.891844 | 224.54 | 69.16
1.892478 | 224.5576 | 69.18
1.893078 | 224.5565 | 69.2
1.893734 | 224.5582 | 69.22
1.894402 | 224.5577 | 69.24
1.895018 | 224.5597 | 69.26
1.895655 | 224.5741 | 69.28
1.896206 | 224.5882 | 69.3
1.896777 | 224.5833 | 69.32
1.897412 | 224.5663 | 69.34
1.898051 | 224.5236 | 69.36
1.898686 | 224.4752 | 69.38
1.899317 | 224.4228 | 69.4
1.899991 | 224.367 | 69.42
1.900626 | 224.3166 | 69.44
1.901244 | 224.2833 | 69.46
1.90186 | 224.253 | 69.48
1.902474 | 224.2354 | 69.5
1.903122 | 224.2194 | 69.52
1.903805 | 224.2094 | 69.54
1.904429 | 224.2149 | 69.56
1.905085 | 224.227 | 69.58
1.905703 | 224.2328 | 69.6
1.906321 | 224.2644 | 69.62
1.906954 | 224.3086 | 69.64
1.90749 | 224.3438 | 69.66
1.908047 | 224.363 | 69.68
1.908602 | 224.3646 | 69.7
1.909148 | 224.3463 | 69.72
1.909743 | 224.316 | 69.74
1.910326 | 224.2938 | 69.76
1.910967 | 224.282 | 69.78
1.91162 | 224.2927 | 69.8
1.912209 | 224.3025 | 69.82
1.912844 | 224.3079 | 69.84
1.91351 | 224.2995 | 69.86
1.914164 | 224.2788 | 69.88
1.914828 | 224.2317 | 69.9
1.91544 | 224.1794 | 69.92
1.916073 | 224.1205 | 69.94
1.916771 | 224.0656 | 69.96
1.917456 | 224.0222 | 69.98
1.918124 | 223.9983 | 70
1.918763 | 223.979 | 70.02
1.919335 | 223.9652 | 70.04
1.920002 | 223.9488 | 70.06
1.920676 | 223.9331 | 70.08
1.921353 | 223.9207 | 70.1
1.921992 | 223.9284 | 70.12
1.92257 | 223.9534 | 70.14
1.923205 | 224.0026 | 70.16
1.92384 | 224.0545 | 70.18
1.924481 | 224.1117 | 70.2
1.925103 | 224.1596 | 70.22
1.925726 | 224.182 | 70.24
1.926379 | 224.1662 | 70.26
1.926995 | 224.1377 | 70.28
1.927639 | 224.1193 | 70.3
1.928315 | 224.0974 | 70.32
1.928988 | 224.0819 | 70.34
1.929675 | 224.078 | 70.36
1.930298 | 224.066 | 70.38
1.930911 | 224.0313 | 70.4
1.931574 | 223.9876 | 70.42
1.9322 | 223.9399 | 70.44
1.932866 | 223.893 | 70.46
1.933529 | 223.8583 | 70.48
1.93417 | 223.8386 | 70.5
1.93484 | 223.8294 | 70.52
1.935471 | 223.8426 | 70.54
1.936068 | 223.8607 | 70.56
1.936713 | 223.8791 | 70.58
1.937331 | 223.8703 | 70.6
1.937956 | 223.857 | 70.62
1.938588 | 223.842 | 70.64
1.939179 | 223.8343 | 70.66
1.939766 | 223.8322 | 70.68
1.940325 | 223.8641 | 70.7
1.940867 | 223.9128 | 70.72
1.941439 | 223.9587 | 70.74
1.942042 | 223.9976 | 70.76
1.94275 | 224.0323 | 70.78
1.943406 | 224.049 | 70.8
1.944069 | 224.0531 | 70.82
1.944727 | 224.0643 | 70.84
1.945309 | 224.0801 | 70.86
1.945872 | 224.0883 | 70.88
1.94649 | 224.0984 | 70.9
1.947119 | 224.1051 | 70.92
1.947718 | 224.0824 | 70.94
1.948283 | 224.0383 | 70.96
1.94883 | 224.006 | 70.98
1.949345 | 223.9617 | 71
1.949923 | 223.9127 | 71.02
1.95047 | 223.8672 | 71.04
1.950991 | 223.8385 | 71.06
1.951598 | 223.8153 | 71.08
1.952256 | 223.8047 | 71.1
1.952912 | 223.8049 | 71.12
1.95357 | 223.8084 | 71.14
1.954199 | 223.8244 | 71.16
1.954804 | 223.8466 | 71.18
1.955498 | 223.8731 | 71.2
1.956164 | 223.9045 | 71.22
1.956826 | 223.9546 | 71.24
1.957459 | 223.9935 | 71.26
1.958025 | 224.0066 | 71.28
1.958661 | 223.9973 | 71.3
1.959317 | 223.9734 | 71.32
1.959965 | 223.9402 | 71.34
1.960631 | 223.9165 | 71.36
1.961232 | 223.9064 | 71.38
1.961892 | 223.9169 | 71.4
1.962534 | 223.925 | 71.42
1.963173 | 223.9262 | 71.44
1.963793 | 223.9076 | 71.46
1.964406 | 223.8773 | 71.48
1.965037 | 223.8246 | 71.5
1.965666 | 223.7663 | 71.52
1.966305 | 223.7079 | 71.54
1.966929 | 223.6499 | 71.56
1.967566 | 223.5939 | 71.58
1.968194 | 223.5586 | 71.6
1.968869 | 223.5346 | 71.62
1.969519 | 223.5206 | 71.64
1.970162 | 223.5226 | 71.66
1.970814 | 223.5255 | 71.68
1.971409 | 223.5302 | 71.7
1.972018 | 223.5541 | 71.72
1.972666 | 223.5906 | 71.74
1.973319 | 223.6342 | 71.76
1.973979 | 223.6994 | 71.78
1.974602 | 223.7638 | 71.8
1.975239 | 223.8026 | 71.82
1.975914 | 223.8227 | 71.84
1.976544 | 223.8145 | 71.86
1.977168 | 223.7922 | 71.88
1.977793 | 223.7734 | 71.9
1.978442 | 223.7692 | 71.92
1.97913 | 223.7628 | 71.94
1.979773 | 223.7534 | 71.96
1.98041 | 223.7421 | 71.98
1.98104 | 223.7123 | 72
1.981635 | 223.6611 | 72.02
1.982289 | 223.5962 | 72.04
1.982937 | 223.5546 | 72.06
1.983576 | 223.5069 | 72.08
1.984196 | 223.4822 | 72.1
1.984765 | 223.4744 | 72.12
1.985329 | 223.4946 | 72.14
1.985919 | 223.505 | 72.16
1.986521 | 223.5231 | 72.18
1.987126 | 223.506 | 72.2
1.987725 | 223.4937 | 72.22
1.988324 | 223.4718 | 72.24
1.988846 | 223.4624 | 72.26
1.989405 | 223.4535 | 72.28
1.989991 | 223.485 | 72.3
1.990586 | 223.5173 | 72.32
1.991187 | 223.5479 | 72.34
1.991776 | 223.5712 | 72.36
1.992342 | 223.5856 | 72.38
1.99297 | 223.581 | 72.4
1.993651 | 223.5696 | 72.42
1.994401 | 223.5664 | 72.44
1.995112 | 223.5584 | 72.46
1.995812 | 223.5599 | 72.48
1.996518 | 223.5547 | 72.5
1.997164 | 223.5356 | 72.52
1.997801 | 223.4942 | 72.54
1.998494 | 223.4367 | 72.56
1.999196 | 223.3673 | 72.58
1.999888 | 223.2998 | 72.6
2.000485 | 223.2355 | 72.62
2.001072 | 223.1725 | 72.64
2.001673 | 223.121 | 72.66
2.002291 | 223.0857 | 72.68
2.002909 | 223.0596 | 72.7
2.003478 | 223.0322 | 72.72
2.004096 | 223.0237 | 72.74
2.004765 | 223.029 | 72.76
2.005444 | 223.0317 | 72.78
2.006098 | 223.0322 | 72.8
2.006709 | 223.0633 | 72.82
2.007378 | 223.0987 | 72.84
2.008046 | 223.1304 | 72.86
2.008753 | 223.1494 | 72.88
2.009434 | 223.1455 | 72.9
2.01001 | 223.1282 | 72.92
2.010613 | 223.1014 | 72.94
2.011292 | 223.0806 | 72.96
2.011958 | 223.0789 | 72.98
2.012656 | 223.1005 | 73
2.013285 | 223.1122 | 73.02
2.013901 | 223.1255 | 73.04
2.014533 | 223.1236 | 73.06
2.015168 | 223.0984 | 73.08
2.015797 | 223.0588 | 73.1
2.016409 | 223.0126 | 73.12
2.017067 | 222.962 | 73.14
2.017653 | 222.915 | 73.16
2.018242 | 222.8863 | 73.18
2.018837 | 222.8618 | 73.2
2.019423 | 222.8572 | 73.22
2.020072 | 222.8623 | 73.24
2.020703 | 222.8684 | 73.26
2.021317 | 222.8728 | 73.28
2.021924 | 222.8984 | 73.3
2.022522 | 222.9271 | 73.32
2.023058 | 222.9746 | 73.34
2.023673 | 223.035 | 73.36
2.024285 | 223.1073 | 73.38
2.02493 | 223.1762 | 73.4
2.025548 | 223.2328 | 73.42
2.026104 | 223.2558 | 73.44
2.026682 | 223.2535 | 73.46
2.027255 | 223.2459 | 73.48
2.027812 | 223.244 | 73.5
2.028347 | 223.2408 | 73.52
2.028859 | 223.245 | 73.54
2.029414 | 223.2552 | 73.56
2.029961 | 223.2463 | 73.58
2.030583 | 223.2162 | 73.6
2.03125 | 223.1773 | 73.62
2.031884 | 223.1356 | 73.64
2.03257 | 223.1047 | 73.66
2.03324 | 223.0845 | 73.68
2.033877 | 223.0821 | 73.7
2.034543 | 223.096 | 73.72
2.035155 | 223.1188 | 73.74
2.035723 | 223.139 | 73.76
2.036366 | 223.1558 | 73.78
2.037014 | 223.1553 | 73.8
2.037665 | 223.1487 | 73.82
2.038281 | 223.1464 | 73.84
2.03883 | 223.155 | 73.86
2.039464 | 223.1707 | 73.88
2.040089 | 223.2068 | 73.9
2.040682 | 223.2441 | 73.92
2.041298 | 223.2794 | 73.94
2.041897 | 223.3065 | 73.96
2.042534 | 223.3248 | 73.98
2.043135 | 223.3284 | 74
2.043751 | 223.3402 | 74.02
2.044369 | 223.3517 | 74.04
2.044964 | 223.3728 | 74.06
2.045584 | 223.3948 | 74.08
2.046175 | 223.4135 | 74.1
2.046761 | 223.4189 | 74.12
2.04739 | 223.3953 | 74.14
2.047984 | 223.3603 | 74.16
2.048607 | 223.3221 | 74.18
2.049252 | 223.2842 | 74.2
2.049859 | 223.2447 | 74.22
2.050484 | 223.2227 | 74.24
2.051117 | 223.2044 | 74.26
2.051726 | 223.2055 | 74.28
2.052361 | 223.2087 | 74.3
2.052979 | 223.2168 | 74.32
2.053578 | 223.24 | 74.34
2.05419 | 223.267 | 74.36
2.054772 | 223.2888 | 74.38
2.055352 | 223.3169 | 74.4
2.055993 | 223.3678 | 74.42
2.056632 | 223.4166 | 74.44
2.057248 | 223.4586 | 74.46
2.057854 | 223.4896 | 74.48
2.058442 | 223.5029 | 74.5
2.05909 | 223.4997 | 74.52
2.059725 | 223.5011 | 74.54
2.060345 | 223.5016 | 74.56
2.060967 | 223.5193 | 74.58
2.061533 | 223.5562 | 74.6
2.062005 | 223.5827 | 74.62
2.062457 | 223.6004 | 74.64
2.06309 | 223.6144 | 74.66
2.063611 | 223.6002 | 74.68
2.064122 | 223.5744 | 74.7
2.064639 | 223.5355 | 74.72
2.06518 | 223.4951 | 74.74
2.06573 | 223.4631 | 74.76
2.066319 | 223.4437 | 74.78
2.066926 | 223.4311 | 74.8
2.06754 | 223.4432 | 74.82
2.068219 | 223.45 | 74.84
2.06881 | 223.463 | 74.86
2.069436 | 223.485 | 74.88
2.070057 | 223.5196 | 74.9
2.070654 | 223.5606 | 74.92
2.071267 | 223.6309 | 74.94
2.071921 | 223.6961 | 74.96
2.072554 | 223.776 | 74.98
2.073203 | 223.8428 | 75
2.073807 | 223.8902 | 75.02
2.074345 | 223.8995 | 75.04
2.074931 | 223.8987 | 75.06
2.075537 | 223.8902 | 75.08
2.076167 | 223.8888 | 75.1
2.076764 | 223.8958 | 75.12
2.077296 | 223.8997 | 75.14
2.077801 | 223.9072 | 75.16
2.078368 | 223.8948 | 75.18
2.078974 | 223.8637 | 75.2
2.079588 | 223.8217 | 75.22
2.08014 | 223.7988 | 75.24
2.08075 | 223.7723 | 75.26
2.081362 | 223.7607 | 75.28
2.081957 | 223.7662 | 75.3
2.08257 | 223.7866 | 75.32
2.083163 | 223.8104 | 75.34
2.083754 | 223.8349 | 75.36
2.084443 | 223.8534 | 75.38
2.085103 | 223.8543 | 75.4
2.085734 | 223.8543 | 75.42
2.0864 | 223.8529 | 75.44
2.086932 | 223.8655 | 75.46
2.087494 | 223.8907 | 75.48
2.088158 | 223.9322 | 75.5
2.088795 | 223.9761 | 75.52
2.08943 | 224.0177 | 75.54
2.09005 | 224.0528 | 75.56
2.090649 | 224.072 | 75.58
2.091273 | 224.0838 | 75.6
2.091879 | 224.0977 | 75.62
2.09248 | 224.1177 | 75.64
2.093091 | 224.1367 | 75.66
2.093688 | 224.1566 | 75.68
2.094306 | 224.1771 | 75.7
2.094906 | 224.1768 | 75.72
2.095469 | 224.1548 | 75.74
2.096007 | 224.125 | 75.76
2.096522 | 224.0821 | 75.78
2.097029 | 224.0406 | 75.8
2.0976 | 224.0052 | 75.82
2.098206 | 223.9698 | 75.84
2.09886 | 223.9512 | 75.86
2.099495 | 223.958 | 75.88
2.100073 | 223.9569 | 75.9
2.100678 | 223.9518 | 75.92
2.101296 | 223.9725 | 75.94
2.101912 | 223.9875 | 75.96
2.102538 | 224.0028 | 75.98
2.103102 | 224.0386 | 76
2.103663 | 224.0917 | 76.02
2.104277 | 224.1369 | 76.04
2.104876 | 224.1753 | 76.06
2.105467 | 224.1871 | 76.08
2.106041 | 224.1805 | 76.1
2.106661 | 224.1643 | 76.12
2.107304 | 224.1588 | 76.14
2.10793 | 224.1584 | 76.16
2.108571 | 224.1763 | 76.18
2.109202 | 224.1967 | 76.2
2.10978 | 224.217 | 76.22
2.110413 | 224.2109 | 76.24
2.111029 | 224.2022 | 76.26
2.11166 | 224.1697 | 76.28
2.112305 | 224.131 | 76.3
2.112896 | 224.0839 | 76.32
2.113436 | 224.0498 | 76.34
2.114085 | 224.0131 | 76.36
2.114695 | 223.9927 | 76.38
2.11533 | 223.9778 | 76.4
2.115942 | 223.9774 | 76.42
2.116518 | 223.9776 | 76.44
2.117129 | 223.9787 | 76.46
2.117751 | 223.9862 | 76.48
2.118371 | 224.0079 | 76.5
2.11896 | 224.0417 | 76.52
2.1195 | 224.0916 | 76.54
2.120097 | 224.1499 | 76.56
2.120633 | 224.2144 | 76.58
2.121172 | 224.276 | 76.6
2.121754 | 224.3121 | 76.62
2.122351 | 224.3155 | 76.64
2.123015 | 224.3025 | 76.66
2.123703 | 224.3 | 76.68
2.124356 | 224.2995 | 76.7
2.125016 | 224.3024 | 76.72
2.12562 | 224.3168 | 76.74
2.126114 | 224.333 | 76.76
2.126721 | 224.3119 | 76.78
2.127362 | 224.2772 | 76.8
2.128018 | 224.2334 | 76.82
2.128584 | 224.1962 | 76.84
2.129101 | 224.1656 | 76.86
2.129683 | 224.1616 | 76.88
2.130261 | 224.1671 | 76.9
2.130864 | 224.1866 | 76.92
2.131508 | 224.2063 | 76.94
2.132124 | 224.224 | 76.96
2.132779 | 224.2291 | 76.98
2.133412 | 224.2176 | 77
2.13402 | 224.2123 | 77.02
2.134621 | 224.2109 | 77.04
2.135233 | 224.2168 | 77.06
2.13584 | 224.2319 | 77.08
2.136525 | 224.2693 | 77.1
2.137177 | 224.2997 | 77.12
2.137789 | 224.3258 | 77.14
2.138373 | 224.3391 | 77.16
2.138875 | 224.341 | 77.18
2.139361 | 224.3408 | 77.2
2.139901 | 224.3482 | 77.22
2.140481 | 224.3605 | 77.24
2.141106 | 224.3764 | 77.26
2.141722 | 224.3968 | 77.28
2.142338 | 224.407 | 77.3
2.142968 | 224.3922 | 77.32
2.143567 | 224.3582 | 77.34
2.144169 | 224.3199 | 77.36
2.144772 | 224.265 | 77.38
2.145346 | 224.2143 | 77.4
2.145968 | 224.1705 | 77.42
2.146588 | 224.1358 | 77.44
2.147223 | 224.1161 | 77.46
2.147864 | 224.1142 | 77.48
2.148478 | 224.105 | 77.5
2.149144 | 224.1037 | 77.52
2.14983 | 224.1134 | 77.54
2.150473 | 224.1253 | 77.56
2.151082 | 224.1406 | 77.58
2.151675 | 224.1765 | 77.6
2.1523 | 224.2245 | 77.62
2.152962 | 224.2655 | 77.64
2.153584 | 224.2944 | 77.66
2.154231 | 224.3018 | 77.68
2.154854 | 224.2924 | 77.7
2.1554 | 224.2764 | 77.72
2.155961 | 224.263 | 77.74
2.156563 | 224.2624 | 77.76
2.157105 | 224.2843 | 77.78
2.157738 | 224.3015 | 77.8
2.158326 | 224.3147 | 77.82
2.158886 | 224.3228 | 77.84
2.159499 | 224.3173 | 77.86
2.16014 | 224.2866 | 77.88
2.160756 | 224.2459 | 77.9
2.16136 | 224.206 | 77.92
2.161971 | 224.1703 | 77.94
2.162621 | 224.1398 | 77.96
2.163268 | 224.1232 | 77.98
2.163912 | 224.1175 | 78
2.164572 | 224.1155 | 78.02
2.165143 | 224.1072 | 78.04
2.165711 | 224.0985 | 78.06
2.16635 | 224.1071 | 78.08
2.166989 | 224.1311 | 78.1
2.167616 | 224.1668 | 78.12
2.168217 | 224.2131 | 78.14
2.168787 | 224.2796 | 78.16
2.169381 | 224.3387 | 78.18
2.169969 | 224.3851 | 78.2
2.170577 | 224.4063 | 78.22
2.171184 | 224.4059 | 78.24
2.171746 | 224.3884 | 78.26
2.172384 | 224.3741 | 78.28
2.173076 | 224.3627 | 78.3
2.173755 | 224.358 | 78.32
2.174381 | 224.3603 | 78.34
2.174978 | 224.35 | 78.36
2.175565 | 224.3193 | 78.38
2.176217 | 224.2691 | 78.4
2.176841 | 224.2156 | 78.42
2.177457 | 224.1653 | 78.44
2.178096 | 224.1285 | 78.46
2.178661 | 224.1122 | 78.48
2.179239 | 224.1157 | 78.5
2.179866 | 224.1308 | 78.52
2.180467 | 224.1434 | 78.54
2.181077 | 224.1492 | 78.56
2.181651 | 224.1362 | 78.58
2.182237 | 224.1177 | 78.6
2.182863 | 224.0979 | 78.62
2.183486 | 224.0883 | 78.64
2.184097 | 224.0902 | 78.66
2.184695 | 224.1082 | 78.68
2.18531 | 224.1466 | 78.7
2.18596 | 224.184 | 78.72
2.186582 | 224.2196 | 78.74
2.187215 | 224.2382 | 78.76
2.187848 | 224.2498 | 78.78
2.188478 | 224.2513 | 78.8
2.189161 | 224.2581 | 78.82
2.189819 | 224.2622 | 78.84
2.190477 | 224.2691 | 78.86
2.191165 | 224.2757 | 78.88
2.191795 | 224.2637 | 78.9
2.192355 | 224.2284 | 78.92
2.193017 | 224.181 | 78.94
2.193685 | 224.1242 | 78.96
2.19435 | 224.051 | 78.98
2.194991 | 223.9755 | 79
2.195606 | 223.9004 | 79.02
2.196277 | 223.8286 | 79.04
2.196916 | 223.7743 | 79.06
2.197555 | 223.7362 | 79.08
2.198192 | 223.6919 | 79.1
2.198922 | 223.652 | 79.12
2.199662 | 223.6255 | 79.14
2.200364 | 223.5912 | 79.16
2.201082 | 223.5675 | 79.18
2.20178 | 223.5633 | 79.2
2.202501 | 223.5704 | 79.22
2.203262 | 223.5665 | 79.24
2.20396 | 223.5526 | 79.26
2.204673 | 223.5007 | 79.28
2.205407 | 223.4401 | 79.3
2.206105 | 223.3751 | 79.32
2.206897 | 223.314 | 79.34
2.207666 | 223.2725 | 79.36
2.208438 | 223.2466 | 79.38
2.209171 | 223.2273 | 79.4
2.20984 | 223.2055 | 79.42
2.210574 | 223.1721 | 79.44
2.211292 | 223.109 | 79.46
2.211997 | 223.0396 | 79.48
2.212678 | 222.9583 | 79.5
2.213361 | 222.8779 | 79.52
2.214061 | 222.8041 | 79.54
2.214761 | 222.7518 | 79.56
2.215434 | 222.7062 | 79.58
2.21609 | 222.6771 | 79.6
2.216777 | 222.6499 | 79.62
2.217489 | 222.6329 | 79.64
2.218189 | 222.615 | 79.66
2.2189 | 222.6179 | 79.68
2.219491 | 222.6243 | 79.7
2.220058 | 222.6514 | 79.72
2.220723 | 222.6889 | 79.74
2.221389 | 222.7383 | 79.76
2.222064 | 222.7861 | 79.78
2.222642 | 222.8246 | 79.8
2.223232 | 222.8306 | 79.82
2.223846 | 222.815 | 79.84
2.224481 | 222.7969 | 79.86
2.225137 | 222.7806 | 79.88
2.225759 | 222.7643 | 79.9
2.226415 | 222.7598 | 79.92
2.22705 | 222.7528 | 79.94
2.227691 | 222.737 | 79.96
2.228343 | 222.7027 | 79.98
2.22898 | 222.6553 | 80
2.229646 | 222.6064 | 80.02
2.23034 | 222.5621 | 80.04
2.231033 | 222.5315 | 80.06
2.231712 | 222.526 | 80.08
2.232332 | 222.5375 | 80.1
2.232934 | 222.5598 | 80.12
2.233588 | 222.591 | 80.14
2.234229 | 222.6052 | 80.16
2.234874 | 222.5881 | 80.18
2.23549 | 222.5767 | 80.2
2.236049 | 222.5687 | 80.22
2.236652 | 222.5653 | 80.24
2.237273 | 222.5782 | 80.26
2.237895 | 222.6191 | 80.28
2.238494 | 222.6596 | 80.3
2.239112 | 222.6974 | 80.32
2.239745 | 222.7272 | 80.34
2.240358 | 222.7482 | 80.36
2.240968 | 222.7579 | 80.38
2.241588 | 222.7747 | 80.4
2.242217 | 222.7821 | 80.42
2.242879 | 222.8001 | 80.44
2.243516 | 222.8137 | 80.46
2.244151 | 222.8253 | 80.48
2.244787 | 222.8172 | 80.5
2.245364 | 222.7909 | 80.52
2.24594 | 222.76 | 80.54
2.246598 | 222.722 | 80.56
2.247241 | 222.6798 | 80.58
2.247895 | 222.6332 | 80.6
2.248479 | 222.6002 | 80.62
2.249019 | 222.5667 | 80.64
2.249656 | 222.5522 | 80.66
2.250276 | 222.5472 | 80.68
2.250877 | 222.5513 | 80.7
2.251477 | 222.5706 | 80.72
2.252048 | 222.595 | 80.74
2.252593 | 222.6269 | 80.76
2.253185 | 222.6629 | 80.78
2.253766 | 222.7148 | 80.8
2.254325 | 222.774 | 80.82
2.254884 | 222.8202 | 80.84
2.255477 | 222.8439 | 80.86
2.256053 | 222.8493 | 80.88
2.256671 | 222.8397 | 80.9
2.257335 | 222.8278 | 80.92
2.257886 | 222.8283 | 80.94
2.258491 | 222.8458 | 80.96
2.259156 | 222.8709 | 80.98
2.259797 | 222.8937 | 81
2.260425 | 222.8942 | 81.02
2.260999 | 222.8879 | 81.04
2.261583 | 222.8585 | 81.06
2.262223 | 222.8171 | 81.08
2.262857 | 222.7688 | 81.1
2.263486 | 222.7295 | 81.12
2.264104 | 222.6848 | 81.14
2.26473 | 222.6508 | 81.16
2.265361 | 222.6313 | 81.18
2.265996 | 222.6258 | 81.2
2.266641 | 222.6274 | 81.22
2.267268 | 222.6278 | 81.24
2.2679 | 222.64 | 81.26
2.268573 | 222.6622 | 81.28
2.269229 | 222.6862 | 81.3
2.269904 | 222.7262 | 81.32
2.270566 | 222.7872 | 81.34
2.271123 | 222.8512 | 81.36
2.271653 | 222.9114 | 81.38
2.272245 | 222.9608 | 81.4
2.272832 | 222.9731 | 81.42
2.273435 | 222.9629 | 81.44
2.27395 | 222.9551 | 81.46
2.274484 | 222.9465 | 81.48
2.275073 | 222.9408 | 81.5
2.275707 | 222.9399 | 81.52
2.276349 | 222.9374 | 81.54
2.27696 | 222.9135 | 81.56
2.277623 | 222.8647 | 81.58
2.278306 | 222.8061 | 81.6
2.278981 | 222.7544 | 81.62
2.279672 | 222.7025 | 81.64
2.280341 | 222.6566 | 81.66
2.281059 | 222.6313 | 81.68
2.281781 | 222.6115 | 81.7
2.282466 | 222.5975 | 81.72
2.28317 | 222.5791 | 81.74
2.28388 | 222.5428 | 81.76
2.284581 | 222.4863 | 81.78
2.28532 | 222.4307 | 81.8
2.286086 | 222.3688 | 81.82
2.286836 | 222.3205 | 81.84
2.287553 | 222.286 | 81.86
2.288263 | 222.2694 | 81.88
2.289056 | 222.2621 | 81.9
2.289783 | 222.2504 | 81.92
2.290487 | 222.2302 | 81.94
2.291171 | 222.204 | 81.96
2.291847 | 222.182 | 81.98
2.292615 | 222.1524 | 82
2.29333 | 222.1385 | 82.02
2.294013 | 222.1343 | 82.04
2.294673 | 222.1356 | 82.06
2.295394 | 222.1187 | 82.08
2.296113 | 222.0968 | 82.1
2.296798 | 222.0384 | 82.12
2.297494 | 221.971 | 82.14
2.298122 | 221.8975 | 82.16
2.298719 | 221.8301 | 82.18
2.299386 | 221.7589 | 82.2
2.30006 | 221.7114 | 82.22
2.300735 | 221.6727 | 82.24
2.301357 | 221.6534 | 82.26
2.301992 | 221.6291 | 82.28
2.302646 | 221.6176 | 82.3
2.303304 | 221.6117 | 82.32
2.303964 | 221.6148 | 82.34
2.304557 | 221.6189 | 82.36
2.305198 | 221.6442 | 82.38
2.30589 | 221.6776 | 82.4
2.306573 | 221.7163 | 82.42
2.307254 | 221.74 | 82.44
2.307872 | 221.7422 | 82.46
2.308549 | 221.728 | 82.48
2.309245 | 221.6972 | 82.5
2.309938 | 221.6705 | 82.52
2.310619 | 221.6564 | 82.54
2.311218 | 221.6585 | 82.56
2.311813 | 221.6723 | 82.58
2.312497 | 221.6842 | 82.6
2.313148 | 221.6842 | 82.62
2.313798 | 221.6773 | 82.64
2.314397 | 221.645 | 82.66
2.31503 | 221.5943 | 82.68
2.315683 | 221.5447 | 82.7
2.316316 | 221.5016 | 82.72
2.316947 | 221.4589 | 82.74
2.317546 | 221.4371 | 82.76
2.318164 | 221.4235 | 82.78
2.318795 | 221.4222 | 82.8
2.319408 | 221.4199 | 82.82
2.320033 | 221.4249 | 82.84
2.320644 | 221.432 | 82.86
2.321283 | 221.4576 | 82.88
2.321929 | 221.4925 | 82.9
2.322549 | 221.5434 | 82.92
2.323179 | 221.5985 | 82.94
2.323776 | 221.6638 | 82.96
2.32435 | 221.721 | 82.98
2.324987 | 221.7637 | 83
2.32562 | 221.7708 | 83.02
2.326259 | 221.7612 | 83.04
2.326879 | 221.7608 | 83.06
2.327457 | 221.7632 | 83.08
2.328075 | 221.7651 | 83.1
2.328696 | 221.7799 | 83.12
2.329278 | 221.7906 | 83.14
2.329774 | 221.7741 | 83.16
2.330369 | 221.7387 | 83.18
2.330936 | 221.6998 | 83.2
2.331529 | 221.6613 | 83.22
2.332113 | 221.6325 | 83.24
2.332708 | 221.6266 | 83.26
2.333354 | 221.6426 | 83.28
2.334009 | 221.6686 | 83.3
2.334632 | 221.6997 | 83.32
2.335258 | 221.7347 | 83.34
2.335832 | 221.7364 | 83.36
2.336376 | 221.7335 | 83.38
2.336942 | 221.7337 | 83.4
2.337528 | 221.7381 | 83.42
2.338111 | 221.7424 | 83.44
2.338724 | 221.7754 | 83.46
2.339328 | 221.8107 | 83.48
2.33992 | 221.845 | 83.5
2.340486 | 221.8778 | 83.52
2.341024 | 221.8962 | 83.54
2.341608 | 221.8959 | 83.56
2.342222 | 221.898 | 83.58
2.34288 | 221.9016 | 83.6
2.343553 | 221.8977 | 83.62
2.344219 | 221.911 | 83.64
2.344886 | 221.9192 | 83.66
2.345529 | 221.9199 | 83.68
2.346221 | 221.8937 | 83.7
2.346914 | 221.857 | 83.72
2.34761 | 221.8068 | 83.74
2.348297 | 221.7589 | 83.76
2.348903 | 221.703 | 83.78
2.349494 | 221.66 | 83.8
2.350177 | 221.6254 | 83.82
2.350818 | 221.6013 | 83.84
2.351402 | 221.591 | 83.86
2.351938 | 221.5822 | 83.88
2.352448 | 221.5802 | 83.9
2.353072 | 221.5983 | 83.92
2.353718 | 221.6153 | 83.94
2.354369 | 221.6364 | 83.96
2.354994 | 221.6813 | 83.98
2.355601 | 221.7374 | 84
2.356247 | 221.7831 | 84.02
2.356898 | 221.8273 | 84.04
2.357539 | 221.843 | 84.06
2.358145 | 221.836 | 84.08
2.358738 | 221.827 | 84.1
2.359387 | 221.8228 | 84.12
2.360018 | 221.8264 | 84.14
2.360688 | 221.8576 | 84.16
2.361357 | 221.8922 | 84.18
2.361908 | 221.9157 | 84.2
2.362496 | 221.9271 | 84.22
2.363106 | 221.9199 | 84.24
2.363665 | 221.8917 | 84.26
2.364245 | 221.8546 | 84.28
2.36476 | 221.8166 | 84.3
2.3653 | 221.781 | 84.32
2.365906 | 221.7569 | 84.34
2.366501 | 221.7344 | 84.36
2.367117 | 221.7276 | 84.38
2.367711 | 221.7229 | 84.4
2.36833 | 221.7236 | 84.42
2.368971 | 221.7144 | 84.44
2.369622 | 221.7259 | 84.46
2.370247 | 221.7358 | 84.48
2.370869 | 221.7684 | 84.5
2.371455 | 221.7986 | 84.52
2.37212 | 221.849 | 84.54
2.372752 | 221.9019 | 84.56
2.373389 | 221.9461 | 84.58
2.374049 | 221.9561 | 84.6
2.374686 | 221.9463 | 84.62
2.375304 | 221.9173 | 84.64
2.37596 | 221.891 | 84.66
2.37662 | 221.8642 | 84.68
2.377293 | 221.8385 | 84.7
2.377959 | 221.8227 | 84.72
2.37859 | 221.8004 | 84.74
2.379216 | 221.7488 | 84.76
2.379878 | 221.686 | 84.78
2.380528 | 221.6197 | 84.8
2.381169 | 221.5555 | 84.82
2.381888 | 221.4994 | 84.84
2.382628 | 221.466 | 84.86
2.383276 | 221.4437 | 84.88
2.383954 | 221.4368 | 84.9
2.384661 | 221.4331 | 84.92
2.385312 | 221.4226 | 84.94
2.386014 | 221.3901 | 84.96
2.386715 | 221.3627 | 84.98
2.387385 | 221.3277 | 85
2.388045 | 221.3014 | 85.02
2.388737 | 221.2829 | 85.04
2.389407 | 221.2892 | 85.06
2.390074 | 221.2938 | 85.08
2.39074 | 221.3093 | 85.1
2.391423 | 221.3125 | 85.12
2.392104 | 221.313 | 85.14
2.392703 | 221.2998 | 85.16
2.393307 | 221.2852 | 85.18
2.39395 | 221.2741 | 85.2
2.394562 | 221.2674 | 85.22
2.395178 | 221.2672 | 85.24
2.395791 | 221.2683 | 85.26
2.396464 | 221.2676 | 85.28
2.397122 | 221.2281 | 85.3
2.39774 | 221.1794 | 85.32
2.398369 | 221.1262 | 85.34
2.398993 | 221.065 | 85.36
2.399605 | 220.9982 | 85.38
2.400271 | 220.9538 | 85.4
2.400935 | 220.9086 | 85.42
2.401598 | 220.8728 | 85.44
2.402241 | 220.8425 | 85.46
2.402808 | 220.8159 | 85.48
2.40347 | 220.7946 | 85.5
2.404147 | 220.7883 | 85.52
2.404814 | 220.7824 | 85.54
2.405484 | 220.7876 | 85.56
2.406058 | 220.8102 | 85.58
2.40672 | 220.8474 | 85.6
2.407382 | 220.876 | 85.62
2.408013 | 220.8878 | 85.64
2.408656 | 220.8731 | 85.66
2.409333 | 220.8394 | 85.68
2.410046 | 220.7999 | 85.7
2.410712 | 220.7708 | 85.72
2.411385 | 220.7559 | 85.74
2.412032 | 220.7567 | 85.76
2.412657 | 220.7484 | 85.78
2.413344 | 220.7314 | 85.8
2.414017 | 220.7019 | 85.82
2.414681 | 220.6476 | 85.84
2.415352 | 220.5798 | 85.86
2.415965 | 220.5156 | 85.88
2.416602 | 220.4511 | 85.9
2.417246 | 220.38 | 85.92
2.417906 | 220.3318 | 85.94
2.418576 | 220.2837 | 85.96
2.419144 | 220.2483 | 85.98
2.419735 | 220.2174 | 86
2.420384 | 220.1933 | 86.02
2.421004 | 220.1746 | 86.04
2.421643 | 220.1722 | 86.06
2.422268 | 220.1756 | 86.08
2.422913 | 220.1919 | 86.1
2.423508 | 220.2275 | 86.12
2.424141 | 220.2665 | 86.14
2.424799 | 220.3074 | 86.16
2.425436 | 220.3405 | 86.18
2.426135 | 220.3413 | 86.2
2.426835 | 220.3155 | 86.22
2.427521 | 220.2778 | 86.24
2.428225 | 220.2514 | 86.26
2.428832 | 220.2231 | 86.28
2.429453 | 220.202 | 86.3
2.430125 | 220.1819 | 86.32
2.4308 | 220.1464 | 86.34
2.431469 | 220.0843 | 86.36
2.432045 | 220.0146 | 86.38
2.432623 | 219.9376 | 86.4
2.433278 | 219.8749 | 86.42
2.433909 | 219.8213 | 86.44
2.434546 | 219.7819 | 86.46
2.435166 | 219.7602 | 86.48
2.435851 | 219.7542 | 86.5
2.436476 | 219.7361 | 86.52
2.437121 | 219.7155 | 86.54
2.437769 | 219.676 | 86.56
2.438376 | 219.6316 | 86.58
2.439036 | 219.5878 | 86.6
2.439709 | 219.5584 | 86.62
2.440382 | 219.55 | 86.64
2.441086 | 219.5703 | 86.66
2.441712 | 219.5927 | 86.68
2.442322 | 219.6163 | 86.7
2.443009 | 219.6344 | 86.72
2.443692 | 219.6282 | 86.74
2.444378 | 219.6143 | 86.76
2.445025 | 219.5984 | 86.78
2.445637 | 219.5814 | 86.8
2.446293 | 219.5604 | 86.82
2.446915 | 219.5525 | 86.84
2.44756 | 219.5368 | 86.86
2.448185 | 219.5139 | 86.88
2.448828 | 219.4622 | 86.9
2.449488 | 219.4142 | 86.92
2.450131 | 219.3599 | 86.94
2.450778 | 219.2988 | 86.96
2.451388 | 219.2306 | 86.98
2.452025 | 219.1846 | 87
2.452689 | 219.1398 | 87.02
2.453305 | 219.1031 | 87.04
2.45397 | 219.0797 | 87.06
2.454588 | 219.064 | 87.08
2.455121 | 219.0604 | 87.1
2.455599 | 219.0675 | 87.12
2.456143 | 219.0807 | 87.14
2.456744 | 219.0999 | 87.16
2.457327 | 219.145 | 87.18
2.457852 | 219.1936 | 87.2
2.458401 | 219.2268 | 87.22
2.459036 | 219.2428 | 87.24
2.459666 | 219.2408 | 87.26
2.460291 | 219.2194 | 87.28
2.460883 | 219.2012 | 87.3
2.461485 | 219.1916 | 87.32
2.462014 | 219.2053 | 87.34
2.462588 | 219.2354 | 87.36
2.463149 | 219.2594 | 87.38
2.463664 | 219.27 | 87.4
2.464236 | 219.27 | 87.42
2.464913 | 219.2391 | 87.44
2.465588 | 219.1925 | 87.46
2.466269 | 219.1448 | 87.48
2.466902 | 219.0938 | 87.5
2.467412 | 219.0562 | 87.52
2.468043 | 219.0354 | 87.54
2.46872 | 219.0262 | 87.56
2.469382 | 219.0282 | 87.58
2.469958 | 219.0386 | 87.6
2.47041 | 219.0521 | 87.62
2.470913 | 219.071 | 87.64
2.471472 | 219.0947 | 87.66
2.471995 | 219.1333 | 87.68
2.472512 | 219.1905 | 87.7
2.472993 | 219.2575 | 87.72
2.473452 | 219.3319 | 87.74
2.474015 | 219.4137 | 87.76
2.474629 | 219.4748 | 87.78
2.475241 | 219.5041 | 87.8
2.475846 | 219.5133 | 87.82
2.476405 | 219.5224 | 87.84
2.477002 | 219.5271 | 87.86
2.477635 | 219.5357 | 87.88
2.478236 | 219.5551 | 87.9
2.478823 | 219.5726 | 87.92
2.479298 | 219.5662 | 87.94
2.479773 | 219.5426 | 87.96
2.480301 | 219.5168 | 87.98
2.480843 | 219.4846 | 88
2.481381 | 219.4615 | 88.02
2.481907 | 219.461 | 88.04
2.482395 | 219.4791 | 88.06
2.482955 | 219.4962 | 88.08
2.483598 | 219.5369 | 88.1
2.484207 | 219.5756 | 88.12
2.484779 | 219.6043 | 88.14
2.485347 | 219.6166 | 88.16
2.485914 | 219.6366 | 88.18
2.486461 | 219.648 | 88.2
2.486956 | 219.6688 | 88.22
2.48746 | 219.7083 | 88.24
2.487969 | 219.7714 | 88.26
2.488488 | 219.8401 | 88.28
2.489064 | 219.9145 | 88.3
2.489579 | 219.9796 | 88.32
2.490086 | 220.0252 | 88.34
2.490599 | 220.0667 | 88.36
2.491111 | 220.105 | 88.38
2.491612 | 220.1425 | 88.4
2.492179 | 220.1818 | 88.42
2.49276 | 220.224 | 88.44
2.493304 | 220.2557 | 88.46
2.493834 | 220.2734 | 88.48
2.494299 | 220.2608 | 88.5
2.494762 | 220.2513 | 88.52
2.495238 | 220.2391 | 88.54
2.495732 | 220.2134 | 88.56
2.496215 | 220.1887 | 88.58
2.496698 | 220.1803 | 88.6
2.497209 | 220.1765 | 88.62
2.497762 | 220.1883 | 88.64
2.498298 | 220.2138 | 88.66
2.498869 | 220.2455 | 88.68
2.499477 | 220.2921 | 88.7
2.500042 | 220.3432 | 88.72
2.500547 | 220.3928 | 88.74
2.501072 | 220.4587 | 88.76
2.501592 | 220.5377 | 88.78
2.502128 | 220.6142 | 88.8
2.502645 | 220.6824 | 88.82
2.503106 | 220.7286 | 88.84
2.503627 | 220.7529 | 88.86
2.504178 | 220.7689 | 88.88
2.504718 | 220.79 | 88.9
2.505248 | 220.8138 | 88.92
2.505741 | 220.8598 | 88.94
2.50617 | 220.9052 | 88.96
2.506685 | 220.9564 | 88.98
2.507261 | 220.9917 | 89
2.507845 | 221.0118 | 89.02
2.508426 | 221.0076 | 89.04
2.508947 | 220.9977 | 89.06
2.50946 | 220.9759 | 89.08
2.509962 | 220.9551 | 89.1
2.510442 | 220.9519 | 89.12
2.510932 | 220.9724 | 89.14
2.511393 | 220.9966 | 89.16
2.511906 | 221.022 | 89.18
2.512439 | 221.0528 | 89.2
2.512961 | 221.0775 | 89.22
2.51348 | 221.1059 | 89.24
2.514006 | 221.1551 | 89.26
2.514485 | 221.222 | 89.28
2.514954 | 221.3087 | 89.3
2.515494 | 221.4028 | 89.32
2.51604 | 221.4988 | 89.34
2.51657 | 221.5902 | 89.36
2.517073 | 221.6597 | 89.38
2.517533 | 221.6891 | 89.4
2.518034 | 221.7068 | 89.42
2.518581 | 221.7257 | 89.44
2.519094 | 221.7431 | 89.46
2.519603 | 221.7715 | 89.48
2.520111 | 221.8106 | 89.5
2.520599 | 221.8426 | 89.52
2.521118 | 221.8518 | 89.54
2.521625 | 221.842 | 89.56
2.522111 | 221.8169 | 89.58
2.522612 | 221.7959 | 89.6
2.523089 | 221.7925 | 89.62
2.523618 | 221.8085 | 89.64
2.524201 | 221.8405 | 89.66
2.524777 | 221.8947 | 89.68
2.525367 | 221.9533 | 89.7
2.525903 | 222.0093 | 89.72
2.526352 | 222.0318 | 89.74
2.526822 | 222.0509 | 89.76
2.527286 | 222.0719 | 89.78
2.527763 | 222.0963 | 89.8
2.528261 | 222.124 | 89.82
2.528699 | 222.1832 | 89.84
2.529126 | 222.2565 | 89.86
2.529617 | 222.3318 | 89.88
2.530134 | 222.4016 | 89.9
2.530598 | 222.4647 | 89.92
2.531058 | 222.5196 | 89.94
2.531503 | 222.5656 | 89.96
2.532011 | 222.6019 | 89.98
2.532541 | 222.6493 | 90
2.533045 | 222.6926 | 90.02
2.53354 | 222.735 | 90.04
2.534031 | 222.7683 | 90.06
2.534487 | 222.7819 | 90.08
2.535009 | 222.7767 | 90.1
2.535562 | 222.7669 | 90.12
2.53615 | 222.7501 | 90.14
2.536747 | 222.7368 | 90.16
2.537304 | 222.7329 | 90.18
2.537819 | 222.7277 | 90.2
2.538334 | 222.7405 | 90.22
2.53882 | 222.7682 | 90.24
2.539318 | 222.7898 | 90.26
2.539799 | 222.8223 | 90.28
2.540264 | 222.8719 | 90.3
2.540721 | 222.9243 | 90.32
2.541209 | 222.9771 | 90.34
2.541724 | 223.0466 | 90.36
2.542241 | 223.1277 | 90.38
2.542802 | 223.2053 | 90.4
2.543322 | 223.2681 | 90.42
2.543851 | 223.3054 | 90.44
2.544394 | 223.3339 | 90.46
2.544863 | 223.3438 | 90.48
2.545322 | 223.366 | 90.5
2.545835 | 223.3981 | 90.52
2.546303 | 223.4532 | 90.54
2.546782 | 223.5019 | 90.56
2.547284 | 223.5583 | 90.58
2.54778 | 223.5938 | 90.6
2.548253 | 223.6084 | 90.62
2.548729 | 223.6041 | 90.64
2.549204 | 223.5869 | 90.66
2.549703 | 223.5624 | 90.68
2.550222 | 223.5467 | 90.7
2.550737 | 223.5444 | 90.72
2.55125 | 223.5526 | 90.74
2.551786 | 223.5766 | 90.76
2.552209 | 223.5993 | 90.78
2.55266 | 223.6211 | 90.8
2.553168 | 223.6466 | 90.82
2.553736 | 223.686 | 90.84
2.554265 | 223.7418 | 90.86
2.554801 | 223.8146 | 90.88
2.555321 | 223.9041 | 90.9
2.555857 | 223.9991 | 90.92
2.556424 | 224.0883 | 90.94
2.556939 | 224.1714 | 90.96
2.557431 | 224.2258 | 90.98
2.557935 | 224.2495 | 91
2.558363 | 224.2633 | 91.02
2.558836 | 224.2829 | 91.04
2.559339 | 224.2969 | 91.06
2.559849 | 224.3269 | 91.08
2.560336 | 224.3613 | 91.1
2.560781 | 224.3827 | 91.12
2.561147 | 224.3799 | 91.14
2.561595 | 224.3652 | 91.16
2.562125 | 224.3415 | 91.18
2.562669 | 224.3187 | 91.2
2.563218 | 224.3116 | 91.22
2.56371 | 224.3291 | 91.24
2.564131 | 224.3596 | 91.26
2.564586 | 224.4114 | 91.28
2.565113 | 224.4667 | 91.3
2.565634 | 224.5149 | 91.32
2.566102 | 224.5391 | 91.34
2.566562 | 224.5564 | 91.36
2.567009 | 224.5662 | 91.38
2.567533 | 224.5839 | 91.4
2.56805 | 224.6128 | 91.42
2.568575 | 224.6656 | 91.44
2.569107 | 224.7362 | 91.46
2.569624 | 224.8079 | 91.48
2.570056 | 224.8776 | 91.5
2.570544 | 224.9337 | 91.52
2.571035 | 224.9833 | 91.54
2.571522 | 225.0195 | 91.56
2.57206 | 225.0639 | 91.58
2.572559 | 225.1049 | 91.6
2.573017 | 225.1564 | 91.62
2.573574 | 225.1994 | 91.64
2.574159 | 225.2325 | 91.66
2.574688 | 225.2285 | 91.68
2.575224 | 225.2187 | 91.7
2.575696 | 225.201 | 91.72
2.576071 | 225.1756 | 91.74
2.576504 | 225.152 | 91.76
2.576968 | 225.1473 | 91.78
2.577442 | 225.1451 | 91.8
2.577931 | 225.1533 | 91.82
2.578412 | 225.179 | 91.84
2.578884 | 225.2083 | 91.86
2.57938 | 225.2373 | 91.88
2.579883 | 225.2822 | 91.9
2.580386 | 225.3357 | 91.92
2.58086 | 225.3821 | 91.94
2.581322 | 225.4496 | 91.96
2.581733 | 225.533 | 91.98
2.582211 | 225.61 | 92
2.582707 | 225.6622 | 92.02
2.583173 | 225.6959 | 92.04
2.583657 | 225.7164 | 92.06
2.584123 | 225.7305 | 92.08
2.584594 | 225.7396 | 92.1
2.585123 | 225.7736 | 92.12
2.585674 | 225.8254 | 92.14
2.586258 | 225.8753 | 92.16
2.586799 | 225.9132 | 92.18
2.587302 | 225.9513 | 92.2
2.58773 | 225.9587 | 92.22
2.588213 | 225.947 | 92.24
2.588714 | 225.9303 | 92.26
2.589205 | 225.9158 | 92.28
2.589675 | 225.9012 | 92.3
2.590117 | 225.9023 | 92.32
2.590584 | 225.9151 | 92.34
2.59112 | 225.9335 | 92.36
2.59165 | 225.9523 | 92.38
2.592205 | 225.9804 | 92.4
2.592726 | 226.0104 | 92.42
2.593189 | 226.0502 | 92.44
2.593613 | 226.0978 | 92.46
2.594126 | 226.1678 | 92.48
2.594632 | 226.2468 | 92.5
2.595132 | 226.3325 | 92.52
2.595621 | 226.4201 | 92.54
2.596073 | 226.4973 | 92.56
2.596493 | 226.5418 | 92.58
2.596956 | 226.5573 | 92.6
2.597465 | 226.5701 | 92.62
2.597961 | 226.5903 | 92.64
2.598428 | 226.6121 | 92.66
2.598845 | 226.6404 | 92.68
2.599265 | 226.6716 | 92.7
2.599791 | 226.6827 | 92.72
2.600267 | 226.6762 | 92.74
2.600726 | 226.6583 | 92.76
2.601205 | 226.6391 | 92.78
2.601669 | 226.6203 | 92.8
2.602184 | 226.6257 | 92.82
2.602671 | 226.6509 | 92.84
2.603097 | 226.6782 | 92.86
2.603566 | 226.7234 | 92.88
2.604028 | 226.7733 | 92.9
2.604481 | 226.8091 | 92.92
2.604957 | 226.8208 | 92.94
2.605493 | 226.8388 | 92.96
2.606003 | 226.8529 | 92.98
2.606514 | 226.8748 | 93
2.607052 | 226.9155 | 93.02
2.607527 | 226.9721 | 93.04
2.60803 | 227.0452 | 93.06
2.608577 | 227.1138 | 93.08
2.609133 | 227.1802 | 93.1
2.609651 | 227.2248 | 93.12
2.610187 | 227.2646 | 93.14
2.610606 | 227.2944 | 93.16
2.611 | 227.3255 | 93.18
2.61145 | 227.3632 | 93.2
2.611901 | 227.4068 | 93.22
2.612363 | 227.4426 | 93.24
2.612813 | 227.4668 | 93.26
2.61329 | 227.4654 | 93.28
2.613797 | 227.4509 | 93.3
2.61425 | 227.4254 | 93.32
2.614745 | 227.4046 | 93.34
2.615254 | 227.3782 | 93.36
2.615769 | 227.3696 | 93.38
2.616222 | 227.3602 | 93.4
2.616725 | 227.3714 | 93.42
2.617214 | 227.3875 | 93.44
2.617695 | 227.409 | 93.46
2.618184 | 227.4431 | 93.48
2.618665 | 227.4884 | 93.5
2.619127 | 227.5314 | 93.52
2.619628 | 227.5841 | 93.54
2.620149 | 227.6568 | 93.56
2.620662 | 227.7317 | 93.58
2.62115 | 227.7958 | 93.6
2.62162 | 227.8415 | 93.62
2.622054 | 227.8707 | 93.64
2.622548 | 227.8857 | 93.66
2.623057 | 227.8952 | 93.68
2.623537 | 227.9164 | 93.7
2.624021 | 227.9633 | 93.72
2.624484 | 228.0113 | 93.74
2.624967 | 228.0557 | 93.76
2.62552 | 228.0843 | 93.78
2.626052 | 228.1046 | 93.8
2.626569 | 228.0933 | 93.82
2.627055 | 228.0719 | 93.84
2.627533 | 228.0477 | 93.86
2.627999 | 228.0264 | 93.88
2.628512 | 228.0028 | 93.9
2.629003 | 228.0064 | 93.92
2.629496 | 228.0138 | 93.94
2.630007 | 228.0297 | 93.96
2.630457 | 228.0544 | 93.98
2.630881 | 228.0836 | 94
2.631351 | 228.1094 | 94.02
2.631814 | 228.1502 | 94.04
2.632281 | 228.2063 | 94.06
2.632781 | 228.2836 | 94.08
2.633225 | 228.374 | 94.1
2.633625 | 228.4647 | 94.12
2.634063 | 228.551 | 94.14
2.634512 | 228.6201 | 94.16
2.634985 | 228.6527 | 94.18
2.6355 | 228.6632 | 94.2
2.636013 | 228.6766 | 94.22
2.636518 | 228.6935 | 94.24
2.637008 | 228.706 | 94.26
2.63748 | 228.7322 | 94.28
2.637985 | 228.759 | 94.3
2.638502 | 228.7702 | 94.32
2.638985 | 228.7564 | 94.34
2.639479 | 228.7325 | 94.36
2.639956 | 228.7046 | 94.38
2.640447 | 228.6853 | 94.4
2.640933 | 228.6744 | 94.42
2.641418 | 228.6899 | 94.44
2.64186 | 228.7234 | 94.46
2.642313 | 228.7711 | 94.48
2.642808 | 228.8109 | 94.5
2.643293 | 228.8437 | 94.52
2.643783 | 228.8618 | 94.54
2.644273 | 228.8794 | 94.56
2.64468 | 228.8889 | 94.58
2.645092 | 228.9172 | 94.6
2.645609 | 228.9596 | 94.62
2.646143 | 229.0222 | 94.64
2.646679 | 229.0871 | 94.66
2.647232 | 229.1553 | 94.68
2.647749 | 229.2091 | 94.7
2.648234 | 229.2491 | 94.72
2.648693 | 229.2789 | 94.74
2.649132 | 229.309 | 94.76
2.649602 | 229.3397 | 94.78
2.650077 | 229.3808 | 94.8
2.650532 | 229.423 | 94.82
2.651021 | 229.4595 | 94.84
2.651523 | 229.4723 | 94.86
2.651976 | 229.4621 | 94.88
2.652453 | 229.44 | 94.9
2.652955 | 229.408 | 94.92
2.653375 | 229.3789 | 94.94
2.653814 | 229.3566 | 94.96
2.654315 | 229.3456 | 94.98
2.654849 | 229.3389 | 95
2.655408 | 229.3532 | 95.02
2.655953 | 229.3703 | 95.04
2.656379 | 229.3953 | 95.06
2.656815 | 229.4315 | 95.08
2.657268 | 229.4816 | 95.1
2.657723 | 229.5291 | 95.12
2.658199 | 229.5788 | 95.14
2.658658 | 229.6499 | 95.16
2.659112 | 229.7225 | 95.18
2.659638 | 229.7804 | 95.2
2.660161 | 229.8271 | 95.22
2.660689 | 229.8522 | 95.24
2.66121 | 229.8589 | 95.26
2.661701 | 229.8688 | 95.28
2.662136 | 229.8855 | 95.3
2.66262 | 229.9188 | 95.32
2.663133 | 229.9647 | 95.34
2.663684 | 230.0017 | 95.36
2.664233 | 230.0322 | 95.38
2.664725 | 230.0471 | 95.4
2.665147 | 230.033 | 95.42
2.66552 | 230.0078 | 95.44
2.665938 | 229.9794 | 95.46
2.666391 | 229.9538 | 95.48
2.666846 | 229.9376 | 95.5
2.667315 | 229.9361 | 95.52
2.667718 | 229.9412 | 95.54
2.668108 | 229.9677 | 95.56
2.668544 | 229.9912 | 95.58
2.668985 | 230.0105 | 95.6
2.669475 | 230.036 | 95.62
2.669969 | 230.0786 | 95.64
2.670416 | 230.1275 | 95.66
2.670921 | 230.1899 | 95.68
2.67142 | 230.274 | 95.7
2.671874 | 230.3613 | 95.72
2.67235 | 230.4414 | 95.74
2.672833 | 230.4988 | 95.76
2.673285 | 230.5314 | 95.78
2.673738 | 230.5426 | 95.8
2.674285 | 230.5582 | 95.82
2.674783 | 230.575 | 95.84
2.675281 | 230.6002 | 95.86
2.675818 | 230.6218 | 95.88
2.676265 | 230.6448 | 95.9
2.676656 | 230.6435 | 95.92
2.677118 | 230.6294 | 95.94
2.677574 | 230.6008 | 95.96
2.678068 | 230.5729 | 95.98
2.678585 | 230.5514 | 96
2.679054 | 230.5502 | 96.02
2.679532 | 230.5656 | 96.04
2.68003 | 230.5993 | 96.06
2.680514 | 230.645 | 96.08
2.68096 | 230.677 | 96.1
2.681409 | 230.6987 | 96.12
2.681833 | 230.7086 | 96.14
2.682266 | 230.7224 | 96.16
2.682741 | 230.737 | 96.18
2.683187 | 230.7695 | 96.2
2.683629 | 230.8227 | 96.22
2.684109 | 230.8863 | 96.24
2.684587 | 230.9466 | 96.26
2.685077 | 231.0086 | 96.28
2.685585 | 231.0607 | 96.3
2.686067 | 231.0919 | 96.32
2.686572 | 231.1265 | 96.34
2.687065 | 231.1547 | 96.36
2.687527 | 231.1851 | 96.38
2.68791 | 231.2173 | 96.4
2.688378 | 231.2557 | 96.42
2.688858 | 231.2801 | 96.44
2.689356 | 231.2949 | 96.46
2.689905 | 231.2783 | 96.48
2.690415 | 231.26 | 96.5
2.690846 | 231.2354 | 96.52
2.691319 | 231.2079 | 96.54
2.691773 | 231.185 | 96.56
2.692253 | 231.1803 | 96.58
2.692721 | 231.1826 | 96.6
2.693133 | 231.1963 | 96.62
2.693569 | 231.2169 | 96.64
2.694046 | 231.2379 | 96.66
2.694567 | 231.274 | 96.68
2.695076 | 231.3141 | 96.7
2.695549 | 231.3489 | 96.72
2.695985 | 231.3998 | 96.74
2.696423 | 231.4685 | 96.76
2.696941 | 231.533 | 96.78
2.697433 | 231.5798 | 96.8
2.697913 | 231.6131 | 96.82
2.698436 | 231.6222 | 96.84
2.698908 | 231.6221 | 96.86
2.699303 | 231.6223 | 96.88
2.699749 | 231.6429 | 96.9
2.700211 | 231.6772 | 96.92
2.7007 | 231.7161 | 96.94
2.701228 | 231.7529 | 96.96
2.701667 | 231.7787 | 96.98
2.70203 | 231.7885 | 97
2.702442 | 231.7799 | 97.02
2.702898 | 231.7621 | 97.04
2.703357 | 231.7393 | 97.06
2.703802 | 231.7224 | 97.08
2.704251 | 231.7122 | 97.1
2.704697 | 231.7139 | 97.12
2.705204 | 231.7214 | 97.14
2.705677 | 231.7278 | 97.16
2.706128 | 231.7351 | 97.18
2.706624 | 231.7413 | 97.2
2.707083 | 231.7619 | 97.22
2.707522 | 231.8023 | 97.24
2.708021 | 231.8608 | 97.26
2.708503 | 231.9381 | 97.28
2.70897 | 232.0257 | 97.3
2.709448 | 232.1096 | 97.32
2.709946 | 232.1856 | 97.34
2.71036 | 232.2385 | 97.36
2.71082 | 232.2522 | 97.38
2.711318 | 232.2554 | 97.4
2.711802 | 232.2666 | 97.42
2.712325 | 232.2818 | 97.44
2.712893 | 232.2939 | 97.46
2.713365 | 232.3197 | 97.48
2.713849 | 232.3385 | 97.5
2.714314 | 232.3311 | 97.52
2.714746 | 232.3013 | 97.54
2.715225 | 232.2808 | 97.56
2.715734 | 232.2585 | 97.58
2.71612 | 232.2458 | 97.6
2.716541 | 232.2546 | 97.62
2.716996 | 232.2838 | 97.64
2.71745 | 232.3189 | 97.66
2.717877 | 232.362 | 97.68
2.718345 | 232.404 | 97.7
2.718781 | 232.4256 | 97.72
2.719303 | 232.4318 | 97.74
2.719778 | 232.4437 | 97.76
2.72022 | 232.4578 | 97.78
2.720688 | 232.4714 | 97.8
2.72117 | 232.5054 | 97.82
2.7216 | 232.5543 | 97.84
2.722048 | 232.6028 | 97.86
2.722547 | 232.6478 | 97.88
2.72305 | 232.6811 | 97.9
2.723545 | 232.6975 | 97.92
2.724033 | 232.7189 | 97.94
2.724452 | 232.7464 | 97.96
2.724891 | 232.7789 | 97.98
2.725349 | 232.8242 | 98
2.725789 | 232.8708 | 98.02
2.726238 | 232.902 | 98.04
2.726696 | 232.9041 | 98.06
2.727133 | 232.8849 | 98.08
2.727659 | 232.8644 | 98.1
2.728186 | 232.8425 | 98.12
2.728683 | 232.8196 | 98.14
2.729205 | 232.8057 | 98.16
2.729681 | 232.7973 | 98.18
2.730105 | 232.7981 | 98.2
2.730566 | 232.8092 | 98.22
2.731073 | 232.8174 | 98.24
2.731558 | 232.8336 | 98.26
2.732004 | 232.8657 | 98.28
2.73247 | 232.9038 | 98.3
2.73288 | 232.9435 | 98.32
2.733272 | 232.9959 | 98.34
2.733696 | 233.0581 | 98.36
2.734154 | 233.1162 | 98.38
2.734602 | 233.1495 | 98.4
2.735029 | 233.1674 | 98.42
2.735439 | 233.1757 | 98.44
2.735841 | 233.1728 | 98.46
2.736307 | 233.1776 | 98.48
2.736747 | 233.2008 | 98.5
2.737217 | 233.2392 | 98.52
2.737677 | 233.2779 | 98.54
2.7381 | 233.3139 | 98.56
2.738548 | 233.3398 | 98.58
2.739029 | 233.3408 | 98.6
2.739516 | 233.3224 | 98.62
2.739978 | 233.3005 | 98.64
2.740417 | 233.281 | 98.66
2.740866 | 233.257 | 98.68
2.741292 | 233.2542 | 98.7
2.741804 | 233.2589 | 98.72
2.742307 | 233.2668 | 98.74
2.742805 | 233.2698 | 98.76
2.743287 | 233.2856 | 98.78
2.74376 | 233.292 | 98.8
2.744178 | 233.3141 | 98.82
2.744654 | 233.3541 | 98.84
2.745137 | 233.4211 | 98.86
2.745631 | 233.4895 | 98.88
2.746153 | 233.5712 | 98.9
2.746693 | 233.6487 | 98.92
2.747173 | 233.7118 | 98.94
2.747622 | 233.7398 | 98.96
2.748067 | 233.7476 | 98.98
2.748506 | 233.7492 | 99
2.748948 | 233.7594 | 99.02
2.749373 | 233.7665 | 99.04
2.749765 | 233.7866 | 99.06
2.750247 | 233.8116 | 99.08
2.750715 | 233.8243 | 99.1
2.751167 | 233.8103 | 99.12
2.751656 | 233.7877 | 99.14
2.75213 | 233.761 | 99.16
2.752549 | 233.7344 | 99.18
2.753006 | 233.7262 | 99.2
2.753472 | 233.741 | 99.22
2.753937 | 233.775 | 99.24
2.754426 | 233.8158 | 99.26
2.754928 | 233.8602 | 99.28
2.755341 | 233.8918 | 99.3
2.755733 | 233.9002 | 99.32
2.756213 | 233.9055 | 99.34
2.756726 | 233.9132 | 99.36
2.757239 | 233.9262 | 99.38
2.757763 | 233.938 | 99.4
2.758214 | 233.9817 | 99.42
2.758599 | 234.0274 | 99.44
2.759037 | 234.0685 | 99.46
2.759476 | 234.1057 | 99.48
2.759923 | 234.1382 | 99.5
2.760382 | 234.1512 | 99.52
2.760808 | 234.1697 | 99.54
2.761241 | 234.1896 | 99.56
2.761728 | 234.2163 | 99.58
2.762229 | 234.2523 | 99.6
2.762703 | 234.2872 | 99.62
2.763159 | 234.3089 | 99.64
2.763608 | 234.3054 | 99.66
2.764016 | 234.2889 | 99.68
2.764479 | 234.2635 | 99.7
2.764969 | 234.2382 | 99.72
2.765455 | 234.2105 | 99.74
2.765924 | 234.2038 | 99.76
2.766417 | 234.1928 | 99.78
2.766865 | 234.2055 | 99.8
2.767273 | 234.216 | 99.82
2.767732 | 234.2213 | 99.84
2.768216 | 234.2324 | 99.86
2.768667 | 234.2619 | 99.88
2.769112 | 234.2866 | 99.9
2.769528 | 234.3234 | 99.92
2.76995 | 234.3815 | 99.94
2.770406 | 234.445 | 99.96
2.770829 | 234.4994 | 99.98
2.771233 | 234.5321 | 100
2.771641 | 234.5416 | 100.02
2.772071 | 234.5432 | 100.04
2.772477 | 234.5458 | 100.06
2.772921 | 234.5514 | 100.08
2.773377 | 234.5799 | 100.1
2.773826 | 234.6192 | 100.12
2.774244 | 234.6527 | 100.14
2.774676 | 234.6719 | 100.16
2.775157 | 234.69 | 100.18
2.775699 | 234.6879 | 100.2
2.776216 | 234.6703 | 100.22
2.776706 | 234.6492 | 100.24
2.777257 | 234.6277 | 100.26
2.777805 | 234.6102 | 100.28
2.778283 | 234.5989 | 100.3
2.778731 | 234.6011 | 100.32
2.779201 | 234.607 | 100.34
2.779685 | 234.6128 | 100.36
2.780152 | 234.6209 | 100.38
2.780637 | 234.6356 | 100.4
2.78108 | 234.6608 | 100.42
2.781461 | 234.6986 | 100.44
2.781887 | 234.7614 | 100.46
2.782315 | 234.8264 | 100.48
2.78276 | 234.9 | 100.5
2.783207 | 234.9721 | 100.52
2.783633 | 235.0275 | 100.54
2.784054 | 235.0515 | 100.56
2.784548 | 235.0486 | 100.58
2.785015 | 235.0496 | 100.6
2.785468 | 235.0535 | 100.62
2.78591 | 235.0619 | 100.64
2.786379 | 235.0709 | 100.66
2.786824 | 235.094 | 100.68
2.787313 | 235.0914 | 100.7
2.787777 | 235.0749 | 100.72
2.788249 | 235.0458 | 100.74
2.788736 | 235.0221 | 100.76
2.789189 | 234.9983 | 100.78
2.789604 | 234.9873 | 100.8
2.790068 | 234.994 | 100.82
2.790532 | 235.0164 | 100.84
2.791018 | 235.0498 | 100.86
2.791521 | 235.0928 | 100.88
2.792005 | 235.1185 | 100.9
2.792394 | 235.1217 | 100.92
2.792792 | 235.1241 | 100.94
2.793271 | 235.138 | 100.96
2.79371 | 235.1459 | 100.98
2.794158 | 235.1721 | 101
2.794594 | 235.2225 | 101.02
2.795023 | 235.2731 | 101.04
2.795559 | 235.3148 | 101.06
2.796021 | 235.3586 | 101.08
2.796461 | 235.3932 | 101.1
2.796909 | 235.4142 | 101.12
2.797358 | 235.4429 | 101.14
2.797779 | 235.4637 | 101.16
2.798235 | 235.4906 | 101.18
2.798729 | 235.5254 | 101.2
2.799189 | 235.5549 | 101.22
2.799647 | 235.5591 | 101.24
2.80012 | 235.5473 | 101.26
2.800563 | 235.5206 | 101.28
2.800972 | 235.4836 | 101.3
2.801443 | 235.4426 | 101.32
2.801888 | 235.4105 | 101.34
2.802342 | 235.3834 | 101.36
2.802785 | 235.374 | 101.38
2.803165 | 235.3773 | 101.4
2.803494 | 235.3888 | 101.42
2.803897 | 235.3975 | 101.44
2.804294 | 235.4309 | 101.46
2.804704 | 235.4575 | 101.48
2.805111 | 235.4908 | 101.5
2.805539 | 235.5365 | 101.52
2.806011 | 235.6065 | 101.54
2.806487 | 235.6629 | 101.56
2.806942 | 235.7148 | 101.58
2.807388 | 235.7435 | 101.6
2.807829 | 235.7512 | 101.62
2.808262 | 235.7442 | 101.64
2.808731 | 235.7436 | 101.66
2.809244 | 235.7574 | 101.68
2.809721 | 235.7829 | 101.7
2.8102 | 235.8176 | 101.72
2.810704 | 235.8455 | 101.74
2.811157 | 235.8676 | 101.76
2.811533 | 235.8671 | 101.78
2.811976 | 235.8569 | 101.8
2.812432 | 235.8264 | 101.82
2.812893 | 235.7916 | 101.84
2.813359 | 235.7509 | 101.86
2.813766 | 235.7314 | 101.88
2.814138 | 235.7164 | 101.9
2.814583 | 235.7085 | 101.92
2.815035 | 235.7157 | 101.94
2.815485 | 235.7297 | 101.96
2.815968 | 235.7369 | 101.98
2.81635 | 235.7517 | 102
2.81679 | 235.7895 | 102.02
2.817246 | 235.84 | 102.04
2.817674 | 235.9053 | 102.06
2.818115 | 235.9797 | 102.08
2.818577 | 236.0543 | 102.1
2.818987 | 236.1231 | 102.12
2.819458 | 236.17 | 102.14
2.819964 | 236.1827 | 102.16
2.820414 | 236.179 | 102.18
2.82089 | 236.1801 | 102.2
2.82138 | 236.185 | 102.22
2.82184 | 236.1942 | 102.24
2.822244 | 236.2127 | 102.26
2.822694 | 236.2231 | 102.28
2.82314 | 236.2133 | 102.3
2.823616 | 236.1773 | 102.32
2.82408 | 236.1335 | 102.34
2.824509 | 236.0901 | 102.36
2.824905 | 236.0594 | 102.38
2.825329 | 236.0508 | 102.4
2.825762 | 236.0701 | 102.42
2.826196 | 236.1032 | 102.44
2.826622 | 236.1469 | 102.46
2.827035 | 236.1902 | 102.48
2.827493 | 236.2108 | 102.5
2.827957 | 236.2163 | 102.52
2.828402 | 236.2179 | 102.54
2.828891 | 236.2226 | 102.56
2.829337 | 236.2324 | 102.58
2.82974 | 236.2603 | 102.6
2.830147 | 236.3073 | 102.62
2.830617 | 236.355 | 102.64
2.831049 | 236.4016 | 102.66
2.831477 | 236.432 | 102.68
2.831933 | 236.4559 | 102.7
2.832352 | 236.472 | 102.72
2.832756 | 236.4905 | 102.74
2.833208 | 236.5119 | 102.76
2.833663 | 236.5502 | 102.78
2.834112 | 236.583 | 102.8
2.834584 | 236.6052 | 102.82
2.835016 | 236.6138 | 102.84
2.835358 | 236.5931 | 102.86
2.835781 | 236.5626 | 102.88
2.836202 | 236.5289 | 102.9
2.836627 | 236.4968 | 102.92
2.83705 | 236.4645 | 102.94
2.837461 | 236.4466 | 102.96
2.837852 | 236.44 | 102.98
2.838302 | 236.4494 | 103
2.838754 | 236.4496 | 103.02
2.839205 | 236.4536 | 103.04
2.839637 | 236.4849 | 103.06
2.84006 | 236.5141 | 103.08
2.840464 | 236.5399 | 103.1
2.84093 | 236.5925 | 103.12
2.841416 | 236.6556 | 103.14
2.841909 | 236.7005 | 103.16
2.842395 | 236.738 | 103.18
2.842832 | 236.7571 | 103.2
2.843238 | 236.7561 | 103.22
2.843729 | 236.7523 | 103.24
2.844221 | 236.7504 | 103.26
2.844673 | 236.7605 | 103.28
2.845157 | 236.7939 | 103.3
2.845602 | 236.8277 | 103.32
2.845996 | 236.8575 | 103.34
2.84643 | 236.8815 | 103.36
2.84684 | 236.8815 | 103.38
2.847259 | 236.8646 | 103.4
2.847668 | 236.8358 | 103.42
2.84808 | 236.8002 | 103.44
2.848521 | 236.7702 | 103.46
2.849017 | 236.7539 | 103.48
2.849465 | 236.7369 | 103.5
2.849896 | 236.7356 | 103.52
2.850349 | 236.7398 | 103.54
2.850764 | 236.7461 | 103.56
2.851221 | 236.7538 | 103.58
2.851721 | 236.7721 | 103.6
2.852193 | 236.8017 | 103.62
2.852682 | 236.853 | 103.64
2.853175 | 236.9185 | 103.66
2.85362 | 236.993 | 103.68
2.853976 | 237.067 | 103.7
2.854405 | 237.1297 | 103.72
2.854901 | 237.1685 | 103.74
2.855384 | 237.168 | 103.76
2.855828 | 237.1606 | 103.78
2.856225 | 237.16 | 103.8
2.85658 | 237.1641 | 103.82
2.857021 | 237.1673 | 103.84
2.857437 | 237.1874 | 103.86
2.857867 | 237.1982 | 103.88
2.858281 | 237.1837 | 103.9
2.858707 | 237.1601 | 103.92
2.85912 | 237.1276 | 103.94
2.859578 | 237.0981 | 103.96
2.859998 | 237.0845 | 103.98
2.860423 | 237.0918 | 104
2.860857 | 237.1062 | 104.02
2.861313 | 237.1486 | 104.04
2.861735 | 237.1891 | 104.06
2.862233 | 237.218 | 104.08
2.862697 | 237.2342 | 104.1
2.863139 | 237.2482 | 104.12
2.863595 | 237.2479 | 104.14
2.864063 | 237.2504 | 104.16
2.864461 | 237.2614 | 104.18
2.864854 | 237.2892 | 104.2
2.865283 | 237.3171 | 104.22
2.865729 | 237.3441 | 104.24
2.86616 | 237.3701 | 104.26
2.866604 | 237.3862 | 104.28
2.866967 | 237.392 | 104.3
2.867355 | 237.3996 | 104.32
2.867781 | 237.4182 | 104.34
2.868192 | 237.4468 | 104.36
2.868592 | 237.4865 | 104.38
2.868983 | 237.5195 | 104.4
2.869353 | 237.5562 | 104.42
2.869761 | 237.5572 | 104.44
2.870219 | 237.534 | 104.46
2.870641 | 237.5053 | 104.48
2.871066 | 237.4775 | 104.5
2.871495 | 237.4356 | 104.52
2.871914 | 237.4185 | 104.54
2.872343 | 237.4044 | 104.56
2.872853 | 237.399 | 104.58
2.873331 | 237.4067 | 104.6
2.873793 | 237.4165 | 104.62
2.874295 | 237.4273 | 104.64
2.874727 | 237.4532 | 104.66
2.875125 | 237.4781 | 104.68
2.8756 | 237.5045 | 104.7
2.876026 | 237.5461 | 104.72
2.876464 | 237.6014 | 104.74
2.876913 | 237.6522 | 104.76
2.877345 | 237.6831 | 104.78
2.877727 | 237.6929 | 104.8
2.878161 | 237.6902 | 104.82
2.878585 | 237.6799 | 104.84
2.878996 | 237.6788 | 104.86
2.87939 | 237.6959 | 104.88
2.879835 | 237.7229 | 104.9
2.880265 | 237.7559 | 104.92
2.880713 | 237.7831 | 104.94
2.881124 | 237.7986 | 104.96
2.88152 | 237.7931 | 104.98
2.881921 | 237.7755 | 105
2.882317 | 237.7522 | 105.02
2.882708 | 237.7246 | 105.04
2.883185 | 237.7006 | 105.06
2.883641 | 237.6967 | 105.08
2.884093 | 237.6971 | 105.1
2.884557 | 237.6951 | 105.12
2.885028 | 237.6938 | 105.14
2.885434 | 237.6897 | 105.16
2.885876 | 237.6761 | 105.18
2.886353 | 237.6791 | 105.2
2.88682 | 237.7041 | 105.22
2.8873 | 237.7479 | 105.24
2.887785 | 237.8174 | 105.26
2.888187 | 237.8924 | 105.28
2.888614 | 237.9696 | 105.3
2.889024 | 238.0299 | 105.32
2.88945 | 238.0639 | 105.34
2.889895 | 238.057 | 105.36
2.890335 | 238.0514 | 105.38
2.890741 | 238.0586 | 105.4
2.891207 | 238.0595 | 105.42
2.891649 | 238.0647 | 105.44
2.892074 | 238.0854 | 105.46
2.892519 | 238.0952 | 105.48
2.89296 | 238.0726 | 105.5
2.893361 | 238.0407 | 105.52
2.893831 | 238.0089 | 105.54
2.894321 | 237.9793 | 105.56
2.894758 | 237.9632 | 105.58
2.895205 | 237.9707 | 105.6
2.895645 | 237.9963 | 105.62
2.896025 | 238.0345 | 105.64
2.896423 | 238.0708 | 105.66
2.896855 | 238.0967 | 105.68
2.897301 | 238.1074 | 105.7
2.897741 | 238.1087 | 105.72
2.898184 | 238.1095 | 105.74
2.89858 | 238.1151 | 105.76
2.898904 | 238.1251 | 105.78
2.899348 | 238.1511 | 105.8
2.899793 | 238.1914 | 105.82
2.900226 | 238.2274 | 105.84
2.900644 | 238.2595 | 105.86
2.901041 | 238.2824 | 105.88
2.901437 | 238.2967 | 105.9
2.901902 | 238.3025 | 105.92
2.902335 | 238.3202 | 105.94
2.90276 | 238.3471 | 105.96
2.903189 | 238.3776 | 105.98
2.903611 | 238.4084 | 106
2.904056 | 238.4338 | 106.02
2.904554 | 238.4224 | 106.04
2.905044 | 238.3986 | 106.06
2.90552 | 238.362 | 106.08
2.906004 | 238.3224 | 106.1
2.906458 | 238.2829 | 106.12
2.906843 | 238.2624 | 106.14
2.907297 | 238.2443 | 106.16
2.907721 | 238.2512 | 106.18
2.908159 | 238.2587 | 106.2
2.908589 | 238.2666 | 106.22
2.909003 | 238.2766 | 106.24
2.909381 | 238.3031 | 106.26
2.90979 | 238.3223 | 106.28
2.91021 | 238.3488 | 106.3
2.910618 | 238.3975 | 106.32
2.911023 | 238.4588 | 106.34
2.911449 | 238.5012 | 106.36
2.911872 | 238.5399 | 106.38
2.912293 | 238.553 | 106.4
2.912729 | 238.546 | 106.42
2.913152 | 238.5349 | 106.44
2.913591 | 238.5327 | 106.46
2.914011 | 238.5447 | 106.48
2.914422 | 238.5701 | 106.5
2.914884 | 238.6004 | 106.52
2.915325 | 238.6251 | 106.54
2.915771 | 238.6417 | 106.56
2.916254 | 238.6348 | 106.58
2.916732 | 238.6129 | 106.6
2.917129 | 238.5844 | 106.62
2.917577 | 238.5543 | 106.64
2.918046 | 238.5338 | 106.66
2.918531 | 238.5222 | 106.68
2.918998 | 238.5224 | 106.7
2.919432 | 238.5244 | 106.72
2.919832 | 238.524 | 106.74
2.920307 | 238.5224 | 106.76
2.920736 | 238.5176 | 106.78
2.92116 | 238.5333 | 106.8
2.921577 | 238.567 | 106.82
2.921991 | 238.6219 | 106.84
2.922346 | 238.6836 | 106.86
2.922799 | 238.7634 | 106.88
2.923268 | 238.8276 | 106.9
2.923697 | 238.878 | 106.92
2.924132 | 238.893 | 106.94
2.924576 | 238.8868 | 106.96
2.924981 | 238.8787 | 106.98
2.925413 | 238.8751 | 107
2.92589 | 238.8711 | 107.02
2.926345 | 238.8781 | 107.04
2.9268 | 238.8975 | 107.06
2.927252 | 238.8939 | 107.08
2.927604 | 238.8753 | 107.1
2.927965 | 238.8494 | 107.12
2.928411 | 238.8218 | 107.14
2.928854 | 238.7925 | 107.16
2.929305 | 238.7843 | 107.18
2.929731 | 238.8016 | 107.2
2.93008 | 238.8181 | 107.22
2.930439 | 238.8506 | 107.24
2.930849 | 238.8895 | 107.26
2.931239 | 238.9142 | 107.28
2.931676 | 238.9131 | 107.3
2.932109 | 238.9259 | 107.32
2.932473 | 238.9305 | 107.34
2.932839 | 238.9251 | 107.36
2.933264 | 238.9326 | 107.38
2.933664 | 238.9626 | 107.4
2.93407 | 238.9832 | 107.42
2.934489 | 239.012 | 107.44
2.934893 | 239.0425 | 107.46
2.935359 | 239.0571 | 107.48
2.935871 | 239.061 | 107.5
2.936322 | 239.0775 | 107.52
2.936769 | 239.092 | 107.54
2.937218 | 239.121 | 107.56
2.937648 | 239.155 | 107.58
2.938049 | 239.19 | 107.6
2.938523 | 239.2058 | 107.62
2.939003 | 239.2001 | 107.64
2.939471 | 239.1676 | 107.66
2.939933 | 239.1299 | 107.68
2.940372 | 239.0948 | 107.7
2.940727 | 239.0674 | 107.72
2.941117 | 239.0427 | 107.74
2.941533 | 239.0316 | 107.76
2.941956 | 239.0445 | 107.78
2.942384 | 239.0463 | 107.8
2.942803 | 239.0412 | 107.82
2.943186 | 239.0572 | 107.84
2.943658 | 239.0836 | 107.86
2.944126 | 239.0996 | 107.88
2.944553 | 239.1362 | 107.9
2.944973 | 239.1943 | 107.92
2.945423 | 239.2459 | 107.94
2.945827 | 239.2898 | 107.96
2.946295 | 239.3192 | 107.98
2.94675 | 239.3256 | 108
2.947211 | 239.3163 | 108.02
2.947674 | 239.3183 | 108.04
2.948136 | 239.3195 | 108.06
2.94854 | 239.3424 | 108.08
2.948997 | 239.374 | 108.1
2.949485 | 239.4059 | 108.12
2.949973 | 239.4195 | 108.14
2.950465 | 239.4292 | 108.16
2.950899 | 239.4121 | 108.18
2.951238 | 239.3852 | 108.2
2.951629 | 239.3471 | 108.22
2.952072 | 239.3162 | 108.24
2.952495 | 239.2902 | 108.26
2.952915 | 239.276 | 108.28
2.95333 | 239.2655 | 108.3
2.953695 | 239.2711 | 108.32
2.954123 | 239.2787 | 108.34
2.954549 | 239.2782 | 108.36
2.954967 | 239.2892 | 108.38
2.9554 | 239.3156 | 108.4
2.955845 | 239.3477 | 108.42
2.956256 | 239.3974 | 108.44
2.956684 | 239.4624 | 108.46
2.957124 | 239.5307 | 108.48
2.957559 | 239.5961 | 108.5
2.958002 | 239.6452 | 108.52
2.958416 | 239.6576 | 108.54
2.958784 | 239.6567 | 108.56
2.959208 | 239.658 | 108.58
2.959653 | 239.6591 | 108.6
2.960088 | 239.6646 | 108.62
2.960537 | 239.6812 | 108.64
2.960981 | 239.6904 | 108.66
2.961355 | 239.6757 | 108.68
2.961737 | 239.6478 | 108.7
2.962122 | 239.6121 | 108.72
2.962493 | 239.5723 | 108.74
2.962908 | 239.5452 | 108.76
2.963316 | 239.5349 | 108.78
2.963709 | 239.5403 | 108.8
2.964141 | 239.5627 | 108.82
2.964576 | 239.5921 | 108.84
2.965013 | 239.6168 | 108.86
2.965425 | 239.6265 | 108.88
2.965839 | 239.6333 | 108.9
2.966241 | 239.6328 | 108.92
2.966702 | 239.6371 | 108.94
2.967162 | 239.6485 | 108.96
2.967623 | 239.6759 | 108.98
2.968114 | 239.7147 | 109
2.968595 | 239.7642 | 109.02
2.96901 | 239.8115 | 109.04
2.969449 | 239.8528 | 109.06
2.969932 | 239.8781 | 109.08
2.970414 | 239.8971 | 109.1
2.970876 | 239.9101 | 109.12
2.971349 | 239.9285 | 109.14
2.971737 | 239.9446 | 109.16
2.972072 | 239.9732 | 109.18
2.972477 | 239.9844 | 109.2
2.972886 | 239.9856 | 109.22
2.973274 | 239.9667 | 109.24
2.973681 | 239.9389 | 109.26
2.974051 | 239.8962 | 109.28
2.974481 | 239.8596 | 109.3
2.974916 | 239.8283 | 109.32
2.975358 | 239.8001 | 109.34
2.975766 | 239.7872 | 109.36
2.976181 | 239.7923 | 109.38
2.976577 | 239.7949 | 109.4
2.976986 | 239.7976 | 109.42
2.977434 | 239.8214 | 109.44
2.977855 | 239.8553 | 109.46
2.978271 | 239.8825 | 109.48
2.978713 | 239.9235 | 109.5
2.979142 | 239.9867 | 109.52
2.979609 | 240.0464 | 109.54
2.980065 | 240.0792 | 109.56
2.980481 | 240.0991 | 109.58
2.980907 | 240.1051 | 109.6
2.981345 | 240.0889 | 109.62
2.981725 | 240.0767 | 109.64
2.982113 | 240.0862 | 109.66
2.982521 | 240.1096 | 109.68
2.982949 | 240.1361 | 109.7
2.983395 | 240.1613 | 109.72
2.983827 | 240.1719 | 109.74
2.984221 | 240.1758 | 109.76
2.984659 | 240.1631 | 109.78
2.985106 | 240.1357 | 109.8
2.98555 | 240.1013 | 109.82
2.985965 | 240.0732 | 109.84
2.986383 | 240.0447 | 109.86
2.986775 | 240.0248 | 109.88
2.987209 | 240.0152 | 109.9
2.987673 | 240.0187 | 109.92
2.988101 | 240.0257 | 109.94
2.988559 | 240.0281 | 109.96
2.989008 | 240.0407 | 109.98
2.989403 | 240.0695 | 110
2.989785 | 240.1107 | 110.02
2.990241 | 240.1607 | 110.04
2.990717 | 240.2307 | 110.06
2.991153 | 240.2987 | 110.08
2.991588 | 240.3606 | 110.1
2.991922 | 240.3975 | 110.12
2.992265 | 240.4006 | 110.14
2.99266 | 240.3945 | 110.16
2.993045 | 240.4022 | 110.18
2.993434 | 240.4051 | 110.2
2.993845 | 240.4091 | 110.22
2.994234 | 240.4282 | 110.24
2.994653 | 240.4321 | 110.26
2.995113 | 240.4122 | 110.28
2.995557 | 240.374 | 110.3
2.995985 | 240.3371 | 110.32
2.996414 | 240.2941 | 110.34
2.996839 | 240.2678 | 110.36
2.997267 | 240.2663 | 110.38
2.997745 | 240.286 | 110.4
2.998196 | 240.314 | 110.42
2.998655 | 240.3485 | 110.44
2.999104 | 240.3831 | 110.46
2.999512 | 240.3801 | 110.48
2.999938 | 240.3764 | 110.5
3.000397 | 240.377 | 110.52
3.000839 | 240.3861 | 110.54
3.001281 | 240.398 | 110.56
3.001762 | 240.4338 | 110.58
3.002194 | 240.4728 | 110.6
3.002553 | 240.5181 | 110.62
3.002955 | 240.5587 | 110.64
3.003381 | 240.584 | 110.66
3.003796 | 240.6032 | 110.68
3.00421 | 240.6234 | 110.7
3.004602 | 240.6392 | 110.72
3.005015 | 240.6571 | 110.74
3.005445 | 240.6809 | 110.76
3.005869 | 240.7054 | 110.78
3.006284 | 240.7197 | 110.8
3.00671 | 240.7045 | 110.82
3.00708 | 240.6804 | 110.84
3.007469 | 240.6502 | 110.86
3.007904 | 240.6147 | 110.88
3.00834 | 240.5793 | 110.9
3.008762 | 240.5564 | 110.92
3.009209 | 240.5361 | 110.94
3.009621 | 240.5295 | 110.96
3.010037 | 240.5326 | 110.98
3.010498 | 240.5351 | 111
3.010969 | 240.545 | 111.02
3.011438 | 240.5719 | 111.04
3.011908 | 240.5966 | 111.06
3.012312 | 240.6273 | 111.08
3.012641 | 240.6694 | 111.1
3.01312 | 240.7288 | 111.12
3.013606 | 240.7762 | 111.14
3.014031 | 240.8087 | 111.16
3.014457 | 240.8204 | 111.18
3.014844 | 240.8208 | 111.2
3.015219 | 240.8086 | 111.22
3.015661 | 240.8054 | 111.24
3.016103 | 240.8104 | 111.26
3.016559 | 240.8356 | 111.28
3.017012 | 240.8591 | 111.3
3.017447 | 240.8791 | 111.32
3.017849 | 240.887 | 111.34
3.018321 | 240.8841 | 111.36
3.018776 | 240.8633 | 111.38
3.019217 | 240.8413 | 111.4
3.01966 | 240.8153 | 111.42
3.020101 | 240.797 | 111.44
3.020491 | 240.7871 | 111.46
3.02091 | 240.7853 | 111.48
3.021361 | 240.7827 | 111.5
3.021801 | 240.7785 | 111.52
3.022241 | 240.7662 | 111.54
3.022661 | 240.7597 | 111.56
3.023024 | 240.7654 | 111.58
3.023377 | 240.7891 | 111.6
3.023758 | 240.838 | 111.62
3.024136 | 240.9012 | 111.64
3.024543 | 240.974 | 111.66
3.024957 | 241.0411 | 111.68
3.025365 | 241.0995 | 111.7
3.025766 | 241.1235 | 111.72
3.026161 | 241.1213 | 111.74
3.026556 | 241.1171 | 111.76
3.026969 | 241.1155 | 111.78
3.0274 | 241.1145 | 111.8
3.027785 | 241.1203 | 111.82
3.028205 | 241.1361 | 111.84
3.028629 | 241.1337 | 111.86
3.029062 | 241.1142 | 111.88
3.029508 | 241.0791 | 111.9
3.029972 | 241.0474 | 111.92
3.030375 | 241.0167 | 111.94
3.030723 | 240.998 | 111.96
3.031168 | 241.0008 | 111.98
3.031609 | 241.0199 | 112
3.03205 | 241.0514 | 112.02
3.032495 | 241.085 | 112.04
3.032898 | 241.109 | 112.06
3.033239 | 241.1215 | 112.08
3.03366 | 241.1236 | 112.1
3.03409 | 241.1219 | 112.12
3.034494 | 241.1312 | 112.14
3.034886 | 241.1478 | 112.16
3.035285 | 241.1699 | 112.18
3.035657 | 241.2038 | 112.2
3.036099 | 241.2382 | 112.22
3.036538 | 241.2622 | 112.24
3.036983 | 241.2748 | 112.26
3.037424 | 241.28 | 112.28
3.037868 | 241.2896 | 112.3
3.038245 | 241.3021 | 112.32
3.038713 | 241.3221 | 112.34
3.039165 | 241.3541 | 112.36
3.039577 | 241.3874 | 112.38
3.040014 | 241.4014 | 112.4
3.04045 | 241.3909 | 112.42
3.040838 | 241.3629 | 112.44
3.04121 | 241.3275 | 112.46
3.041677 | 241.2921 | 112.48
3.042091 | 241.2599 | 112.5
3.042505 | 241.2409 | 112.52
3.042921 | 241.2276 | 112.54
3.043305 | 241.2285 | 112.56
3.043653 | 241.2296 | 112.58
3.044076 | 241.2356 | 112.6
3.044492 | 241.2436 | 112.62
3.044903 | 241.2673 | 112.64
3.045315 | 241.2914 | 112.66
3.045729 | 241.3224 | 112.68
3.046185 | 241.3628 | 112.7
3.046662 | 241.4184 | 112.72
3.047074 | 241.46 | 112.74
3.047512 | 241.4867 | 112.76
3.047908 | 241.4924 | 112.78
3.048301 | 241.491 | 112.8
3.048765 | 241.4835 | 112.82
3.049245 | 241.4825 | 112.84
3.049676 | 241.4968 | 112.86
3.050091 | 241.5233 | 112.88
3.050523 | 241.5471 | 112.9
3.050943 | 241.5642 | 112.92
3.051291 | 241.573 | 112.94
3.051697 | 241.5652 | 112.96
3.052142 | 241.5401 | 112.98
3.052594 | 241.5126 | 113
3.053035 | 241.4879 | 113.02
3.053441 | 241.4659 | 113.04
3.053763 | 241.4515 | 113.06
3.054132 | 241.4485 | 113.08
3.054565 | 241.446 | 113.1
3.054978 | 241.438 | 113.12
3.055381 | 241.437 | 113.14
3.055776 | 241.4338 | 113.16
3.056164 | 241.45 | 113.18
3.056633 | 241.482 | 113.2
3.057105 | 241.5316 | 113.22
3.057577 | 241.5919 | 113.24
3.058017 | 241.6591 | 113.26
3.058466 | 241.7216 | 113.28
3.058883 | 241.7771 | 113.3
3.059334 | 241.7979 | 113.32
3.059824 | 241.7971 | 113.34
3.060261 | 241.8007 | 113.36
3.060714 | 241.8037 | 113.38
3.061178 | 241.7983 | 113.4
3.061622 | 241.8024 | 113.42
3.061981 | 241.8114 | 113.44
3.062421 | 241.8087 | 113.46
3.062881 | 241.7836 | 113.48
3.063327 | 241.7468 | 113.5
3.063766 | 241.715 | 113.52
3.064167 | 241.6903 | 113.54
3.064515 | 241.6753 | 113.56
3.064895 | 241.6803 | 113.58
3.06529 | 241.7042 | 113.6
3.065686 | 241.7444 | 113.62
3.066096 | 241.7752 | 113.64
3.066486 | 241.8002 | 113.66
3.066928 | 241.8111 | 113.68
3.067405 | 241.8143 | 113.7
3.067838 | 241.8141 | 113.72
3.068249 | 241.82 | 113.74
3.06867 | 241.8282 | 113.76
3.069078 | 241.8522 | 113.78
3.069493 | 241.8899 | 113.8
3.069966 | 241.922 | 113.82
3.070407 | 241.9505 | 113.84
3.070846 | 241.9697 | 113.86
3.071285 | 241.9857 | 113.88
3.071731 | 241.9967 | 113.9
3.072094 | 242.008 | 113.92
3.072487 | 242.0327 | 113.94
3.072964 | 242.0568 | 113.96
3.073456 | 242.0815 | 113.98
3.073926 | 242.0943 | 114
3.074366 | 242.0784 | 114.02
3.074715 | 242.0523 | 114.04
3.075049 | 242.0233 | 114.06
3.075428 | 241.9848 | 114.08
3.075859 | 241.9491 | 114.1
3.076258 | 241.9265 | 114.12
3.076683 | 241.9087 | 114.14
3.077061 | 241.9077 | 114.16
3.077466 | 241.9076 | 114.18
3.077933 | 241.9113 | 114.2
3.078374 | 241.9307 | 114.22
3.078809 | 241.9515 | 114.24
3.079253 | 241.9754 | 114.26
3.07968 | 242.015 | 114.28
3.080103 | 242.0641 | 114.3
3.080585 | 242.1182 | 114.32
3.081044 | 242.1592 | 114.34
3.081512 | 242.1782 | 114.36
3.081951 | 242.173 | 114.38
3.082373 | 242.1595 | 114.4
3.082755 | 242.1491 | 114.42
3.083178 | 242.1524 | 114.44
3.083603 | 242.1738 | 114.46
3.084054 | 242.2017 | 114.48
3.084474 | 242.2319 | 114.5
3.084882 | 242.2501 | 114.52
3.085237 | 242.2531 | 114.54
3.085579 | 242.2393 | 114.56
3.085977 | 242.2194 | 114.58
3.086367 | 242.1896 | 114.6
3.086735 | 242.164 | 114.62
3.087147 | 242.1505 | 114.64
3.087505 | 242.1443 | 114.66
3.087906 | 242.1409 | 114.68
3.088319 | 242.1393 | 114.7
3.088731 | 242.1333 | 114.72
3.089153 | 242.1214 | 114.74
3.08955 | 242.1165 | 114.76
3.08994 | 242.1257 | 114.78
3.090358 | 242.1592 | 114.8
3.090801 | 242.2102 | 114.82
3.091242 | 242.2821 | 114.84
3.091682 | 242.3547 | 114.86
3.092117 | 242.4216 | 114.88
3.09255 | 242.4659 | 114.9
3.09299 | 242.4776 | 114.92
3.093482 | 242.4579 | 114.94
3.093912 | 242.4542 | 114.96
3.09435 | 242.4562 | 114.98
3.094812 | 242.4581 | 115
3.095249 | 242.4698 | 115.02
3.095638 | 242.4882 | 115.04
3.096052 | 242.4775 | 115.06
3.096501 | 242.4486 | 115.08
3.096942 | 242.4126 | 115.1
3.097342 | 242.3748 | 115.12
3.097729 | 242.3514 | 115.14
3.098059 | 242.3383 | 115.16
3.098436 | 242.3508 | 115.18
3.098853 | 242.3749 | 115.2
3.099247 | 242.4155 | 115.22
3.099649 | 242.4436 | 115.24
3.100075 | 242.4621 | 115.26
3.100434 | 242.4651 | 115.28
3.100822 | 242.467 | 115.3
3.101258 | 242.4597 | 115.32
3.101669 | 242.4653 | 115.34
3.10208 | 242.4814 | 115.36
3.102507 | 242.514 | 115.38
3.102912 | 242.5476 | 115.4
3.10334 | 242.5954 | 115.42
3.103816 | 242.6226 | 115.44
3.104249 | 242.6457 | 115.46
3.104703 | 242.6577 | 115.48
3.105156 | 242.6751 | 115.5
3.105574 | 242.6901 | 115.52
3.105982 | 242.7171 | 115.54
3.106431 | 242.7389 | 115.56
3.106863 | 242.7597 | 115.58
3.10729 | 242.764 | 115.6
3.107714 | 242.7355 | 115.62
3.10816 | 242.7003 | 115.64
3.108586 | 242.666 | 115.66
3.109034 | 242.6229 | 115.68
3.109432 | 242.5837 | 115.7
3.109864 | 242.5548 | 115.72
3.11028 | 242.542 | 115.74
3.110713 | 242.5443 | 115.76
3.111097 | 242.5508 | 115.78
3.111549 | 242.5567 | 115.8
3.11201 | 242.5868 | 115.82
3.112444 | 242.614 | 115.84
3.11287 | 242.6327 | 115.86
3.1133 | 242.6689 | 115.88
3.113655 | 242.7255 | 115.9
3.114053 | 242.7772 | 115.92
3.114499 | 242.8197 | 115.94
3.114944 | 242.8478 | 115.96
3.115351 | 242.8522 | 115.98
3.115793 | 242.841 | 116
3.116153 | 242.8335 | 116.02
3.116534 | 242.8325 | 116.04
3.11692 | 242.8496 | 116.06
3.117301 | 242.8809 | 116.08
3.117681 | 242.9095 | 116.1
3.118057 | 242.933 | 116.12
3.118433 | 242.9424 | 116.14
3.118857 | 242.9238 | 116.16
3.119329 | 242.8903 | 116.18
3.119739 | 242.8472 | 116.2
3.120143 | 242.7988 | 116.22
3.120542 | 242.7628 | 116.24
3.120956 | 242.7453 | 116.26
3.121356 | 242.7295 | 116.28
3.121791 | 242.7351 | 116.3
3.122234 | 242.7408 | 116.32
3.122666 | 242.7455 | 116.34
3.123104 | 242.7624 | 116.36
3.123526 | 242.8031 | 116.38
3.123858 | 242.8518 | 116.4
3.124265 | 242.9119 | 116.42
3.124732 | 242.9803 | 116.44
3.125164 | 243.0542 | 116.46
3.125599 | 243.1147 | 116.48
3.126047 | 243.15 | 116.5
3.126392 | 243.1559 | 116.52
3.126777 | 243.1494 | 116.54
3.127178 | 243.1406 | 116.56
3.127572 | 243.1383 | 116.58
3.127971 | 243.1384 | 116.6
3.128372 | 243.1491 | 116.62
3.128747 | 243.1584 | 116.64
3.129154 | 243.1449 | 116.66
3.129621 | 243.1191 | 116.68
3.13004 | 243.0781 | 116.7
3.13041 | 243.0489 | 116.72
3.130805 | 243.02 | 116.74
3.131206 | 243.0149 | 116.76
3.131644 | 243.0172 | 116.78
3.132113 | 243.0487 | 116.8
3.132545 | 243.0774 | 116.82
3.13297 | 243.1139 | 116.84
3.133406 | 243.1231 | 116.86
3.133832 | 243.1208 | 116.88
3.134236 | 243.1175 | 116.9
3.134675 | 243.122 | 116.92
3.135131 | 243.1291 | 116.94
3.135582 | 243.1559 | 116.96
3.136035 | 243.1991 | 116.98
3.13644 | 243.2418 | 117
3.136781 | 243.2781 | 117.02
3.137184 | 243.2989 | 117.04
3.137603 | 243.3152 | 117.06
3.138015 | 243.3277 | 117.08
3.138427 | 243.3439 | 117.1
3.138836 | 243.3621 | 117.12
3.139209 | 243.395 | 117.14
3.139599 | 243.4271 | 117.16
3.140041 | 243.4483 | 117.18
3.140513 | 243.4388 | 117.2
3.140942 | 243.4149 | 117.22
3.141347 | 243.3779 | 117.24
3.141716 | 243.3376 | 117.26
3.142097 | 243.2978 | 117.28
3.142562 | 243.2687 | 117.3
3.142994 | 243.2383 | 117.32
3.143434 | 243.2288 | 117.34
3.143896 | 243.2274 | 117.36
3.144321 | 243.2298 | 117.38
3.144676 | 243.2378 | 117.4
3.145108 | 243.2657 | 117.42
3.145545 | 243.2947 | 117.44
3.145965 | 243.3263 | 117.46
3.146388 | 243.3676 | 117.48
3.146794 | 243.4254 | 117.5
3.147137 | 243.4773 | 117.52
3.147546 | 243.5008 | 117.54
3.147964 | 243.5089 | 117.56
3.148346 | 243.506 | 117.58
3.148752 | 243.4966 | 117.6
3.149161 | 243.491 | 117.62
3.149569 | 243.5114 | 117.64
3.150011 | 243.5343 | 117.66
3.150444 | 243.5625 | 117.68
3.150861 | 243.5814 | 117.7
3.151284 | 243.5913 | 117.72
3.151703 | 243.5804 | 117.74
3.152161 | 243.5607 | 117.76
3.15261 | 243.526 | 117.78
3.153076 | 243.4924 | 117.8
3.153511 | 243.46 | 117.82
3.153931 | 243.4453 | 117.84
3.154381 | 243.4292 | 117.86
3.1548 | 243.4289 | 117.88
3.155227 | 243.4309 | 117.9
3.155684 | 243.4327 | 117.92
3.156124 | 243.4336 | 117.94
3.156552 | 243.453 | 117.96
3.157005 | 243.4862 | 117.98
3.157416 | 243.5309 | 118
3.157795 | 243.5923 | 118.02
3.158207 | 243.6546 | 118.04
3.158625 | 243.7182 | 118.06
3.159029 | 243.7673 | 118.08
3.159437 | 243.7958 | 118.1
3.159826 | 243.7912 | 118.12
3.160203 | 243.7827 | 118.14
3.160614 | 243.7852 | 118.16
3.16102 | 243.7858 | 118.18
3.161419 | 243.7933 | 118.2
3.161824 | 243.805 | 118.22
3.162217 | 243.8095 | 118.24
3.162604 | 243.7829 | 118.26
3.163013 | 243.7476 | 118.28
3.163428 | 243.7137 | 118.3
3.163906 | 243.6886 | 118.32
3.164318 | 243.6614 | 118.34
3.164733 | 243.66 | 118.36
3.165096 | 243.6692 | 118.38
3.165492 | 243.694 | 118.4
3.165929 | 243.7113 | 118.42
3.166343 | 243.7416 | 118.44
3.166775 | 243.747 | 118.46
3.167207 | 243.7554 | 118.48
3.167569 | 243.7519 | 118.5
3.167953 | 243.7669 | 118.52
3.168363 | 243.778 | 118.54
3.168782 | 243.8112 | 118.56
3.169181 | 243.8442 | 118.58
3.169597 | 243.8801 | 118.6
3.169971 | 243.9076 | 118.62
3.170377 | 243.9329 | 118.64
3.170794 | 243.9442 | 118.66
3.17121 | 243.9548 | 118.68
3.171653 | 243.9694 | 118.7
3.172091 | 243.9932 | 118.72
3.172499 | 244.0175 | 118.74
3.172875 | 244.0447 | 118.76
3.17334 | 244.0659 | 118.78
3.173773 | 244.0568 | 118.8
3.174213 | 244.028 | 118.82
3.174646 | 243.9918 | 118.84
3.175128 | 243.9615 | 118.86
3.17553 | 243.9226 | 118.88
3.175932 | 243.8996 | 118.9
3.176344 | 243.8826 | 118.92
3.176756 | 243.884 | 118.94
3.177158 | 243.8798 | 118.96
3.177552 | 243.8799 | 118.98
3.177904 | 243.894 | 119
3.178281 | 243.9195 | 119.02
3.178675 | 243.934 | 119.04
3.179054 | 243.9615 | 119.06
3.179446 | 244.003 | 119.08
3.179823 | 244.0499 | 119.1
3.180206 | 244.0849 | 119.12
3.180625 | 244.11 | 119.14
3.181042 | 244.107 | 119.16
3.181437 | 244.0963 | 119.18
3.181854 | 244.0891 | 119.2
3.182262 | 244.0874 | 119.22
3.18266 | 244.1069 | 119.24
3.183081 | 244.1404 | 119.26
3.183535 | 244.1743 | 119.28
3.183978 | 244.1913 | 119.3
3.184426 | 244.2026 | 119.32
3.184881 | 244.1946 | 119.34
3.185319 | 244.1742 | 119.36
3.185688 | 244.1468 | 119.38
3.186127 | 244.1129 | 119.4
3.18662 | 244.088 | 119.42
3.187092 | 244.0626 | 119.44
3.187527 | 244.0554 | 119.46
3.187941 | 244.0499 | 119.48
3.188303 | 244.0509 | 119.5
3.188681 | 244.0455 | 119.52
3.189094 | 244.0555 | 119.54
3.189479 | 244.0701 | 119.56
3.189872 | 244.1024 | 119.58
3.190273 | 244.1574 | 119.6
3.190686 | 244.2262 | 119.62
3.191122 | 244.2965 | 119.64
3.191567 | 244.366 | 119.66
3.191975 | 244.4152 | 119.68
3.192398 | 244.4285 | 119.7
3.192819 | 244.42 | 119.72
3.193227 | 244.4186 | 119.74
3.193656 | 244.4159 | 119.76
3.194119 | 244.4215 | 119.78
3.19456 | 244.4284 | 119.8
3.194995 | 244.4397 | 119.82
3.195448 | 244.435 | 119.84
3.195856 | 244.4109 | 119.86
3.196229 | 244.3736 | 119.88
3.196671 | 244.3447 | 119.9
3.197137 | 244.3214 | 119.92
3.197575 | 244.3048 | 119.94
3.198 | 244.3122 | 119.96
3.198452 | 244.3338 | 119.98
3.19888 | 244.3614 | 120
3.19931 | 244.3989 | 120.02
3.199729 | 244.4202 | 120.04
3.20014 | 244.4246 | 120.06
3.200545 | 244.4249 | 120.08
3.200948 | 244.4251 | 120.1
3.20133 | 244.4178 | 120.12
3.201771 | 244.4273 | 120.14
3.20219 | 244.4499 | 120.16
3.202612 | 244.481 | 120.18
3.203036 | 244.5181 | 120.2
3.203493 | 244.552 | 120.22
3.203902 | 244.5685 | 120.24
3.204345 | 244.5858 | 120.26
3.204813 | 244.6047 | 120.28
3.205274 | 244.6195 | 120.3
3.205736 | 244.6436 | 120.32
3.206185 | 244.6746 | 120.34
3.206597 | 244.6958 | 120.36
3.206972 | 244.699 | 120.38
3.207407 | 244.6787 | 120.4
3.20784 | 244.6547 | 120.42
3.208261 | 244.6177 | 120.44
3.208667 | 244.5851 | 120.46
3.209057 | 244.5577 | 120.48
3.209387 | 244.5385 | 120.5
3.209739 | 244.5144 | 120.52
3.21013 | 244.5196 | 120.54
3.210526 | 244.5213 | 120.56
3.210939 | 244.5192 | 120.58
3.211323 | 244.5279 | 120.6
3.211678 | 244.5552 | 120.62
3.21213 | 244.5701 | 120.64
3.212542 | 244.599 | 120.66
3.212955 | 244.6492 | 120.68
3.213392 | 244.7064 | 120.7
3.213808 | 244.7409 | 120.72
3.214227 | 244.7646 | 120.74
3.214709 | 244.7631 | 120.76
3.215206 | 244.749 | 120.78
3.215653 | 244.7394 | 120.8
3.216083 | 244.738 | 120.82
3.216544 | 244.7537 | 120.84
3.216978 | 244.7809 | 120.86
3.217351 | 244.8062 | 120.88
3.217793 | 244.8252 | 120.9
3.218229 | 244.8407 | 120.92
3.218671 | 244.827 | 120.94
3.219101 | 244.8014 | 120.96
3.219521 | 244.776 | 120.98
3.219889 | 244.7525 | 121
3.220283 | 244.7251 | 121.02
3.220678 | 244.7198 | 121.04
3.221083 | 244.7177 | 121.06
3.221478 | 244.7113 | 121.08
3.221878 | 244.6991 | 121.1
3.222253 | 244.693 | 121.12
3.222687 | 244.6875 | 121.14
3.223137 | 244.7025 | 121.16
3.223548 | 244.7408 | 121.18
3.223943 | 244.7941 | 121.2
3.224359 | 244.8562 | 121.22
3.224757 | 244.924 | 121.24
3.225162 | 244.9855 | 121.26
3.225607 | 245.0235 | 121.28
3.226043 | 245.0337 | 121.3
3.226462 | 245.0277 | 121.32
3.226889 | 245.0237 | 121.34
3.227316 | 245.0238 | 121.36
3.227733 | 245.0282 | 121.38
3.228167 | 245.043 | 121.4
3.228591 | 245.056 | 121.42
3.229038 | 245.0457 | 121.44
3.22947 | 245.0223 | 121.46
3.229922 | 244.9869 | 121.48
3.230301 | 244.9496 | 121.5
3.23073 | 244.9262 | 121.52
3.231148 | 244.9237 | 121.54
3.231573 | 244.9327 | 121.56
3.231978 | 244.953 | 121.58
3.232392 | 244.9841 | 121.6
3.232768 | 245.0123 | 121.62
3.233165 | 245.027 | 121.64
3.233578 | 245.0261 | 121.66
3.234014 | 245.0301 | 121.68
3.234452 | 245.033 | 121.7
3.234898 | 245.0394 | 121.72
3.235304 | 245.0497 | 121.74
3.235675 | 245.0826 | 121.76
3.236114 | 245.1147 | 121.78
3.236542 | 245.144 | 121.8
3.236975 | 245.156 | 121.82
3.237423 | 245.1719 | 121.84
3.237873 | 245.1745 | 121.86
3.238271 | 245.1871 | 121.88
3.238709 | 245.2035 | 121.9
3.239138 | 245.2311 | 121.92
3.23958 | 245.2673 | 121.94
3.24002 | 245.2912 | 121.96
3.240446 | 245.3037 | 121.98
3.240807 | 245.2828 | 122
3.241175 | 245.2514 | 122.02
3.241565 | 245.2074 | 122.04
3.241958 | 245.1762 | 122.06
3.242347 | 245.1416 | 122.08
3.242726 | 245.125 | 122.1
3.243098 | 245.1233 | 122.12
3.243499 | 245.1316 | 122.14
3.243935 | 245.1331 | 122.16
3.244354 | 245.1355 | 122.18
3.244746 | 245.1505 | 122.2
3.245173 | 245.1655 | 122.22
3.245581 | 245.1797 | 122.24
3.245973 | 245.2146 | 122.26
3.246477 | 245.2596 | 122.28
3.246976 | 245.3042 | 122.3
3.247432 | 245.3463 | 122.32
3.247874 | 245.3657 | 122.34
3.248306 | 245.3716 | 122.36
3.248708 | 245.3679 | 122.38
3.249137 | 245.364 | 122.4
3.249594 | 245.3621 | 122.42
3.250033 | 245.3838 | 122.44
3.250466 | 245.4034 | 122.46
3.250902 | 245.4242 | 122.48
3.251269 | 245.4437 | 122.5
3.251662 | 245.4493 | 122.52
3.252077 | 245.43 | 122.54
3.252464 | 245.4017 | 122.56
3.252861 | 245.3686 | 122.58
3.253262 | 245.3397 | 122.6
3.253644 | 245.3256 | 122.62
3.254042 | 245.3139 | 122.64
3.254465 | 245.308 | 122.66
3.254911 | 245.3093 | 122.68
3.255383 | 245.2957 | 122.7
3.255814 | 245.2858 | 122.72
3.256206 | 245.2985 | 122.74
3.256593 | 245.3214 | 122.76
3.257051 | 245.3612 | 122.78
3.257482 | 245.4198 | 122.8
3.257942 | 245.4872 | 122.82
3.258412 | 245.5589 | 122.84
3.258832 | 245.6218 | 122.86
3.259196 | 245.6581 | 122.88
3.259639 | 245.6683 | 122.9
3.260079 | 245.659 | 122.92
3.260534 | 245.6486 | 122.94
3.260978 | 245.6509 | 122.96
3.261358 | 245.6525 | 122.98
3.261679 | 245.6643 | 123
3.262078 | 245.6741 | 123.02
3.262494 | 245.6626 | 123.04
3.262908 | 245.6254 | 123.06
3.263356 | 245.5831 | 123.08
3.263779 | 245.5521 | 123.1
3.26417 | 245.5263 | 123.12
3.264614 | 245.5174 | 123.14
3.265061 | 245.5275 | 123.16
3.265467 | 245.5568 | 123.18
3.265901 | 245.5858 | 123.2
3.266329 | 245.6131 | 123.22
3.266741 | 245.6163 | 123.24
3.267195 | 245.6134 | 123.26
3.267663 | 245.611 | 123.28
3.268111 | 245.6051 | 123.3
3.268569 | 245.6127 | 123.32
3.269019 | 245.6443 | 123.34
3.269414 | 245.6863 | 123.36
3.269813 | 245.7254 | 123.38
3.270266 | 245.7715 | 123.4
3.270674 | 245.7953 | 123.42
3.271071 | 245.8108 | 123.44
3.27149 | 245.828 | 123.46
3.271861 | 245.8501 | 123.48
3.2722 | 245.8649 | 123.5
3.272586 | 245.8983 | 123.52
3.272961 | 245.9293 | 123.54
3.273352 | 245.9442 | 123.56
3.273735 | 245.9348 | 123.58
3.274143 | 245.9149 | 123.6
3.274504 | 245.8754 | 123.62
3.274904 | 245.8266 | 123.64
3.275293 | 245.7903 | 123.66
3.275684 | 245.7588 | 123.68
3.276079 | 245.7295 | 123.7
3.27649 | 245.7196 | 123.72
3.276907 | 245.7308 | 123.74
3.277379 | 245.7258 | 123.76
3.277842 | 245.7242 | 123.78
3.278262 | 245.7424 | 123.8
3.278686 | 245.7625 | 123.82
3.279163 | 245.7852 | 123.84
3.279556 | 245.8251 | 123.86
3.279961 | 245.8859 | 123.88
3.280432 | 245.939 | 123.9
3.280932 | 245.9806 | 123.92
3.281381 | 245.9894 | 123.94
3.281806 | 245.9905 | 123.96
3.282151 | 245.9773 | 123.98
3.282473 | 245.968 | 124
3.282867 | 245.9724 | 124.02
3.283242 | 246.0006 | 124.04
3.283621 | 246.0315 | 124.06
3.284004 | 246.0593 | 124.08
3.284397 | 246.0745 | 124.1
3.28475 | 246.0755 | 124.12
3.285142 | 246.054 | 124.14
3.285553 | 246.0189 | 124.16
3.28595 | 245.9858 | 124.18
3.286364 | 245.9598 | 124.2
3.286793 | 245.931 | 124.22
3.287165 | 245.9264 | 124.24
3.287611 | 245.9194 | 124.26
3.28805 | 245.9149 | 124.28
3.288498 | 245.913 | 124.3
3.288944 | 245.9143 | 124.32
3.289398 | 245.9169 | 124.34
3.289808 | 245.9477 | 124.36
3.290229 | 245.9962 | 124.38
3.290692 | 246.0472 | 124.4
3.29114 | 246.1092 | 124.42
3.291636 | 246.1776 | 124.44
3.292101 | 246.2275 | 124.46
3.292517 | 246.2502 | 124.48
3.292897 | 246.2551 | 124.5
3.293314 | 246.2495 | 124.52
3.293742 | 246.2492 | 124.54
3.294164 | 246.248 | 124.56
3.294593 | 246.2481 | 124.58
3.294996 | 246.2576 | 124.6
3.295344 | 246.262 | 124.62
3.295761 | 246.2361 | 124.64
3.296177 | 246.2057 | 124.66
3.2966 | 246.17 | 124.68
3.297001 | 246.1422 | 124.7
3.297413 | 246.1251 | 124.72
3.297788 | 246.1332 | 124.74
3.298242 | 246.1577 | 124.76
3.298702 | 246.2045 | 124.78
3.299128 | 246.2594 | 124.8
3.299574 | 246.3124 | 124.82
3.300032 | 246.3591 | 124.84
3.300519 | 246.4187 | 124.86
3.301084 | 246.491 | 124.88
3.301566 | 246.577 | 124.9
3.302068 | 246.683 | 124.92
3.302596 | 246.7924 | 124.94
3.303134 | 246.9047 | 124.96
3.303695 | 247.0343 | 124.98
3.304342 | 247.1631 | 125
3.304862 | 247.2766 | 125.02
3.305454 | 247.3723 | 125.04
3.306102 | 247.4518 | 125.06
3.306791 | 247.5068 | 125.08
3.307542 | 247.5551 | 125.1
3.308194 | 247.616 | 125.12
3.308868 | 247.713 | 125.14
3.309598 | 247.8424 | 125.16
3.310415 | 248.0063 | 125.18
3.311202 | 248.1684 | 125.2
3.311977 | 248.3162 | 125.22
3.312797 | 248.4714 | 125.24
3.313754 | 248.6083 | 125.26
3.314662 | 248.6964 | 125.28
3.315528 | 248.7561 | 125.3
3.316467 | 248.8251 | 125.32
3.317481 | 248.8667 | 125.34
3.318425 | 248.9122 | 125.36
3.319417 | 249.0157 | 125.38
3.320489 | 249.1775 | 125.4
3.321569 | 249.3225 | 125.42
3.322652 | 249.484 | 125.44
3.323766 | 249.627 | 125.46
3.324884 | 249.6953 | 125.48
3.326074 | 249.7283 | 125.5
3.327314 | 249.7881 | 125.52
3.32845 | 249.8319 | 125.54
3.329728 | 249.9049 | 125.56
3.331002 | 250.0286 | 125.58
3.33241 | 250.1521 | 125.6
3.333772 | 250.2877 | 125.62
3.335077 | 250.3865 | 125.64
3.336488 | 250.4311 | 125.66
3.337854 | 250.4561 | 125.68
3.339315 | 250.4868 | 125.7
3.340684 | 250.5275 | 125.72
3.342218 | 250.612 | 125.74
3.34374 | 250.7283 | 125.76
3.34525 | 250.8389 | 125.78
3.346811 | 250.9095 | 125.8
3.348428 | 250.9296 | 125.82
3.350183 | 250.9512 | 125.84
3.351766 | 251.0228 | 125.86
3.353437 | 251.1004 | 125.88
3.355027 | 251.2157 | 125.9
3.356813 | 251.3033 | 125.92
3.358567 | 251.3714 | 125.94
3.360189 | 251.4068 | 125.96
3.362111 | 251.4468 | 125.98
3.364068 | 251.5065 | 126
3.365884 | 251.6227 | 126.02
3.367715 | 251.7347 | 126.04
3.369588 | 251.7891 | 126.06
3.371679 | 251.8373 | 126.08
3.373708 | 251.8782 | 126.1
3.375524 | 251.9295 | 126.12
3.377374 | 252.0003 | 126.14
3.379335 | 252.0813 | 126.16
3.381261 | 252.1359 | 126.18
3.383298 | 252.1687 | 126.2
3.385412 | 252.2323 | 126.22
3.387517 | 252.2867 | 126.24
3.389669 | 252.3681 | 126.26
3.391774 | 252.4336 | 126.28
3.393911 | 252.5165 | 126.3
3.396055 | 252.5621 | 126.32
3.398275 | 252.6352 | 126.34
3.400563 | 252.7275 | 126.36
3.40273 | 252.7979 | 126.38
3.405111 | 252.8523 | 126.4
3.407399 | 252.9137 | 126.42
3.409871 | 252.979 | 126.44
3.41213 | 253.0256 | 126.46
3.414472 | 253.0899 | 126.48
3.416814 | 253.1497 | 126.5
3.419179 | 253.2426 | 126.52
3.421758 | 253.3071 | 126.54
3.424123 | 253.3544 | 126.56
3.426778 | 253.4236 | 126.58
3.429387 | 253.5149 | 126.6
3.431676 | 253.579 | 126.62
3.434255 | 253.6694 | 126.64
3.437009 | 253.7166 | 126.66
3.439481 | 253.7846 | 126.68
3.44209 | 253.8762 | 126.7
3.444837 | 253.9509 | 126.72
3.447553 | 253.9742 | 126.74
3.450193 | 254.0358 | 126.76
3.452825 | 254.1408 | 126.78
3.45551 | 254.2107 | 126.8
3.458333 | 254.2499 | 126.82
3.461133 | 254.3044 | 126.84
3.463964 | 254.4014 | 126.86
3.466855 | 254.4883 | 126.88
3.469716 | 254.5627 | 126.9
3.4726 | 254.6187 | 126.92
3.475446 | 254.7057 | 126.94
3.478376 | 254.8076 | 126.96
3.481321 | 254.8574 | 126.98
3.48425 | 254.8843 | 127
3.487134 | 254.9897 | 127.02
3.490056 | 255.0838 | 127.04
3.493093 | 255.1196 | 127.06
3.496213 | 255.179 | 127.08
3.49925 | 255.2909 | 127.1
3.502294 | 255.3916 | 127.12
3.505445 | 255.4323 | 127.14
3.50871 | 255.5113 | 127.16
3.511899 | 255.6242 | 127.18
3.515157 | 255.6996 | 127.2
3.518407 | 255.7132 | 127.22
3.521779 | 255.8173 | 127.24
3.525075 | 255.9121 | 127.26
3.528363 | 255.9438 | 127.28
3.531644 | 256.0022 | 127.3
3.534841 | 256.1191 | 127.32
3.538114 | 256.1976 | 127.34
3.541616 | 256.2474 | 127.36
3.545247 | 256.3491 | 127.38
3.54881 | 256.4554 | 127.4
3.552205 | 256.4923 | 127.42
3.555387 | 256.5482 | 127.44
3.558645 | 256.6527 | 127.46
3.562314 | 256.7061 | 127.48
3.566297 | 256.7532 | 127.5
3.569875 | 256.8779 | 127.52
3.573247 | 256.9732 | 127.54
3.576719 | 257.0229 | 127.56
3.580571 | 257.1414 | 127.58
3.584371 | 257.2461 | 127.6
3.587919 | 257.2746 | 127.62
3.59155 | 257.3664 | 127.64
3.595182 | 257.4743 | 127.66
3.599004 | 257.5153 | 127.68
3.60275 | 257.5885 | 127.7
3.606511 | 257.7251 | 127.72
3.610486 | 257.7692 | 127.74
3.614187 | 257.8482 | 127.76
3.618139 | 257.9664 | 127.78
3.622022 | 258.0186 | 127.8
3.625913 | 258.0851 | 127.82
3.629827 | 258.1861 | 127.84
3.633779 | 258.2359 | 127.86
3.637838 | 258.3072 | 127.88
3.64166 | 258.4304 | 127.9
3.645719 | 258.4887 | 127.92
3.649793 | 258.5884 | 127.94
3.653898 | 258.7003 | 127.96
3.658155 | 258.7633 | 127.98
3.661908 | 258.8386 | 128
3.666044 | 258.9172 | 128.02
3.670026 | 258.9795 | 128.04
3.674375 | 259.0877 | 128.06
3.678342 | 259.1751 | 128.08
3.682782 | 259.2527 | 128.1
3.68678 | 259.3693 | 128.12
3.691236 | 259.442 | 128.14
3.695173 | 259.5129 | 128.16
3.69972 | 259.5939 | 128.18
3.703916 | 259.6714 | 128.2
3.708387 | 259.7677 | 128.22
3.712583 | 259.8578 | 128.24
3.717054 | 259.9392 | 128.26
3.721575 | 260.0554 | 128.28
3.726 | 260.1316 | 128.3
3.730455 | 260.2067 | 128.32
3.734728 | 260.2886 | 128.34
3.739489 | 260.3698 | 128.36
3.743761 | 260.4639 | 128.38
3.748461 | 260.554 | 128.4
3.752901 | 260.646 | 128.42
3.757433 | 260.7473 | 128.44
3.762255 | 260.8291 | 128.46
3.766512 | 260.9044 | 128.48
3.771166 | 260.9881 | 128.5
3.776064 | 261.076 | 128.52
3.780413 | 261.1664 | 128.54
3.785295 | 261.2631 | 128.56
3.790361 | 261.3541 | 128.58
3.794786 | 261.4557 | 128.6
3.799379 | 261.5414 | 128.62
3.804491 | 261.6155 | 128.64
3.809435 | 261.7068 | 128.66
3.814028 | 261.7928 | 128.68
3.818819 | 261.8867 | 128.7
3.823992 | 261.9871 | 128.72
3.828859 | 262.0934 | 128.74
3.833437 | 262.1984 | 128.76
3.838182 | 262.2746 | 128.78
3.843187 | 262.3809 | 128.8
3.848452 | 262.4635 | 128.82
3.853456 | 262.5645 | 128.84
3.8584 | 262.6562 | 128.86
3.863192 | 262.7613 | 128.88
3.868425 | 262.8595 | 128.9
3.873812 | 262.9302 | 128.92
3.878786 | 263.0403 | 128.94
3.883867 | 263.1177 | 128.96
3.889071 | 263.2237 | 128.98
3.894335 | 263.304 | 129
3.89963 | 263.4162 | 129.02
3.904985 | 263.492 | 129.04
3.910173 | 263.5856 | 129.06
3.915239 | 263.6838 | 129.08
3.920443 | 263.7708 | 129.1
3.925737 | 263.8771 | 129.12
3.931017 | 263.9697 | 129.14
3.936388 | 264.0816 | 129.16
3.941912 | 264.151 | 129.18
3.947283 | 264.2735 | 129.2
3.9527 | 264.3556 | 129.22
3.958223 | 264.4672 | 129.24
3.963655 | 264.5536 | 129.26
3.969088 | 264.6773 | 129.28
3.974276 | 264.7528 | 129.3
3.979647 | 264.8644 | 129.32
3.985094 | 264.9596 | 129.34
3.990664 | 265.0684 | 129.36
3.996126 | 265.1573 | 129.38
4.00165 | 265.2714 | 129.4
4.007265 | 265.3507 | 129.42
4.012865 | 265.4428 | 129.44
4.018633 | 265.5371 | 129.46
4.024446 | 265.6375 | 129.48
4.030046 | 265.7295 | 129.5
4.035677 | 265.8379 | 129.52
4.041628 | 265.9276 | 129.54
4.047472 | 266.0217 | 129.56
4.05324 | 266.1177 | 129.58
4.059221 | 266.2178 | 129.6
4.06502 | 266.3185 | 129.62
4.070818 | 266.4316 | 129.64
4.076677 | 266.5224 | 129.66
4.082476 | 266.6305 | 129.68
4.088488 | 266.7256 | 129.7
4.094576 | 266.8397 | 129.72
4.100389 | 266.9338 | 129.74
4.106615 | 267.0551 | 129.76
4.112825 | 267.1452 | 129.78
4.118731 | 267.263 | 129.8
4.124941 | 267.3494 | 129.82
4.131014 | 267.4678 | 129.84
4.137178 | 267.5673 | 129.86
4.14319 | 267.6748 | 129.88
4.149401 | 267.7652 | 129.9
4.15555 | 267.875 | 129.92
4.161821 | 267.9747 | 129.94
4.16791 | 268.0711 | 129.96
4.174044 | 268.1817 | 129.98
4.180468 | 268.2802 | 130
4.186846 | 268.3875 | 130.02
4.193102 | 268.4841 | 130.04
4.199358 | 268.5988 | 130.06
4.205919 | 268.6967 | 130.08
4.212297 | 268.8024 | 130.1
4.218599 | 268.8972 | 130.12
4.225206 | 269.0003 | 130.14
4.231783 | 269.0998 | 130.16
4.238054 | 269.2052 | 130.18
4.244417 | 269.3227 | 130.2
4.251192 | 269.4256 | 130.22
4.257677 | 269.5387 | 130.24
4.26404 | 269.6453 | 130.26
4.270662 | 269.7488 | 130.28
4.277193 | 269.8526 | 130.3
4.284014 | 269.9511 | 130.32
4.29056 | 270.0578 | 130.34
4.297075 | 270.1584 | 130.36
4.30382 | 270.261 | 130.38
4.310472 | 270.3614 | 130.4
4.317354 | 270.4692 | 130.42
4.324022 | 270.5724 | 130.44
4.330706 | 270.6787 | 130.46
4.337358 | 270.7894 | 130.48
4.34421 | 270.8957 | 130.5
4.350939 | 271.0023 | 130.52
4.357912 | 271.1058 | 130.54
4.364626 | 271.2071 | 130.56
4.37166 | 271.3112 | 130.58
4.378527 | 271.4163 | 130.6
4.385561 | 271.5235 | 130.62
4.392504 | 271.6358 | 130.64
4.399462 | 271.7455 | 130.66
4.406328 | 271.8496 | 130.68
4.413363 | 271.9609 | 130.7
4.420427 | 272.0663 | 130.72
4.427446 | 272.1695 | 130.74
4.434389 | 272.2795 | 130.76
4.441469 | 272.3942 | 130.78
4.448595 | 272.4968 | 130.8
4.455584 | 272.6074 | 130.82
4.46242 | 272.7109 | 130.84
4.469225 | 272.8197 | 130.86
4.476183 | 272.927 | 130.88
4.48311 | 273.0286 | 130.9
4.489992 | 273.1411 | 130.92
4.497026 | 273.2509 | 130.94
4.504412 | 273.3584 | 130.96
4.511477 | 273.4625 | 130.98
4.518404 | 273.5748 | 131
4.525499 | 273.6879 | 131.02
4.532763 | 273.7964 | 131.04
4.539888 | 273.908 | 131.06
4.547045 | 274.0165 | 131.08
4.554308 | 274.1237 | 131.1
4.561403 | 274.2297 | 131.12
4.568666 | 274.3469 | 131.14
4.576021 | 274.4511 | 131.16
4.583391 | 274.5552 | 131.18
4.590868 | 274.6699 | 131.2
4.598543 | 274.7821 | 131.22
4.605928 | 274.8909 | 131.24
4.613771 | 274.9957 | 131.26
4.621294 | 275.1041 | 131.28
4.628893 | 275.2117 | 131.3
4.636599 | 275.3258 | 131.32
4.644228 | 275.429 | 131.34
4.652025 | 275.5365 | 131.36
4.659517 | 275.6528 | 131.38
4.667421 | 275.765 | 131.4
4.675203 | 275.8719 | 131.42
4.683031 | 275.9764 | 131.44
4.69066 | 276.0889 | 131.46
4.698595 | 276.2008 | 131.48
4.706621 | 276.3149 | 131.5
4.714525 | 276.4222 | 131.52
4.722383 | 276.5335 | 131.54
4.730242 | 276.6522 | 131.56
4.738268 | 276.7722 | 131.58
4.746218 | 276.8854 | 131.6
4.754122 | 276.9939 | 131.62
4.762392 | 277.1145 | 131.64
4.770479 | 277.2283 | 131.66
4.778475 | 277.3327 | 131.68
4.786562 | 277.4384 | 131.7
4.79468 | 277.5528 | 131.72
4.802889 | 277.6629 | 131.74
4.810946 | 277.7788 | 131.76
4.819002 | 277.8886 | 131.78
4.827333 | 278.0052 | 131.8
4.835695 | 278.1193 | 131.82
4.843935 | 278.233 | 131.84
4.852205 | 278.3306 | 131.86
4.860567 | 278.44 | 131.88
4.868837 | 278.5519 | 131.9
4.87723 | 278.6695 | 131.92
4.8855 | 278.7739 | 131.94
4.893923 | 278.8899 | 131.96
4.902193 | 279.0127 | 131.98
4.910738 | 279.1333 | 132
4.9191 | 279.2328 | 132.02
4.927675 | 279.3425 | 132.04
4.936098 | 279.4631 | 132.06
4.944643 | 279.5785 | 132.08
4.953249 | 279.6764 | 132.1
4.961702 | 279.7911 | 132.12
4.970186 | 279.9124 | 132.14
4.978853 | 280.0236 | 132.16
4.987581 | 280.1262 | 132.18
4.996248 | 280.2447 | 132.2
5.004946 | 280.3541 | 132.22
5.013704 | 280.4725 | 132.24
5.022432 | 280.5701 | 132.26
5.031252 | 280.6789 | 132.28
5.040041 | 280.7899 | 132.3
5.0488 | 280.9143 | 132.32
5.057589 | 281.0147 | 132.34
5.066286 | 281.1316 | 132.36
5.075228 | 281.2534 | 132.38
5.084108 | 281.3657 | 132.4
5.09305 | 281.4751 | 132.42
5.102022 | 281.5976 | 132.44
5.110872 | 281.7267 | 132.46
5.119844 | 281.8364 | 132.48
5.128817 | 281.9502 | 132.5
5.13785 | 282.063 | 132.52
5.146914 | 282.1777 | 132.54
5.155886 | 282.2772 | 132.56
5.165102 | 282.3804 | 132.58
5.174257 | 282.4998 | 132.6
5.183229 | 282.6192 | 132.62
5.192385 | 282.7273 | 132.64
5.201509 | 282.8439 | 132.66
5.210695 | 282.9646 | 132.68
5.219728 | 283.0706 | 132.7
5.229158 | 283.1672 | 132.72
5.238466 | 283.2769 | 132.74
5.247713 | 283.391 | 132.76
5.25696 | 283.4998 | 132.78
5.266237 | 283.6071 | 132.8
5.275606 | 283.7355 | 132.82
5.284792 | 283.8571 | 132.84
5.294161 | 283.9643 | 132.86
5.303713 | 284.0793 | 132.88
5.313143 | 284.2022 | 132.9
5.322634 | 284.3035 | 132.92
5.332186 | 284.4001 | 132.94
5.341707 | 284.5111 | 132.96
5.351076 | 284.6286 | 132.98
5.360628 | 284.7277 | 133
5.37018 | 284.8378 | 133.02
5.379732 | 284.9538 | 133.04
5.389406 | 285.0725 | 133.06
5.398958 | 285.1782 | 133.08
5.408724 | 285.3013 | 133.1
5.418367 | 285.4245 | 133.12
5.428133 | 285.538 | 133.14
5.437624 | 285.6443 | 133.16
5.447481 | 285.7518 | 133.18
5.457125 | 285.8628 | 133.2
5.467196 | 285.9607 | 133.22
5.476717 | 286.0732 | 133.24
5.486605 | 286.1938 | 133.26
5.496584 | 286.3045 | 133.28
5.506495 | 286.4099 | 133.3
5.516169 | 286.529 | 133.32
5.526117 | 286.6412 | 133.34
5.536005 | 286.7441 | 133.36
5.546015 | 286.8713 | 133.38
5.55578 | 286.996 | 133.4
5.565943 | 287.1088 | 133.42
5.575953 | 287.2161 | 133.44
5.586145 | 287.3367 | 133.46
5.596033 | 287.4402 | 133.48
5.606073 | 287.5334 | 133.5
5.616022 | 287.6382 | 133.52
5.626215 | 287.7544 | 133.54
5.636133 | 287.8514 | 133.56
5.646204 | 287.9655 | 133.58
5.656458 | 288.0867 | 133.6
5.666925 | 288.1943 | 133.62
5.676905 | 288.2981 | 133.64
5.687128 | 288.4163 | 133.66
5.697382 | 288.5166 | 133.68
5.707575 | 288.6145 | 133.7
5.717981 | 288.7311 | 133.72
5.728144 | 288.848 | 133.74
5.738581 | 288.9496 | 133.76
5.748896 | 289.0644 | 133.78
5.759119 | 289.1875 | 133.8
5.769495 | 289.2891 | 133.82
5.77981 | 289.3939 | 133.84
5.790277 | 289.5129 | 133.86
5.800806 | 289.6164 | 133.88
5.811029 | 289.7162 | 133.9
5.821802 | 289.8384 | 133.92
5.832239 | 289.9481 | 133.94
5.842554 | 290.0485 | 133.96
5.853266 | 290.1657 | 133.98
5.863764 | 290.2792 | 134
5.874445 | 290.3783 | 134.02
5.88534 | 290.4937 | 134.04
5.895899 | 290.6152 | 134.06
5.906458 | 290.7169 | 134.08
5.916925 | 290.8288 | 134.1
5.927668 | 290.9525 | 134.12
5.938501 | 291.0526 | 134.14
5.949121 | 291.1561 | 134.16
5.960169 | 291.2755 | 134.18
5.970911 | 291.3806 | 134.2
5.981714 | 291.4816 | 134.22
5.992823 | 291.5969 | 134.24
6.003473 | 291.7051 | 134.26
6.014246 | 291.8104 | 134.28
6.025415 | 291.9283 | 134.3
6.03631 | 292.033 | 134.32
6.047388 | 292.1403 | 134.34
6.058374 | 292.2547 | 134.36
6.069483 | 292.3622 | 134.38
6.080683 | 292.4641 | 134.4
6.091547 | 292.5842 | 134.42
6.102655 | 292.6948 | 134.44
6.114008 | 292.7958 | 134.46
6.125025 | 292.9074 | 134.48
6.136011 | 293.019 | 134.5
6.147486 | 293.1154 | 134.52
6.158686 | 293.2245 | 134.54
6.169611 | 293.3386 | 134.56
6.181055 | 293.4433 | 134.58
6.192286 | 293.5543 | 134.6
6.203516 | 293.674 | 134.62
6.214808 | 293.7831 | 134.64
6.225946 | 293.896 | 134.66
6.237207 | 294.0104 | 134.68
6.248438 | 294.1064 | 134.7
6.259729 | 294.2077 | 134.72
6.271387 | 294.3093 | 134.74
6.282801 | 294.4044 | 134.76
6.29397 | 294.506 | 134.78
6.305109 | 294.6186 | 134.8
6.316614 | 294.7115 | 134.82
6.328028 | 294.8159 | 134.84
6.339502 | 294.9125 | 134.86
6.350977 | 295.0017 | 134.88
6.362146 | 295.0996 | 134.9
6.373438 | 295.194 | 134.92
6.384577 | 295.2819 | 134.94
6.395929 | 295.3836 | 134.96
6.407404 | 295.4796 | 134.98
6.418634 | 295.5616 | 135
6.429773 | 295.6675 | 135.02
6.441004 | 295.7657 | 135.04
6.452448 | 295.8599 | 135.06
6.463861 | 295.9643 | 135.08
6.475428 | 296.0656 | 135.1
6.48678 | 296.1557 | 135.12
6.498011 | 296.2564 | 135.14
6.509211 | 296.3474 | 135.16
6.520319 | 296.435 | 135.18
6.531733 | 296.5311 | 135.2
6.543024 | 296.6227 | 135.22
6.554132 | 296.7084 | 135.24
6.565454 | 296.8091 | 135.26
6.576563 | 296.8989 | 135.28
6.587976 | 296.9887 | 135.3
6.599451 | 297.0872 | 135.32
6.610743 | 297.1795 | 135.34
6.622309 | 297.2636 | 135.36
6.633661 | 297.3653 | 135.38
6.644892 | 297.4547 | 135.4
6.656305 | 297.5405 | 135.42
6.667475 | 297.6371 | 135.44
6.678675 | 297.7266 | 135.46
6.689997 | 297.8054 | 135.48
6.701227 | 297.899 | 135.5
6.712488 | 297.9831 | 135.52
6.72381 | 298.0614 | 135.54
6.734949 | 298.1565 | 135.56
6.746424 | 298.2475 | 135.58
6.757868 | 298.3351 | 135.6
6.769251 | 298.4361 | 135.62
6.780756 | 298.5287 | 135.64
6.792078 | 298.6102 | 135.66
6.803339 | 298.7074 | 135.68
6.814631 | 298.7913 | 135.7
6.825647 | 298.872 | 135.72
6.837122 | 298.9696 | 135.74
6.848444 | 299.0539 | 135.76
6.859827 | 299.1327 | 135.78
6.871119 | 299.229 | 135.8
6.882441 | 299.311 | 135.82
6.893579 | 299.3855 | 135.84
6.90484 | 299.4821 | 135.86
6.916101 | 299.5636 | 135.88
6.927393 | 299.6406 | 135.9
6.938745 | 299.7338 | 135.92
6.949854 | 299.8174 | 135.94
6.960962 | 299.8885 | 135.96
6.972254 | 299.9767 | 135.98
6.983271 | 300.0557 | 136
6.994532 | 300.1315 | 136.02
7.005823 | 300.2197 | 136.04
7.017267 | 300.3012 | 136.06
7.028742 | 300.3847 | 136.08
7.040064 | 300.4789 | 136.1
7.051325 | 300.5587 | 136.12
7.062708 | 300.6441 | 136.14
7.07403 | 300.747 | 136.16
7.085199 | 300.8257 | 136.18
7.09643 | 300.9102 | 136.2
7.10766 | 301.0049 | 136.22
7.118891 | 301.079 | 136.24
7.130335 | 301.1493 | 136.26
7.141687 | 301.2369 | 136.28
7.153193 | 301.3095 | 136.3
7.164789 | 301.3835 | 136.32
7.17602 | 301.4724 | 136.34
7.187586 | 301.5441 | 136.36
7.198786 | 301.6202 | 136.38
7.210077 | 301.7018 | 136.4
7.221308 | 301.7693 | 136.42
7.232386 | 301.8427 | 136.44
7.243464 | 301.93 | 136.46
7.254786 | 302 | 136.48
7.265985 | 302.0795 | 136.5
7.277552 | 302.1674 | 136.52
7.289118 | 302.2389 | 136.54
7.30044 | 302.3153 | 136.56
7.311823 | 302.3989 | 136.58
7.323053 | 302.4651 | 136.6
7.33407 | 302.5371 | 136.62
7.345423 | 302.6169 | 136.64
7.356409 | 302.6804 | 136.66
7.36764 | 302.7533 | 136.68
7.37887 | 302.8369 | 136.7
7.389948 | 302.9079 | 136.72
7.401453 | 302.9824 | 136.74
7.412836 | 303.0722 | 136.76
7.42425 | 303.148 | 136.78
7.435633 | 303.2234 | 136.8
7.446741 | 303.311 | 136.82
7.457911 | 303.3857 | 136.84
7.469049 | 303.4588 | 136.86
7.48028 | 303.5428 | 136.88
7.491602 | 303.6157 | 136.9
7.503016 | 303.6902 | 136.92
7.514185 | 303.7722 | 136.94
7.525507 | 303.8421 | 136.96
7.536798 | 303.9145 | 136.98
7.548243 | 303.9956 | 137
7.559748 | 304.0623 | 137.02
7.570978 | 304.134 | 137.04
7.582209 | 304.2138 | 137.06
7.59347 | 304.2819 | 137.08
7.604548 | 304.3517 | 137.1
7.615839 | 304.4261 | 137.12
7.627039 | 304.4863 | 137.14
7.638391 | 304.5498 | 137.16
7.649775 | 304.6192 | 137.18
7.661188 | 304.6792 | 137.2
7.672358 | 304.7514 | 137.22
7.683802 | 304.8309 | 137.24
7.695246 | 304.899 | 137.26
7.706446 | 304.9758 | 137.28
7.717646 | 305.0531 | 137.3
7.728632 | 305.1135 | 137.32
7.73974 | 305.187 | 137.34
7.750879 | 305.2614 | 137.36
7.762171 | 305.3256 | 137.38
7.773706 | 305.4004 | 137.4
7.785059 | 305.4791 | 137.42
7.796259 | 305.5416 | 137.44
7.80755 | 305.6166 | 137.46
7.818811 | 305.686 | 137.48
7.830072 | 305.7521 | 137.5
7.841303 | 305.8258 | 137.52
7.852503 | 305.8976 | 137.54
7.863611 | 305.9603 | 137.56
7.874964 | 306.0339 | 137.58
7.886164 | 306.1028 | 137.6
7.897638 | 306.1707 | 137.62
7.909174 | 306.258 | 137.64
7.920435 | 306.3356 | 137.66
7.931635 | 306.4042 | 137.68
7.942774 | 306.4814 | 137.7
7.953852 | 306.5478 | 137.72
7.965296 | 306.6006 | 137.74
7.976465 | 306.6757 | 137.76
7.987757 | 306.7382 | 137.78
7.999048 | 306.8007 | 137.8
8.010309 | 306.8809 | 137.82
8.021662 | 306.9543 | 137.84
8.033045 | 307.0151 | 137.86
8.044336 | 307.0941 | 137.88
8.055536 | 307.1663 | 137.9
8.066675 | 307.2358 | 137.92
8.077692 | 307.3067 | 137.94
8.088892 | 307.37 | 137.96
8.100153 | 307.4281 | 137.98
8.111628 | 307.4891 | 138
8.123102 | 307.5391 | 138.02
8.134333 | 307.5926 | 138.04
8.145685 | 307.6678 | 138.06
8.156885 | 307.7453 | 138.08
8.167841 | 307.8237 | 138.1
8.179163 | 307.9096 | 138.12
8.190149 | 307.9897 | 138.14
8.201319 | 308.0598 | 138.16
8.212488 | 308.1393 | 138.18
8.223688 | 308.2059 | 138.2
8.235163 | 308.2726 | 138.22
8.246546 | 308.3463 | 138.24
8.257929 | 308.4113 | 138.26
8.269129 | 308.4656 | 138.28
8.280458 | 308.538 | 138.3
8.291536 | 308.5928 | 138.32
8.302889 | 308.6508 | 138.34
8.314028 | 308.7155 | 138.36
8.325228 | 308.7693 | 138.38
8.336489 | 308.8193 | 138.4
8.347597 | 308.8862 | 138.42
8.359224 | 308.9384 | 138.44
8.37076 | 308.9926 | 138.46
8.382265 | 309.0637 | 138.48
8.393831 | 309.1194 | 138.5
8.405153 | 309.1775 | 138.52
8.416567 | 309.2604 | 138.54
8.427858 | 309.3285 | 138.56
8.439119 | 309.3943 | 138.58
8.450533 | 309.474 | 138.6
8.461824 | 309.5377 | 138.62
8.473024 | 309.5941 | 138.64
8.484407 | 309.6652 | 138.66
8.495913 | 309.7213 | 138.68
8.507509 | 309.7851 | 138.7
8.519167 | 309.8605 | 138.72
8.530489 | 309.9199 | 138.74
8.541689 | 309.9777 | 138.76
8.553102 | 310.0493 | 138.78
8.564394 | 310.0977 | 138.8
8.576021 | 310.1481 | 138.82
8.587526 | 310.2068 | 138.84
8.599001 | 310.2519 | 138.86
8.610628 | 310.2988 | 138.88
8.622103 | 310.363 | 138.9
8.633669 | 310.4162 | 138.92
8.645052 | 310.4746 | 138.94
8.656313 | 310.5465 | 138.96
8.667788 | 310.6007 | 138.98
8.679201 | 310.66 | 139
8.690706 | 310.727 | 139.02
8.70212 | 310.7745 | 139.04
8.713778 | 310.8309 | 139.06
8.725405 | 310.9019 | 139.08
8.736879 | 310.9463 | 139.1
8.748262 | 310.9957 | 139.12
8.75934 | 311.0649 | 139.14
8.770784 | 311.109 | 139.16
8.782167 | 311.1594 | 139.18
8.79355 | 311.2275 | 139.2
8.805086 | 311.2772 | 139.22
8.81653 | 311.3302 | 139.24
8.828127 | 311.3989 | 139.26
8.839632 | 311.4485 | 139.28
8.851137 | 311.4988 | 139.3
8.862612 | 311.5679 | 139.32
8.873842 | 311.6134 | 139.34
8.885073 | 311.6709 | 139.36
8.896425 | 311.7358 | 139.38
8.908052 | 311.7859 | 139.4
8.919771 | 311.8402 | 139.42
8.93149 | 311.9066 | 139.44
8.943117 | 311.9478 | 139.46
8.954714 | 312.0008 | 139.48
8.966219 | 312.0653 | 139.5
8.977541 | 312.1063 | 139.52
8.989107 | 312.1597 | 139.54
9.000551 | 312.2249 | 139.56
9.012026 | 312.2762 | 139.58
9.023653 | 312.3369 | 139.6
9.035158 | 312.4096 | 139.62
9.04706 | 312.4638 | 139.64
9.058626 | 312.5235 | 139.66
9.070131 | 312.5813 | 139.68
9.081728 | 312.6247 | 139.7
9.09305 | 312.6766 | 139.72
9.104433 | 312.7343 | 139.74
9.115999 | 312.7809 | 139.76
9.127748 | 312.8415 | 139.78
9.139589 | 312.9017 | 139.8
9.151186 | 312.9506 | 139.82
9.162569 | 313.0072 | 139.84
9.174044 | 313.0581 | 139.86
9.185274 | 313.1032 | 139.88
9.196596 | 313.1556 | 139.9
9.208132 | 313.2012 | 139.92
9.219637 | 313.2375 | 139.94
9.231264 | 313.2866 | 139.96
9.242708 | 313.3337 | 139.98
9.254 | 313.3694 | 140
9.265779 | 313.4208 | 140.02
9.277163 | 313.4698 | 140.04
9.288332 | 313.5131 | 140.06
9.29944 | 313.5644 | 140.08
9.310457 | 313.6154 | 140.1
9.321871 | 313.6582 | 140.12
9.333315 | 313.7156 | 140.14
9.344881 | 313.7706 | 140.16
9.356691 | 313.818 | 140.18
9.36841 | 313.8786 | 140.2
9.379793 | 313.9265 | 140.22
9.391176 | 313.9698 | 140.24
9.402498 | 314.0264 | 140.26
9.41379 | 314.0669 | 140.28
9.425173 | 314.1033 | 140.3
9.436281 | 314.1579 | 140.32
9.447664 | 314.1993 | 140.34
9.459108 | 314.2367 | 140.36
9.470461 | 314.2943 | 140.38
9.482058 | 314.3432 | 140.4
9.493563 | 314.3852 | 140.42
9.505007 | 314.4424 | 140.44
9.516451 | 314.4864 | 140.46
9.527681 | 314.5276 | 140.48
9.538912 | 314.5857 | 140.5
9.550356 | 314.6328 | 140.52
9.561892 | 314.6763 | 140.54
9.573336 | 314.7313 | 140.56
9.584597 | 314.775 | 140.58
9.595827 | 314.8118 | 140.6
9.60718 | 314.8712 | 140.62
9.618685 | 314.9123 | 140.64
9.63019 | 314.9548 | 140.66
9.641756 | 315.0151 | 140.68
9.652956 | 315.0624 | 140.7
9.664125 | 315.1014 | 140.72
9.675478 | 315.1683 | 140.74
9.686922 | 315.2168 | 140.76
9.698458 | 315.2574 | 140.78
9.710024 | 315.3155 | 140.8
9.721407 | 315.3655 | 140.82
9.732851 | 315.4008 | 140.84
9.744143 | 315.4585 | 140.86
9.755556 | 315.5036 | 140.88
9.767122 | 315.5434 | 140.9
9.778566 | 315.5997 | 140.92
9.789888 | 315.6477 | 140.94
9.801363 | 315.6874 | 140.96
9.812838 | 315.749 | 140.98
9.824282 | 315.7981 | 141
9.835787 | 315.8373 | 141.02
9.847139 | 315.8934 | 141.04
9.858797 | 315.9372 | 141.06
9.870516 | 315.9767 | 141.08
9.88199 | 316.0302 | 141.1
9.893618 | 316.0688 | 141.12
9.905031 | 316.103 | 141.14
9.916567 | 316.1535 | 141.16
9.928164 | 316.1883 | 141.18
9.93976 | 316.2204 | 141.2
9.951235 | 316.2757 | 141.22
9.962557 | 316.3195 | 141.24
9.974001 | 316.3614 | 141.26
9.985567 | 316.4208 | 141.28
9.997347 | 316.463 | 141.3
10.00897 | 316.5045 | 141.32
10.02066 | 316.5577 | 141.34
10.03226 | 316.5939 | 141.36
10.04389 | 316.6343 | 141.38
10.05548 | 316.6935 | 141.4
10.06674 | 316.7284 | 141.42
10.07819 | 316.7709 | 141.44
10.08972 | 316.8272 | 141.46
10.10135 | 316.8598 | 141.48
10.11307 | 316.8962 | 141.5
10.1247 | 316.9528 | 141.52
10.13638 | 316.9856 | 141.54
10.14813 | 317.0232 | 141.56
10.15994 | 317.0749 | 141.58
10.17148 | 317.1106 | 141.6
10.18292 | 317.1443 | 141.62
10.19446 | 317.1937 | 141.64
10.20597 | 317.229 | 141.66
10.21762 | 317.2668 | 141.68
10.2291 | 317.3172 | 141.7
10.24082 | 317.3518 | 141.72
10.2529 | 317.392 | 141.74
10.26486 | 317.4426 | 141.76
10.2767 | 317.4763 | 141.78
10.28818 | 317.5162 | 141.8
10.2999 | 317.5698 | 141.82
10.31159 | 317.6036 | 141.84
10.32327 | 317.6498 | 141.86
10.3349 | 317.7076 | 141.88
10.34671 | 317.7446 | 141.9
10.35868 | 317.7901 | 141.92
10.37055 | 317.8453 | 141.94
10.38217 | 317.88 | 141.96
10.39389 | 317.9183 | 141.98
10.40579 | 317.9716 | 142
10.41773 | 318.0069 | 142.02
10.42938 | 318.0495 | 142.04
10.44098 | 318.0947 | 142.06
10.45273 | 318.1332 | 142.08
10.46445 | 318.174 | 142.1
10.4762 | 318.2218 | 142.12
10.48795 | 318.2557 | 142.14
10.49997 | 318.3039 | 142.16
10.51187 | 318.3506 | 142.18
10.52365 | 318.382 | 142.2
10.53543 | 318.4214 | 142.22
10.54743 | 318.4655 | 142.24
10.55927 | 318.4992 | 142.26
10.57096 | 318.5418 | 142.28
10.58252 | 318.5845 | 142.3
10.59448 | 318.6163 | 142.32
10.60645 | 318.6648 | 142.34
10.61835 | 318.7023 | 142.36
10.63019 | 318.7301 | 142.38
10.6424 | 318.7727 | 142.4
10.6543 | 318.8128 | 142.42
10.6659 | 318.8373 | 142.44
10.6774 | 318.881 | 142.46
10.68909 | 318.9249 | 142.48
10.70099 | 318.9533 | 142.5
10.71271 | 318.9962 | 142.52
10.72473 | 319.0383 | 142.54
10.73691 | 319.0672 | 142.56
10.74893 | 319.1114 | 142.58
10.76077 | 319.1581 | 142.6
10.77243 | 319.1946 | 142.62
10.78421 | 319.2371 | 142.64
10.79593 | 319.2799 | 142.66
10.80765 | 319.3134 | 142.68
10.81958 | 319.3522 | 142.7
10.8317 | 319.3887 | 142.72
10.84369 | 319.4234 | 142.74
10.85556 | 319.4705 | 142.76
10.86762 | 319.5022 | 142.78
10.87946 | 319.5392 | 142.8
10.8913 | 319.5841 | 142.82
10.90308 | 319.6196 | 142.84
10.91495 | 319.6482 | 142.86
10.92685 | 319.6931 | 142.88
10.93848 | 319.7221 | 142.9
10.95069 | 319.7521 | 142.92
10.96289 | 319.798 | 142.94
10.97489 | 319.8291 | 142.96
10.98706 | 319.8599 | 142.98
10.99881 | 319.911 | 143
11.01044 | 319.9437 | 143.02
11.02204 | 319.9689 | 143.04
11.03385 | 320.0128 | 143.06
11.04581 | 320.0464 | 143.08
11.05799 | 320.0776 | 143.1
11.07031 | 320.1272 | 143.12
11.08258 | 320.1658 | 143.14
11.09445 | 320.2012 | 143.16
11.10608 | 320.252 | 143.18
11.11804 | 320.2863 | 143.2
11.12967 | 320.3152 | 143.22
11.14148 | 320.3658 | 143.24
11.15375 | 320.4018 | 143.26
11.16565 | 320.4241 | 143.28
11.17774 | 320.4669 | 143.3
11.18974 | 320.5004 | 143.32
11.20168 | 320.5212 | 143.34
11.21361 | 320.5654 | 143.36
11.22545 | 320.601 | 143.38
11.23735 | 320.6304 | 143.4
11.24901 | 320.6732 | 143.42
11.261 | 320.7061 | 143.44
11.27324 | 320.7309 | 143.46
11.28542 | 320.7776 | 143.48
11.29759 | 320.8108 | 143.5
11.30983 | 320.8402 | 143.52
11.32176 | 320.883 | 143.54
11.33333 | 320.9103 | 143.56
11.34532 | 320.9333 | 143.58
11.35704 | 320.971 | 143.6
11.36885 | 320.9945 | 143.62
11.38097 | 321.0127 | 143.64
11.39302 | 321.0538 | 143.66
11.40523 | 321.0771 | 143.68
11.41738 | 321.0979 | 143.7
11.42931 | 321.1386 | 143.72
11.44106 | 321.1683 | 143.74
11.45287 | 321.1885 | 143.76
11.46468 | 321.2324 | 143.78
11.47631 | 321.2628 | 143.8
11.48839 | 321.2941 | 143.82
11.50054 | 321.3399 | 143.84
11.51244 | 321.3684 | 143.86
11.5244 | 321.398 | 143.88
11.53624 | 321.4383 | 143.9
11.54808 | 321.4596 | 143.92
11.56008 | 321.4842 | 143.94
11.57204 | 321.529 | 143.96
11.58397 | 321.5499 | 143.98
11.59596 | 321.5766 | 144
11.60768 | 321.6181 | 144.02
11.61962 | 321.6444 | 144.04
11.63173 | 321.6731 | 144.06
11.64369 | 321.7169 | 144.08
11.65572 | 321.7402 | 144.1
11.66777 | 321.7663 | 144.12
11.67964 | 321.8078 | 144.14
11.69164 | 321.8252 | 144.16
11.70345 | 321.853 | 144.18
11.71523 | 321.8928 | 144.2
11.72728 | 321.9177 | 144.22
11.73903 | 321.9464 | 144.24
11.75124 | 321.9937 | 144.26
11.76341 | 322.0188 | 144.28
11.77568 | 322.0512 | 144.3
11.78777 | 322.0914 | 144.32
11.79961 | 322.112 | 144.34
11.81163 | 322.1388 | 144.36
11.82347 | 322.1716 | 144.38
11.83544 | 322.1922 | 144.4
11.84746 | 322.2215 | 144.42
11.85948 | 322.26 | 144.44
11.87163 | 322.2805 | 144.46
11.88371 | 322.3106 | 144.48
11.8958 | 322.3527 | 144.5
11.90795 | 322.3754 | 144.52
11.9204 | 322.4064 | 144.54
11.93218 | 322.4466 | 144.56
11.94417 | 322.4712 | 144.58
11.95598 | 322.5018 | 144.6
11.96794 | 322.5399 | 144.62
11.98024 | 322.5638 | 144.64
11.99224 | 322.5953 | 144.66
12.00475 | 322.6318 | 144.68
12.01702 | 322.6485 | 144.7
12.02919 | 322.6845 | 144.72
12.04125 | 322.7194 | 144.74
12.05287 | 322.7428 | 144.76
12.06484 | 322.7823 | 144.78
12.07677 | 322.8214 | 144.8
12.08876 | 322.8381 | 144.82
12.10124 | 322.8753 | 144.84
12.1133 | 322.9112 | 144.86
12.12575 | 322.928 | 144.88
12.13799 | 322.9592 | 144.9
12.15013 | 322.9961 | 144.92
12.16225 | 323.0153 | 144.94
12.17412 | 323.0475 | 144.96
12.1862 | 323.0781 | 144.98
12.19841 | 323.0976 | 145
12.21059 | 323.1229 | 145.02
12.22295 | 323.151 | 145.04
12.23503 | 323.1718 | 145.06
12.24718 | 323.2063 | 145.08
12.25936 | 323.2357 | 145.1
12.27132 | 323.2662 | 145.12
12.28343 | 323.2989 | 145.14
12.29558 | 323.3224 | 145.16
12.3077 | 323.3462 | 145.18
12.3199 | 323.3822 | 145.2
12.33211 | 323.4017 | 145.22
12.34435 | 323.4231 | 145.24
12.35683 | 323.4553 | 145.26
12.36897 | 323.4746 | 145.28
12.38103 | 323.4907 | 145.3
12.39327 | 323.5228 | 145.32
12.40495 | 323.5445 | 145.34
12.4171 | 323.5646 | 145.36
12.42912 | 323.5973 | 145.38
12.44139 | 323.6198 | 145.4
12.45403 | 323.6403 | 145.42
12.46626 | 323.6766 | 145.44
12.47844 | 323.6985 | 145.46
12.49074 | 323.7202 | 145.48
12.50304 | 323.762 | 145.5
12.51488 | 323.7882 | 145.52
12.5269 | 323.8086 | 145.54
12.53887 | 323.85 | 145.56
12.55132 | 323.8748 | 145.58
12.56377 | 323.8889 | 145.6
12.57607 | 323.9214 | 145.62
12.58858 | 323.9459 | 145.64
12.60057 | 323.9623 | 145.66
12.61272 | 323.9978 | 145.68
12.62444 | 324.0245 | 145.7
12.63637 | 324.0462 | 145.72
12.64858 | 324.0815 | 145.74
12.66091 | 324.1084 | 145.76
12.67339 | 324.1233 | 145.78
12.68581 | 324.1555 | 145.8
12.69802 | 324.1759 | 145.82
12.71001 | 324.1905 | 145.84
12.72228 | 324.2194 | 145.86
12.73439 | 324.2403 | 145.88
12.7466 | 324.257 | 145.9
12.75875 | 324.2902 | 145.92
12.77092 | 324.3118 | 145.94
12.7831 | 324.3313 | 145.96
12.79561 | 324.3687 | 145.98
12.80763 | 324.389 | 146
12.81981 | 324.4047 | 146.02
12.83177 | 324.4371 | 146.04
12.84401 | 324.4526 | 146.06
12.85616 | 324.4673 | 146.08
12.8683 | 324.4995 | 146.1
12.88075 | 324.5164 | 146.12
12.89293 | 324.5333 | 146.14
12.90517 | 324.5688 | 146.16
12.91722 | 324.5852 | 146.18
12.92958 | 324.605 | 146.2
12.9417 | 324.6439 | 146.22
12.95366 | 324.6588 | 146.24
12.96572 | 324.6752 | 146.26
12.97783 | 324.7067 | 146.28
12.99004 | 324.7203 | 146.3
13.00218 | 324.7359 | 146.32
13.01433 | 324.7656 | 146.34
13.02669 | 324.7713 | 146.36
13.03881 | 324.7814 | 146.38
13.05092 | 324.8052 | 146.4
13.06288 | 324.8099 | 146.42
13.07506 | 324.8242 | 146.44
13.08714 | 324.8516 | 146.46
13.09908 | 324.8667 | 146.48
13.11083 | 324.8802 | 146.5
13.12288 | 324.9061 | 146.52
13.13503 | 324.9189 | 146.54
13.14708 | 324.9336 | 146.56
13.15926 | 324.9595 | 146.58
13.17134 | 324.9686 | 146.6
13.18343 | 324.9834 | 146.62
13.19536 | 325.0078 | 146.64
13.20714 | 325.0199 | 146.66
13.21907 | 325.0343 | 146.68
13.23097 | 325.0655 | 146.7
13.24272 | 325.0789 | 146.72
13.25475 | 325.097 | 146.74
13.2665 | 325.1315 | 146.76
13.27861 | 325.1455 | 146.78
13.29064 | 325.167 | 146.8
13.30278 | 325.1994 | 146.82
13.31484 | 325.2118 | 146.84
13.32692 | 325.2334 | 146.86
13.33876 | 325.2689 | 146.88
13.35073 | 325.289 | 146.9
13.36241 | 325.3084 | 146.92
13.37432 | 325.3383 | 146.94
13.38628 | 325.349 | 146.96
13.39836 | 325.365 | 146.98
13.41048 | 325.3884 | 147
13.42266 | 325.4035 | 147.02
13.43471 | 325.4254 | 147.04
13.44692 | 325.4556 | 147.06
13.45903 | 325.4712 | 147.08
13.47093 | 325.4943 | 147.1
13.48287 | 325.5253 | 147.12
13.49468 | 325.5404 | 147.14
13.50688 | 325.5646 | 147.16
13.51894 | 325.5949 | 147.18
13.53108 | 325.6077 | 147.2
13.54326 | 325.6271 | 147.22
13.5555 | 325.6555 | 147.24
13.56752 | 325.6656 | 147.26
13.57952 | 325.6825 | 147.28
13.59163 | 325.7059 | 147.3
13.60381 | 325.72 | 147.32
13.61592 | 325.7453 | 147.34
13.62801 | 325.7709 | 147.36
13.64 | 325.788 | 147.38
13.65233 | 325.8127 | 147.4
13.66438 | 325.8355 | 147.42
13.67665 | 325.8466 | 147.44
13.68892 | 325.871 | 147.46
13.70119 | 325.8935 | 147.48
13.71334 | 325.9049 | 147.5
13.72545 | 325.9291 | 147.52
13.73754 | 325.9426 | 147.54
13.74974 | 325.952 | 147.56
13.76177 | 325.974 | 147.58
13.77376 | 325.9952 | 147.6
13.78584 | 326.0104 | 147.62
13.79827 | 326.0436 | 147.64
13.81059 | 326.0635 | 147.66
13.82298 | 326.0772 | 147.68
13.83534 | 326.1067 | 147.7
13.84749 | 326.1257 | 147.72
13.85973 | 326.14 | 147.74
13.87178 | 326.1725 | 147.76
13.88405 | 326.1914 | 147.78
13.8962 | 326.1998 | 147.8
13.90849 | 326.2257 | 147.82
13.92076 | 326.2403 | 147.84
13.93324 | 326.2476 | 147.86
13.94554 | 326.2726 | 147.88
13.95778 | 326.2969 | 147.9
13.9699 | 326.3096 | 147.92
13.98201 | 326.3379 | 147.94
13.99419 | 326.3567 | 147.96
14.00627 | 326.374 | 147.98
14.01857 | 326.3967 | 148
14.03099 | 326.4135 | 148.02
14.04347 | 326.4226 | 148.04
14.05586 | 326.4535 | 148.06
14.06825 | 326.4716 | 148.08
14.08058 | 326.4831 | 148.1
14.09297 | 326.5098 | 148.12
14.10503 | 326.532 | 148.14
14.1173 | 326.5442 | 148.16
14.12947 | 326.5722 | 148.18
14.14186 | 326.5904 | 148.2
14.15434 | 326.5997 | 148.22
14.16658 | 326.627 | 148.24
14.17916 | 326.6399 | 148.26
14.19161 | 326.6483 | 148.28
14.20403 | 326.675 | 148.3
14.21638 | 326.6938 | 148.32
14.22855 | 326.7046 | 148.34
14.24079 | 326.7324 | 148.36
14.253 | 326.7469 | 148.38
14.26524 | 326.7603 | 148.4
14.27763 | 326.7907 | 148.42
14.29029 | 326.8016 | 148.44
14.30265 | 326.8129 | 148.46
14.3151 | 326.8397 | 148.48
14.32774 | 326.8501 | 148.5
14.33985 | 326.8556 | 148.52
14.3524 | 326.8911 | 148.54
14.36454 | 326.9039 | 148.56
14.37681 | 326.9138 | 148.58
14.3892 | 326.9429 | 148.6
14.40144 | 326.9541 | 148.62
14.41422 | 326.9546 | 148.64
14.42674 | 326.9795 | 148.66
14.43913 | 326.9909 | 148.68
14.4517 | 327.0013 | 148.7
14.46388 | 327.0353 | 148.72
14.47639 | 327.0496 | 148.74
14.48887 | 327.0647 | 148.76
14.50111 | 327.095 | 148.78
14.51371 | 327.1071 | 148.8
14.52631 | 327.1161 | 148.82
14.53877 | 327.1414 | 148.84
14.55137 | 327.1485 | 148.86
14.56382 | 327.1552 | 148.88
14.57627 | 327.1767 | 148.9
14.58866 | 327.1825 | 148.92
14.60081 | 327.191 | 148.94
14.61332 | 327.2127 | 148.96
14.62602 | 327.222 | 148.98
14.63853 | 327.2305 | 149
14.65125 | 327.258 | 149.02
14.66377 | 327.2689 | 149.04
14.67637 | 327.2817 | 149.06
14.68894 | 327.3063 | 149.08
14.70112 | 327.3165 | 149.1
14.71366 | 327.3257 | 149.12
14.72608 | 327.3483 | 149.14
14.7385 | 327.3631 | 149.16
14.7512 | 327.3784 | 149.18
14.76389 | 327.408 | 149.2
14.77656 | 327.4127 | 149.22
14.78916 | 327.4299 | 149.24
14.80171 | 327.4502 | 149.26
14.81416 | 327.4558 | 149.28
14.82667 | 327.4682 | 149.3
14.83903 | 327.4981 | 149.32
14.85154 | 327.5041 | 149.34
14.86427 | 327.5174 | 149.36
14.87693 | 327.5445 | 149.38
14.88966 | 327.5534 | 149.4
14.9022 | 327.569 | 149.42
14.91486 | 327.5939 | 149.44
14.92753 | 327.6035 | 149.46
14.94001 | 327.6139 | 149.48
14.95258 | 327.6336 | 149.5
14.9651 | 327.6384 | 149.52
14.9777 | 327.6512 | 149.54
14.99024 | 327.6731 | 149.56
15.00279 | 327.6829 | 149.58
15.01563 | 327.7044 | 149.6
15.02833 | 327.7277 | 149.62
15.04105 | 327.741 | 149.64
15.05338 | 327.7618 | 149.66
15.06587 | 327.7879 | 149.68
15.07847 | 327.7929 | 149.7
15.09104 | 327.8117 | 149.72
15.1038 | 327.8297 | 149.74
15.11662 | 327.8356 | 149.76
15.12949 | 327.8442 | 149.78
15.14216 | 327.8636 | 149.8
15.15482 | 327.8671 | 149.82
15.1674 | 327.8857 | 149.84
15.18006 | 327.9025 | 149.86
15.19264 | 327.9135 | 149.88
15.20512 | 327.9329 | 149.9
15.21787 | 327.9475 | 149.92
15.23054 | 327.9461 | 149.94
15.24348 | 327.9589 | 149.96
15.25617 | 327.972 | 149.98
15.2689 | 327.9733 | 150
15.28175 | 327.9945 | 150.02
15.29398 | 328.0118 | 150.04
15.30665 | 328.0203 | 150.06
15.31934 | 328.0413 | 150.08
15.33198 | 328.0549 | 150.1
15.34498 | 328.0612 | 150.12
15.3578 | 328.0827 | 150.14
15.37089 | 328.0967 | 150.16
15.38361 | 328.1039 | 150.18
15.39628 | 328.1234 | 150.2
15.40885 | 328.1333 | 150.22
15.42149 | 328.1379 | 150.24
15.43412 | 328.153 | 150.26
15.44685 | 328.1612 | 150.28
15.45966 | 328.1641 | 150.3
15.47251 | 328.1782 | 150.32
15.48557 | 328.1853 | 150.34
15.49824 | 328.1904 | 150.36
15.51103 | 328.2091 | 150.38
15.52369 | 328.2193 | 150.4
15.53642 | 328.2292 | 150.42
15.54929 | 328.2547 | 150.44
15.5619 | 328.2675 | 150.46
15.57478 | 328.2739 | 150.48
15.58787 | 328.297 | 150.5
15.60063 | 328.3087 | 150.52
15.61344 | 328.3109 | 150.54
15.6262 | 328.33 | 150.56
15.63899 | 328.3424 | 150.58
15.65177 | 328.3512 | 150.6
15.66425 | 328.3706 | 150.62
15.67716 | 328.3835 | 150.64
15.69013 | 328.3948 | 150.66
15.70307 | 328.4192 | 150.68
15.71607 | 328.4224 | 150.7
15.72898 | 328.4309 | 150.72
15.74168 | 328.4524 | 150.74
15.7544 | 328.457 | 150.76
15.76698 | 328.4606 | 150.78
15.77982 | 328.4882 | 150.8
15.79282 | 328.4944 | 150.82
15.80573 | 328.4995 | 150.84
15.8188 | 328.5232 | 150.86
15.83183 | 328.5259 | 150.88
15.84467 | 328.5324 | 150.9
15.85755 | 328.5588 | 150.92
15.87 | 328.5703 | 150.94
15.88285 | 328.5712 | 150.96
15.89585 | 328.6 | 150.98
15.90852 | 328.6067 | 151
15.92176 | 328.6046 | 151.02
15.93467 | 328.6228 | 151.04
15.9477 | 328.6297 | 151.06
15.96058 | 328.6318 | 151.08
15.97309 | 328.651 | 151.1
15.98579 | 328.6618 | 151.12
15.99873 | 328.6638 | 151.14
16.01161 | 328.6916 | 151.16
16.02476 | 328.6952 | 151.18
16.03776 | 328.7011 | 151.2
16.05055 | 328.7235 | 151.22
16.06343 | 328.7288 | 151.24
16.07624 | 328.7333 | 151.26
16.08915 | 328.7528 | 151.28
16.1023 | 328.7547 | 151.3
16.11524 | 328.7633 | 151.32
16.12837 | 328.7883 | 151.34
16.14143 | 328.7866 | 151.36
16.15421 | 328.7925 | 151.38
16.16725 | 328.8136 | 151.4
16.17988 | 328.8107 | 151.42
16.19288 | 328.811 | 151.44
16.20579 | 328.8321 | 151.46
16.21861 | 328.8391 | 151.48
16.23185 | 328.8389 | 151.5
16.24494 | 328.8611 | 151.52
16.25797 | 328.8688 | 151.54
16.27064 | 328.8741 | 151.56
16.28327 | 328.8916 | 151.58
16.29627 | 328.9012 | 151.6
16.30931 | 328.9075 | 151.62
16.32237 | 328.9237 | 151.64
16.33555 | 328.9278 | 151.66
16.34886 | 328.9349 | 151.68
16.3617 | 328.9517 | 151.7
16.37461 | 328.9485 | 151.72
16.38734 | 328.9567 | 151.74
16.40025 | 328.9731 | 151.76
16.41316 | 328.9768 | 151.78
16.42594 | 328.9855 | 151.8
16.43919 | 329.0103 | 151.82
16.45255 | 329.0119 | 151.84
16.46568 | 329.0223 | 151.86
16.47871 | 329.0373 | 151.88
16.49153 | 329.0402 | 151.9
16.50456 | 329.0486 | 151.92
16.51756 | 329.0666 | 151.94
16.53028 | 329.0686 | 151.96
16.54338 | 329.0817 | 151.98
16.55656 | 329.1016 | 152
16.56996 | 329.1 | 152.02
16.58311 | 329.1133 | 152.04
16.5959 | 329.1305 | 152.06
16.60899 | 329.1307 | 152.08
16.62211 | 329.1433 | 152.1
16.63499 | 329.1628 | 152.12
16.64823 | 329.1605 | 152.14
16.66136 | 329.174 | 152.16
16.67442 | 329.1906 | 152.18
16.68766 | 329.1874 | 152.2
16.70075 | 329.2011 | 152.22
16.71388 | 329.2176 | 152.24
16.72685 | 329.2192 | 152.26
16.7396 | 329.2289 | 152.28
16.75297 | 329.2388 | 152.3
16.76621 | 329.236 | 152.32
16.77925 | 329.2471 | 152.34
16.7924 | 329.2547 | 152.36
16.80525 | 329.2587 | 152.38
16.81846 | 329.2729 | 152.4
16.83137 | 329.2865 | 152.42
16.84434 | 329.2871 | 152.44
16.85777 | 329.3017 | 152.46
16.8711 | 329.3071 | 152.48
16.88441 | 329.3109 | 152.5
16.89741 | 329.3239 | 152.52
16.91065 | 329.3345 | 152.54
16.92372 | 329.3348 | 152.56
16.93672 | 329.3474 | 152.58
16.94969 | 329.3557 | 152.6
16.96308 | 329.3561 | 152.62
16.97654 | 329.3709 | 152.64
16.98973 | 329.3785 | 152.66
17.003 | 329.3841 | 152.68
17.016 | 329.3988 | 152.7
17.02918 | 329.4093 | 152.72
17.04218 | 329.4083 | 152.74
17.05512 | 329.4191 | 152.76
17.06855 | 329.4212 | 152.78
17.08189 | 329.4166 | 152.8
17.09525 | 329.4254 | 152.82
17.10838 | 329.4334 | 152.84
17.12123 | 329.441 | 152.86
17.13441 | 329.4582 | 152.88
17.14732 | 329.4657 | 152.9
17.16068 | 329.4677 | 152.92
17.17423 | 329.4846 | 152.94
17.18775 | 329.4892 | 152.96
17.20106 | 329.4928 | 152.98
17.21391 | 329.513 | 153
17.22715 | 329.5212 | 153.02
17.24037 | 329.5145 | 153.04
17.25349 | 329.5291 | 153.06
17.26679 | 329.5319 | 153.08
17.2805 | 329.5259 | 153.1
17.29371 | 329.5399 | 153.12
17.30689 | 329.5473 | 153.14
17.32017 | 329.5469 | 153.16
17.33323 | 329.5639 | 153.18
17.34651 | 329.5729 | 153.2
17.35957 | 329.5713 | 153.22
17.37296 | 329.5906 | 153.24
17.38658 | 329.5949 | 153.26
17.39982 | 329.5921 | 153.28
17.41322 | 329.6093 | 153.3
17.42622 | 329.6128 | 153.32
17.43933 | 329.6111 | 153.34
17.45267 | 329.6293 | 153.36
17.46598 | 329.6365 | 153.38
17.47953 | 329.6363 | 153.4
17.4928 | 329.6546 | 153.42
17.50608 | 329.6539 | 153.44
17.51932 | 329.6518 | 153.46
17.53244 | 329.6713 | 153.48
17.54569 | 329.6727 | 153.5
17.55942 | 329.6703 | 153.52
17.57291 | 329.6903 | 153.54
17.58631 | 329.6893 | 153.56
17.5998 | 329.6824 | 153.58
17.61292 | 329.698 | 153.6
17.62601 | 329.6997 | 153.62
17.63919 | 329.6986 | 153.64
17.6525 | 329.7175 | 153.66
17.6662 | 329.7192 | 153.68
17.67954 | 329.7236 | 153.7
17.69306 | 329.7441 | 153.72
17.70633 | 329.7465 | 153.74
17.71955 | 329.7497 | 153.76
17.73288 | 329.7682 | 153.78
17.74628 | 329.7658 | 153.8
17.75974 | 329.7636 | 153.82
17.7735 | 329.7731 | 153.84
17.78678 | 329.7676 | 153.86
17.79996 | 329.7632 | 153.88
17.81299 | 329.7804 | 153.9
17.8263 | 329.7764 | 153.92
17.83997 | 329.7824 | 153.94
17.85367 | 329.7984 | 153.96
17.86734 | 329.8016 | 153.98
17.88065 | 329.799 | 154
17.89362 | 329.8172 | 154.02
17.90686 | 329.8162 | 154.04
17.92035 | 329.8209 | 154.06
17.93381 | 329.8348 | 154.08
17.94739 | 329.8332 | 154.1
17.96088 | 329.8353 | 154.12
17.97425 | 329.8478 | 154.14
17.98752 | 329.8438 | 154.16
18.00058 | 329.848 | 154.18
18.01419 | 329.8577 | 154.2
18.02793 | 329.8494 | 154.22
18.04157 | 329.8543 | 154.24
18.05509 | 329.8687 | 154.26
18.06818 | 329.869 | 154.28
18.08158 | 329.8768 | 154.3
18.09476 | 329.9001 | 154.32
18.10801 | 329.8958 | 154.34
18.12189 | 329.9015 | 154.36
18.13532 | 329.9127 | 154.38
18.14905 | 329.9122 | 154.4
18.16254 | 329.9148 | 154.42
18.17575 | 329.9273 | 154.44
18.18933 | 329.9254 | 154.46
18.2027 | 329.9289 | 154.48
18.21604 | 329.9407 | 154.5
18.22983 | 329.9343 | 154.52
18.24356 | 329.9453 | 154.54
18.25696 | 329.9578 | 154.56
18.27057 | 329.9582 | 154.58
18.28391 | 329.9687 | 154.6
18.29746 | 329.9848 | 154.62
18.31107 | 329.9807 | 154.64
18.32474 | 329.9892 | 154.66
18.33863 | 329.9968 | 154.68
18.35199 | 329.9879 | 154.7
18.36539 | 329.9926 | 154.72
18.37888 | 329.9999 | 154.74
18.39219 | 329.9914 | 154.76
18.40616 | 329.9989 | 154.78
18.4198 | 330.0068 | 154.8
18.43351 | 330.0089 | 154.82
18.44724 | 330.0169 | 154.84
18.46051 | 330.0267 | 154.86
18.474 | 330.0253 | 154.88
18.48755 | 330.0369 | 154.9
18.50119 | 330.0365 | 154.92
18.51508 | 330.0348 | 154.94
18.52869 | 330.0399 | 154.96
18.54203 | 330.0391 | 154.98
18.55558 | 330.035 | 155
18.56907 | 330.0463 | 155.02
18.58286 | 330.0506 | 155.04
18.59708 | 330.0501 | 155.06
18.61069 | 330.0649 | 155.08
18.62418 | 330.0668 | 155.1
18.63752 | 330.0651 | 155.12
18.65104 | 330.0749 | 155.14
18.66486 | 330.0785 | 155.16
18.67875 | 330.0735 | 155.18
18.69272 | 330.0829 | 155.2
18.70624 | 330.082 | 155.22
18.71982 | 330.0771 | 155.24
18.73328 | 330.0866 | 155.26
18.74659 | 330.0888 | 155.28
18.76068 | 330.0806 | 155.3
18.77448 | 330.0915 | 155.32
18.78803 | 330.0917 | 155.34
18.80158 | 330.0889 | 155.36
18.81482 | 330.1022 | 155.38
18.82856 | 330.1123 | 155.4
18.8425 | 330.1142 | 155.42
18.85648 | 330.128 | 155.44
18.87064 | 330.1292 | 155.46
18.88425 | 330.1232 | 155.48
18.89762 | 330.1333 | 155.5
18.91098 | 330.1319 | 155.52
18.92484 | 330.1292 | 155.54
18.93894 | 330.1372 | 155.56
18.95298 | 330.1368 | 155.58
18.96665 | 330.1321 | 155.6
18.98017 | 330.1442 | 155.62
18.99356 | 330.1429 | 155.64
19.00736 | 330.1405 | 155.66
19.02146 | 330.1562 | 155.68
19.03537 | 330.1549 | 155.7
19.04938 | 330.1486 | 155.72
19.06302 | 330.163 | 155.74
19.0763 | 330.1661 | 155.76
19.09015 | 330.1581 | 155.78
19.10404 | 330.173 | 155.8
19.11802 | 330.1735 | 155.82
19.13175 | 330.1657 | 155.84
19.14521 | 330.1813 | 155.86
19.15888 | 330.1827 | 155.88
19.17261 | 330.1753 | 155.9
19.18686 | 330.1912 | 155.92
19.2009 | 330.1925 | 155.94
19.21466 | 330.1875 | 155.96
19.22831 | 330.1983 | 155.98
19.24164 | 330.1987 | 156
19.25574 | 330.1922 | 156.02
19.26972 | 330.204 | 156.04
19.28385 | 330.1993 | 156.06
19.29764 | 330.1954 | 156.08
19.31101 | 330.2058 | 156.1
19.32477 | 330.1999 | 156.12
19.33869 | 330.1943 | 156.14
19.35303 | 330.206 | 156.16
19.36719 | 330.2 | 156.18
19.38086 | 330.1942 | 156.2
19.39438 | 330.2049 | 156.22
19.40763 | 330.1995 | 156.24
19.42167 | 330.195 | 156.26
19.43604 | 330.2056 | 156.28
19.45005 | 330.2012 | 156.3
19.46378 | 330.1963 | 156.32
19.47709 | 330.2075 | 156.34
19.49073 | 330.2015 | 156.36
19.5048 | 330.2009 | 156.38
19.51908 | 330.213 | 156.4
19.53324 | 330.2099 | 156.42
19.54685 | 330.2076 | 156.44
19.56009 | 330.2173 | 156.46
19.57376 | 330.2095 | 156.48
19.58802 | 330.2082 | 156.5
19.60236 | 330.219 | 156.52
19.61649 | 330.2115 | 156.54
19.63001 | 330.2108 | 156.56
19.64383 | 330.2269 | 156.58
19.65784 | 330.221 | 156.6
19.67188 | 330.2199 | 156.62
19.6861 | 330.2282 | 156.64
19.69992 | 330.2174 | 156.66
19.71366 | 330.2133 | 156.68
19.72745 | 330.2221 | 156.7
19.74131 | 330.2137 | 156.72
19.75571 | 330.2123 | 156.74
19.76954 | 330.2258 | 156.76
19.78315 | 330.2191 | 156.78
19.79691 | 330.2175 | 156.8
19.81083 | 330.2272 | 156.82
19.82529 | 330.2235 | 156.84
19.83948 | 330.2245 | 156.86
19.85337 | 330.2316 | 156.88
19.86704 | 330.2279 | 156.9
19.88062 | 330.2277 | 156.92
19.8946 | 330.2333 | 156.94
19.90891 | 330.2245 | 156.96
19.92301 | 330.2281 | 156.98
19.93708 | 330.238 | 157
19.95057 | 330.2325 | 157.02
19.96427 | 330.2402 | 157.04
19.97849 | 330.2503 | 157.06
19.99283 | 330.2447 | 157.08
20.00721 | 330.2458 | 157.1
20.02097 | 330.2545 | 157.12
20.03473 | 330.2454 | 157.14
20.04868 | 330.2484 | 157.16
20.06278 | 330.2514 | 157.18
20.07706 | 330.2424 | 157.2
20.09146 | 330.2424 | 157.22
20.10529 | 330.2446 | 157.24
20.11921 | 330.2355 | 157.26
20.13294 | 330.2386 | 157.28
20.14719 | 330.2383 | 157.3
20.16159 | 330.231 | 157.32
20.17572 | 330.2359 | 157.34
20.18976 | 330.2381 | 157.36
20.20353 | 330.2331 | 157.38
20.21769 | 330.2408 | 157.4
20.23188 | 330.2408 | 157.42
20.24616 | 330.2336 | 157.44
20.26023 | 330.2399 | 157.46
20.27427 | 330.239 | 157.48
20.28815 | 330.2315 | 157.5
20.30228 | 330.2411 | 157.52
20.31668 | 330.2422 | 157.54
20.33103 | 330.2339 | 157.56
20.34494 | 330.2405 | 157.58
20.35883 | 330.2408 | 157.6
20.37259 | 330.2346 | 157.62
20.38727 | 330.2435 | 157.64
20.40152 | 330.2455 | 157.66
20.41562 | 330.2379 | 157.68
20.42951 | 330.2466 | 157.7
20.44339 | 330.2418 | 157.72
20.45768 | 330.232 | 157.74
20.47226 | 330.2343 | 157.76
20.4867 | 330.23 | 157.78
20.50083 | 330.2177 | 157.8
20.51444 | 330.2256 | 157.82
20.52845 | 330.2247 | 157.84
20.54313 | 330.2184 | 157.86
20.55762 | 330.2303 | 157.88
20.57157 | 330.2305 | 157.9
20.58548 | 330.225 | 157.92
20.59928 | 330.231 | 157.94
20.61386 | 330.2327 | 157.96
20.6283 | 330.2199 | 157.98
20.64264 | 330.2268 | 158
20.65662 | 330.2226 | 158.02
20.67023 | 330.2129 | 158.04
20.68451 | 330.2183 | 158.06
20.69913 | 330.2188 | 158.08
20.71354 | 330.2119 | 158.1
20.72773 | 330.2223 | 158.12
20.74112 | 330.2258 | 158.14
20.75525 | 330.2188 | 158.16
20.76975 | 330.2331 | 158.18
20.78458 | 330.2319 | 158.2
20.79889 | 330.2251 | 158.22
20.81272 | 330.2337 | 158.24
20.82697 | 330.2282 | 158.26
20.84146 | 330.2146 | 158.28
20.85608 | 330.2244 | 158.3
20.87055 | 330.2177 | 158.32
20.88459 | 330.2064 | 158.34
20.8985 | 330.216 | 158.36
20.91263 | 330.2147 | 158.38
20.92728 | 330.2065 | 158.4
20.94199 | 330.2116 | 158.42
20.95621 | 330.2032 | 158.44
20.96985 | 330.1945 | 158.46
20.98401 | 330.2023 | 158.48
20.99897 | 330.192 | 158.5
21.01368 | 330.1917 | 158.52
21.02778 | 330.2057 | 158.54
21.0413 | 330.2023 | 158.56
21.05558 | 330.1886 | 158.58
21.07026 | 330.197 | 158.6
21.08491 | 330.1795 | 158.62
21.09931 | 330.168 | 158.64
21.11301 | 330.1728 | 158.66
21.12684 | 330.1691 | 158.68
21.14133 | 330.1625 | 158.7
21.15659 | 330.1777 | 158.72
21.17139 | 330.1696 | 158.74
21.18552 | 330.1621 | 158.76
21.19907 | 330.1642 | 158.78
21.21329 | 330.1546 | 158.8
21.22843 | 330.1418 | 158.82
21.24314 | 330.1464 | 158.84
21.25745 | 330.1366 | 158.86
21.27112 | 330.1348 | 158.88
21.28516 | 330.1394 | 158.9
21.30009 | 330.1341 | 158.92
21.31473 | 330.132 | 158.94
21.32926 | 330.1372 | 158.96
21.3433 | 330.1242 | 158.98
21.35728 | 330.1202 | 159
21.37226 | 330.1265 | 159.02
21.387 | 330.1179 | 159.04
21.40156 | 330.1145 | 159.06
21.41566 | 330.124 | 159.08
21.42969 | 330.113 | 159.1
21.44465 | 330.106 | 159.12
21.4593 | 330.1092 | 159.14
21.47342 | 330.0992 | 159.16
21.4874 | 330.0943 | 159.18
21.50199 | 330.0995 | 159.2
21.51716 | 330.0898 | 159.22
21.53171 | 330.0874 | 159.24
21.54575 | 330.0974 | 159.26
21.56003 | 330.0847 | 159.28
21.57474 | 330.0841 | 159.3
21.58973 | 330.0944 | 159.32
21.60395 | 330.0841 | 159.34
21.61793 | 330.077 | 159.36
21.63218 | 330.088 | 159.38
21.64692 | 330.0773 | 159.4
21.6619 | 330.0746 | 159.42
21.67649 | 330.0781 | 159.44
21.69062 | 330.065 | 159.46
21.7045 | 330.0605 | 159.48
21.71921 | 330.0659 | 159.5
21.73423 | 330.0492 | 159.52
21.74906 | 330.0516 | 159.54
21.76316 | 330.0591 | 159.56
21.77732 | 330.0487 | 159.58
21.79203 | 330.0513 | 159.6
21.80698 | 330.0574 | 159.62
21.82178 | 330.0437 | 159.64
21.836 | 330.0425 | 159.66
21.8501 | 330.0452 | 159.68
21.86472 | 330.0265 | 159.7
21.87977 | 330.0229 | 159.72
21.89457 | 330.0202 | 159.74
21.90928 | 330.0088 | 159.76
21.92365 | 330.0077 | 159.78
21.93793 | 330.0092 | 159.8
21.95286 | 330.0005 | 159.82
21.96769 | 330.0021 | 159.84
21.98246 | 330.0011 | 159.86
21.99683 | 329.9916 | 159.88
22.01093 | 329.9986 | 159.9
22.02595 | 329.9964 | 159.92
22.0409 | 329.9881 | 159.94
22.05558 | 329.9905 | 159.96
22.06992 | 329.9881 | 159.98
22.0843 | 329.9723 | 160
22.09946 | 329.973 | 160.02
22.11426 | 329.9692 | 160.04
22.12861 | 329.9612 | 160.06
22.1431 | 329.96 | 160.08
22.1576 | 329.9578 | 160.1
22.17255 | 329.9501 | 160.12
22.18726 | 329.9535 | 160.14
22.20182 | 329.9471 | 160.16
22.21625 | 329.9392 | 160.18
22.23063 | 329.9417 | 160.2
22.24555 | 329.9367 | 160.22
22.26075 | 329.9258 | 160.24
22.27524 | 329.9263 | 160.26
22.28934 | 329.916 | 160.28
22.30405 | 329.905 | 160.3
22.31931 | 329.9099 | 160.32
22.33423 | 329.9059 | 160.34
22.34842 | 329.8959 | 160.36
22.36271 | 329.9043 | 160.38
22.37754 | 329.8969 | 160.4
22.39289 | 329.8841 | 160.42
22.40757 | 329.8867 | 160.44
22.4217 | 329.8838 | 160.46
22.4361 | 329.8691 | 160.48
22.45127 | 329.8755 | 160.5
22.46638 | 329.8686 | 160.52
22.48075 | 329.8549 | 160.54
22.49494 | 329.8607 | 160.56
22.50925 | 329.8558 | 160.58
22.52445 | 329.8405 | 160.6
22.53977 | 329.8499 | 160.62
22.55463 | 329.8438 | 160.64
22.56885 | 329.8295 | 160.66
22.58307 | 329.8402 | 160.68
22.59827 | 329.8364 | 160.7
22.61371 | 329.8198 | 160.72
22.62852 | 329.8301 | 160.74
22.64283 | 329.8218 | 160.76
22.65729 | 329.8044 | 160.78
22.67249 | 329.8097 | 160.8
22.68784 | 329.8016 | 160.82
22.70228 | 329.7838 | 160.84
22.71659 | 329.7897 | 160.86
22.7317 | 329.7834 | 160.88
22.74698 | 329.7723 | 160.9
22.762 | 329.7802 | 160.92
22.77628 | 329.7729 | 160.94
22.79069 | 329.7613 | 160.96
22.80594 | 329.7691 | 160.98
22.82117 | 329.7546 | 161
22.83628 | 329.7391 | 161.02
22.8505 | 329.7454 | 161.04
22.86481 | 329.7344 | 161.06
22.87992 | 329.7179 | 161.08
22.89524 | 329.7266 | 161.1
22.91028 | 329.7133 | 161.12
22.92444 | 329.7014 | 161.14
22.939 | 329.7054 | 161.16
22.95432 | 329.6906 | 161.18
22.9701 | 329.6814 | 161.2
22.98484 | 329.6902 | 161.22
22.99888 | 329.6773 | 161.24
23.01353 | 329.6628 | 161.26
23.02888 | 329.6675 | 161.28
23.04444 | 329.6518 | 161.3
23.05894 | 329.6357 | 161.32
23.07322 | 329.6408 | 161.34
23.08832 | 329.6295 | 161.36
23.10358 | 329.6193 | 161.38
23.11893 | 329.6226 | 161.4
23.13346 | 329.6106 | 161.42
23.14795 | 329.5967 | 161.44
23.16288 | 329.6048 | 161.46
23.17805 | 329.5968 | 161.48
23.19343 | 329.5902 | 161.5
23.20807 | 329.5976 | 161.52
23.22275 | 329.587 | 161.54
23.23792 | 329.5748 | 161.56
23.25339 | 329.5762 | 161.58
23.26856 | 329.5607 | 161.6
23.28287 | 329.5538 | 161.62
23.29764 | 329.5564 | 161.64
23.31321 | 329.5445 | 161.66
23.32853 | 329.5369 | 161.68
23.34308 | 329.5432 | 161.7
23.35767 | 329.529 | 161.72
23.37296 | 329.5203 | 161.74
23.38883 | 329.5208 | 161.76
23.40354 | 329.5105 | 161.78
23.41767 | 329.4998 | 161.8
23.43278 | 329.5017 | 161.82
23.44858 | 329.4908 | 161.84
23.46399 | 329.4892 | 161.86
23.47846 | 329.4895 | 161.88
23.49283 | 329.4784 | 161.9
23.50825 | 329.4736 | 161.92
23.52378 | 329.4733 | 161.94
23.53882 | 329.4556 | 161.96
23.5535 | 329.4536 | 161.98
23.56785 | 329.4589 | 162
23.58311 | 329.444 | 162.02
23.5987 | 329.4461 | 162.04
23.61414 | 329.4517 | 162.06
23.62873 | 329.4364 | 162.08
23.64338 | 329.4325 | 162.1
23.65861 | 329.4361 | 162.12
23.67451 | 329.4183 | 162.14
23.68961 | 329.4144 | 162.16
23.70405 | 329.4103 | 162.18
23.71897 | 329.3877 | 162.2
23.73462 | 329.3758 | 162.22
23.75046 | 329.3718 | 162.24
23.76533 | 329.3557 | 162.26
23.7797 | 329.35 | 162.28
23.79502 | 329.3464 | 162.3
23.81064 | 329.3344 | 162.32
23.82596 | 329.3321 | 162.34
23.84092 | 329.3247 | 162.36
23.85554 | 329.3171 | 162.38
23.87101 | 329.3205 | 162.4
23.88666 | 329.3179 | 162.42
23.90192 | 329.3047 | 162.44
23.91688 | 329.3038 | 162.46
23.93159 | 329.2959 | 162.48
23.94715 | 329.2807 | 162.5
23.96265 | 329.279 | 162.52
23.97776 | 329.2722 | 162.54
23.99256 | 329.256 | 162.56
24.00776 | 329.2543 | 162.58
24.02363 | 329.2437 | 162.6
24.03922 | 329.228 | 162.62
24.05408 | 329.2225 | 162.64
24.06876 | 329.2179 | 162.66
24.08426 | 329.2004 | 162.68
24.10004 | 329.2036 | 162.7
24.11512 | 329.1956 | 162.72
24.12983 | 329.1844 | 162.74
24.1449 | 329.183 | 162.76
24.16102 | 329.1762 | 162.78
24.17661 | 329.1598 | 162.8
24.19117 | 329.1667 | 162.82
24.20579 | 329.1605 | 162.84
24.22129 | 329.1491 | 162.86
24.23759 | 329.1529 | 162.88
24.25251 | 329.1507 | 162.9
24.26716 | 329.1306 | 162.92
24.28245 | 329.1339 | 162.94
24.29822 | 329.1228 | 162.96
24.31406 | 329.1044 | 162.98
24.32883 | 329.1 | 163
24.34369 | 329.0915 | 163.02
24.35923 | 329.072 | 163.04
24.3751 | 329.07 | 163.06
24.39063 | 329.0622 | 163.08
24.40555 | 329.0476 | 163.1
24.42057 | 329.0518 | 163.12
24.43622 | 329.0422 | 163.14
24.45222 | 329.0297 | 163.16
24.46738 | 329.0312 | 163.18
24.48234 | 329.0207 | 163.2
24.49741 | 328.9986 | 163.22
24.5134 | 329.002 | 163.24
24.52936 | 328.9891 | 163.26
24.54435 | 328.9714 | 163.28
24.55955 | 328.9712 | 163.3
24.57514 | 328.9604 | 163.32
24.59092 | 328.9387 | 163.34
24.60613 | 328.9453 | 163.36
24.6209 | 328.9342 | 163.38
24.63658 | 328.918 | 163.4
24.65257 | 328.9223 | 163.42
24.66789 | 328.916 | 163.44
24.6826 | 328.9006 | 163.46
24.6978 | 328.9014 | 163.48
24.71404 | 328.8896 | 163.5
24.72991 | 328.8768 | 163.52
24.74471 | 328.8792 | 163.54
24.75939 | 328.8592 | 163.56
24.77519 | 328.846 | 163.58
24.79112 | 328.8485 | 163.6
24.80669 | 328.8327 | 163.62
24.82158 | 328.82 | 163.64
24.83653 | 328.8284 | 163.66
24.85265 | 328.8148 | 163.68
24.86855 | 328.7979 | 163.7
24.88411 | 328.8003 | 163.72
24.89913 | 328.7765 | 163.74
24.91448 | 328.7585 | 163.76
24.93047 | 328.7601 | 163.78
24.94612 | 328.7431 | 163.8
24.96126 | 328.7249 | 163.82
24.97673 | 328.7267 | 163.84
24.99251 | 328.7036 | 163.86
25.00859 | 328.6844 | 163.88
25.0237 | 328.6834 | 163.9
25.0385 | 328.6666 | 163.92
25.05416 | 328.6533 | 163.94
25.07039 | 328.6591 | 163.96
25.08632 | 328.6428 | 163.98
25.10127 | 328.6359 | 164
25.11653 | 328.6367 | 164.02
25.13259 | 328.6223 | 164.04
25.14873 | 328.6124 | 164.06
25.16414 | 328.6131 | 164.08
25.17922 | 328.5887 | 164.1
25.19499 | 328.5752 | 164.12
25.21095 | 328.5723 | 164.14
25.22655 | 328.552 | 164.16
25.24166 | 328.5377 | 164.18
25.25762 | 328.5372 | 164.2
25.27391 | 328.5188 | 164.22
25.28932 | 328.5059 | 164.24
25.30452 | 328.5027 | 164.26
25.3199 | 328.4875 | 164.28
25.3362 | 328.4813 | 164.3
25.35219 | 328.4829 | 164.32
25.36705 | 328.4652 | 164.34
25.38277 | 328.4579 | 164.36
25.39864 | 328.4544 | 164.38
25.41475 | 328.4344 | 164.4
25.43013 | 328.4225 | 164.42
25.44506 | 328.4178 | 164.44
25.46108 | 328.399 | 164.46
25.47713 | 328.3942 | 164.48
25.49269 | 328.3958 | 164.5
25.50789 | 328.3819 | 164.52
25.52349 | 328.3811 | 164.54
25.53981 | 328.3785 | 164.56
25.55596 | 328.358 | 164.58
25.57106 | 328.348 | 164.6
25.5862 | 328.3436 | 164.62
25.60222 | 328.3239 | 164.64
25.61852 | 328.3144 | 164.66
25.63448 | 328.3081 | 164.68
25.64971 | 328.2882 | 164.7
25.66518 | 328.2785 | 164.72
25.68147 | 328.2704 | 164.74
25.69762 | 328.2523 | 164.76
25.71312 | 328.2422 | 164.78
25.72826 | 328.2315 | 164.8
25.74431 | 328.2155 | 164.82
25.76079 | 328.2098 | 164.84
25.77638 | 328.2027 | 164.86
25.79158 | 328.1923 | 164.88
25.80739 | 328.1956 | 164.9
25.82405 | 328.182 | 164.92
25.84014 | 328.1683 | 164.94
25.85533 | 328.1662 | 164.96
25.87071 | 328.1534 | 164.98
25.88713 | 328.1332 | 165
25.90328 | 328.1326 | 165.02
25.91872 | 328.1204 | 165.04
25.9344 | 328.0991 | 165.06
25.95046 | 328.0911 | 165.08
25.96681 | 328.0798 | 165.1
25.9821 | 328.0607 | 165.12
25.99748 | 328.0571 | 165.14
26.01384 | 328.045 | 165.16
26.03005 | 328.0287 | 165.18
26.04576 | 328.0226 | 165.2
26.06111 | 328.0102 | 165.22
26.0772 | 327.9895 | 165.24
26.09392 | 327.9909 | 165.26
26.10967 | 327.9817 | 165.28
26.12496 | 327.9675 | 165.3
26.14076 | 327.9696 | 165.32
26.15706 | 327.9598 | 165.34
26.17323 | 327.9408 | 165.36
26.18877 | 327.9382 | 165.38
26.20439 | 327.9265 | 165.4
26.22106 | 327.9065 | 165.42
26.23744 | 327.9035 | 165.44
26.25298 | 327.8928 | 165.46
26.26854 | 327.872 | 165.48
26.28465 | 327.8649 | 165.5
26.30113 | 327.8508 | 165.52
26.31716 | 327.831 | 165.54
26.33248 | 327.8285 | 165.56
26.34838 | 327.8199 | 165.58
26.36479 | 327.801 | 165.6
26.38124 | 327.7987 | 165.62
26.39723 | 327.7805 | 165.64
26.41274 | 327.7551 | 165.66
26.42897 | 327.7506 | 165.68
26.44527 | 327.7347 | 165.7
26.46126 | 327.7173 | 165.72
26.47731 | 327.7233 | 165.74
26.49339 | 327.7116 | 165.76
26.50987 | 327.6893 | 165.78
26.52574 | 327.6879 | 165.8
26.5414 | 327.6706 | 165.82
26.55766 | 327.6481 | 165.84
26.57414 | 327.6448 | 165.86
26.59032 | 327.6294 | 165.88
26.60597 | 327.6135 | 165.9
26.62215 | 327.6124 | 165.92
26.63863 | 327.594 | 165.94
26.65453 | 327.5734 | 165.96
26.67018 | 327.5756 | 165.98
26.68624 | 327.5564 | 166
26.70302 | 327.5348 | 166.02
26.71916 | 327.5344 | 166.04
26.73491 | 327.515 | 166.06
26.75078 | 327.4921 | 166.08
26.76738 | 327.4896 | 166.1
26.78389 | 327.4677 | 166.12
26.79927 | 327.4487 | 166.14
26.8152 | 327.448 | 166.16
26.83168 | 327.428 | 166.18
26.84834 | 327.414 | 166.2
26.86415 | 327.4153 | 166.22
26.87966 | 327.3917 | 166.24
26.89638 | 327.3739 | 166.26
26.91298 | 327.3696 | 166.28
26.92885 | 327.3423 | 166.3
26.94463 | 327.3194 | 166.32
26.96083 | 327.3133 | 166.34
26.97774 | 327.2879 | 166.36
26.99379 | 327.2697 | 166.38
27.00954 | 327.2673 | 166.4
27.02587 | 327.2463 | 166.42
27.04265 | 327.2331 | 166.44
27.05873 | 327.2329 | 166.46
27.07454 | 327.2113 | 166.48
27.09096 | 327.1958 | 166.5
27.10738 | 327.1955 | 166.52
27.1238 | 327.1725 | 166.54
27.13967 | 327.152 | 166.56
27.15621 | 327.1457 | 166.58
27.17275 | 327.12 | 166.6
27.18868 | 327.1011 | 166.62
27.20497 | 327.1009 | 166.64
27.22115 | 327.0856 | 166.66
27.23775 | 327.0727 | 166.68
27.25386 | 327.0703 | 166.7
27.2697 | 327.049 | 166.72
27.28649 | 327.0285 | 166.74
27.30263 | 327.0205 | 166.76
27.31835 | 326.999 | 166.78
27.33446 | 326.9849 | 166.8
27.35112 | 326.9811 | 166.82
27.36797 | 326.961 | 166.84
27.38378 | 326.9492 | 166.86
27.39943 | 326.945 | 166.88
27.41603 | 326.9235 | 166.9
27.433 | 326.9142 | 166.92
27.44893 | 326.909 | 166.94
27.46468 | 326.8835 | 166.96
27.48119 | 326.8694 | 166.98
27.49828 | 326.8641 | 167
27.51467 | 326.8395 | 167.02
27.53023 | 326.8281 | 167.04
27.54665 | 326.8223 | 167.06
27.56374 | 326.8008 | 167.08
27.58 | 326.7892 | 167.1
27.59593 | 326.7809 | 167.12
27.61229 | 326.7576 | 167.14
27.62932 | 326.7431 | 167.16
27.64589 | 326.7326 | 167.18
27.66158 | 326.7048 | 167.2
27.67787 | 326.6888 | 167.22
27.6946 | 326.6752 | 167.24
27.71138 | 326.6533 | 167.26
27.72746 | 326.6406 | 167.28
27.74358 | 326.6304 | 167.3
27.76042 | 326.6089 | 167.32
27.77709 | 326.6016 | 167.34
27.79338 | 326.59 | 167.36
27.80986 | 326.5686 | 167.38
27.8264 | 326.5568 | 167.4
27.84294 | 326.543 | 167.42
27.85918 | 326.5202 | 167.44
27.87578 | 326.5088 | 167.46
27.89269 | 326.4923 | 167.48
27.90892 | 326.4732 | 167.5
27.92504 | 326.4638 | 167.52
27.94182 | 326.4424 | 167.54
27.95867 | 326.4219 | 167.56
27.97493 | 326.4107 | 167.58
27.99123 | 326.3921 | 167.6
28.00762 | 326.3683 | 167.62
28.02464 | 326.3607 | 167.64
28.04094 | 326.343 | 167.66
28.05705 | 326.3236 | 167.68
28.07402 | 326.3138 | 167.7
28.09068 | 326.296 | 167.72
28.10719 | 326.268 | 167.74
28.12313 | 326.2563 | 167.76
28.13973 | 326.2321 | 167.78
28.15682 | 326.209 | 167.8
28.17317 | 326.1973 | 167.82
28.18929 | 326.184 | 167.84
28.20607 | 326.1622 | 167.86
28.22304 | 326.1596 | 167.88
28.23937 | 326.1436 | 167.9
28.2556 | 326.1233 | 167.92
28.27233 | 326.1122 | 167.94
28.28942 | 326.0952 | 167.96
28.30565 | 326.0659 | 167.98
28.32176 | 326.0564 | 168
28.33879 | 326.0375 | 168.02
28.35582 | 326.0151 | 168.04
28.3723 | 326.0029 | 168.06
28.38854 | 325.9879 | 168.08
28.40514 | 325.9633 | 168.1
28.42204 | 325.9566 | 168.12
28.43828 | 325.9394 | 168.14
28.45494 | 325.9154 | 168.16
28.47197 | 325.9089 | 168.18
28.48845 | 325.8917 | 168.2
28.50487 | 325.8656 | 168.22
28.52141 | 325.8612 | 168.24
28.53856 | 325.843 | 168.26
28.55516 | 325.8195 | 168.28
28.57128 | 325.8122 | 168.3
28.58794 | 325.7937 | 168.32
28.60509 | 325.7682 | 168.34
28.62179 | 325.7653 | 168.36
28.63802 | 325.7437 | 168.38
28.65481 | 325.7186 | 168.4
28.67183 | 325.712 | 168.42
28.6885 | 325.6952 | 168.44
28.70461 | 325.6682 | 168.46
28.7213 | 325.6649 | 168.48
28.73864 | 325.641 | 168.5
28.7553 | 325.6177 | 168.52
28.77166 | 325.6031 | 168.54
28.78838 | 325.5777 | 168.56
28.80541 | 325.5498 | 168.58
28.82213 | 325.541 | 168.6
28.83828 | 325.5108 | 168.62
28.85512 | 325.4883 | 168.64
28.87227 | 325.4794 | 168.66
28.88863 | 325.4529 | 168.68
28.90529 | 325.4277 | 168.7
28.92214 | 325.4231 | 168.72
28.93923 | 325.3976 | 168.74
28.95595 | 325.3724 | 168.76
28.97231 | 325.3639 | 168.78
28.98952 | 325.3376 | 168.8
29.00649 | 325.3077 | 168.82
29.02297 | 325.2932 | 168.84
29.03975 | 325.2651 | 168.86
29.05678 | 325.2396 | 168.88
29.07381 | 325.2264 | 168.9
29.0906 | 325.1999 | 168.92
29.10738 | 325.1766 | 168.94
29.12417 | 325.1686 | 168.96
29.14101 | 325.1397 | 168.98
29.15767 | 325.1171 | 169
29.1747 | 325.1082 | 169.02
29.19131 | 325.0761 | 169.04
29.20803 | 325.051 | 169.06
29.22536 | 325.0395 | 169.08
29.24209 | 325.0123 | 169.1
29.25887 | 324.9873 | 169.12
29.27547 | 324.9808 | 169.14
29.29256 | 324.9504 | 169.16
29.30965 | 324.9239 | 169.18
29.32607 | 324.9082 | 169.2
29.34298 | 324.8809 | 169.22
29.36007 | 324.8543 | 169.24
29.37691 | 324.841 | 169.26
29.39351 | 324.8131 | 169.28
29.41042 | 324.7914 | 169.3
29.42763 | 324.7728 | 169.32
29.4443 | 324.7417 | 169.34
29.46096 | 324.7201 | 169.36
29.47799 | 324.7028 | 169.38
29.4952 | 324.672 | 169.4
29.51186 | 324.6559 | 169.42
29.52871 | 324.6473 | 169.44
29.54592 | 324.6149 | 169.46
29.56307 | 324.5937 | 169.48
29.57992 | 324.5791 | 169.5
29.5964 | 324.547 | 169.52
29.61361 | 324.522 | 169.54
29.63088 | 324.5104 | 169.56
29.6476 | 324.4819 | 169.58
29.66463 | 324.4579 | 169.6
29.68166 | 324.4359 | 169.62
29.69893 | 324.402 | 169.64
29.71578 | 324.378 | 169.66
29.73269 | 324.358 | 169.68
29.74996 | 324.3262 | 169.7
29.76681 | 324.308 | 169.72
29.78365 | 324.2891 | 169.74
29.80074 | 324.2573 | 169.76
29.81789 | 324.2392 | 169.78
29.8348 | 324.2178 | 169.8
29.85189 | 324.19 | 169.82
29.86898 | 324.1724 | 169.84
29.88607 | 324.1484 | 169.86
29.90285 | 324.118 | 169.88
29.91982 | 324.0992 | 169.9
29.93752 | 324.0709 | 169.92
29.95449 | 324.0352 | 169.94
29.97127 | 324.015 | 169.96
29.98861 | 323.9849 | 169.98
30.00564 | 323.9484 | 170
30.02273 | 323.9265 | 170.02
30.03951 | 323.9001 | 170.04
30.05666 | 323.8621 | 170.06
30.074 | 323.8418 | 170.08
30.09084 | 323.815 | 170.1
30.10811 | 323.7783 | 170.12
30.12533 | 323.7573 | 170.14
30.14223 | 323.7316 | 170.16
30.15944 | 323.6927 | 170.18
30.17678 | 323.6723 | 170.2
30.19381 | 323.6417 | 170.22
30.2109 | 323.6046 | 170.24
30.22793 | 323.5809 | 170.26
30.24508 | 323.5526 | 170.28
30.26217 | 323.5151 | 170.3
30.27913 | 323.4931 | 170.32
30.29665 | 323.4605 | 170.34
30.31392 | 323.4226 | 170.36
30.33077 | 323.3985 | 170.38
30.34786 | 323.3668 | 170.4
30.36519 | 323.3303 | 170.42
30.38235 | 323.3096 | 170.44
30.39956 | 323.282 | 170.46
30.41683 | 323.2428 | 170.48
30.43429 | 323.2209 | 170.5
30.45125 | 323.1891 | 170.52
30.46834 | 323.1491 | 170.54
30.48568 | 323.1215 | 170.56
30.50265 | 323.0859 | 170.58
30.51974 | 323.0429 | 170.6
30.53713 | 323.0171 | 170.62
30.55453 | 322.9845 | 170.64
30.57149 | 322.9461 | 170.66
30.58864 | 322.9272 | 170.68
30.60604 | 322.8888 | 170.7
30.62337 | 322.8425 | 170.72
30.64034 | 322.8117 | 170.74
30.65774 | 322.7682 | 170.76
30.67495 | 322.7155 | 170.78
30.69192 | 322.6879 | 170.8
30.70955 | 322.6462 | 170.82
30.72683 | 322.5967 | 170.84
30.74386 | 322.565 | 170.86
30.76101 | 322.5217 | 170.88
30.77834 | 322.472 | 170.9
30.79574 | 322.4424 | 170.92
30.8127 | 322.3951 | 170.94
30.83016 | 322.3462 | 170.96
30.84774 | 322.3167 | 170.98
30.86465 | 322.2683 | 171
30.88192 | 322.2189 | 171.02
30.89937 | 322.186 | 171.04
30.91665 | 322.1388 | 171.06
30.9338 | 322.085 | 171.08
30.95101 | 322.052 | 171.1
30.96847 | 321.9993 | 171.12
30.9858 | 321.949 | 171.14
31.00295 | 321.9094 | 171.16
31.02028 | 321.8572 | 171.18
31.03792 | 321.8048 | 171.2
31.0552 | 321.7639 | 171.22
31.07265 | 321.7064 | 171.24
31.08993 | 321.6487 | 171.26
31.1072 | 321.6091 | 171.28
31.12472 | 321.5475 | 171.3
31.14187 | 321.4905 | 171.32
31.15932 | 321.4426 | 171.34
31.17702 | 321.3842 | 171.36
31.1943 | 321.3173 | 171.38
31.21145 | 321.2676 | 171.4
31.22878 | 321.1982 | 171.42
31.24642 | 321.1381 | 171.44
31.26388 | 321.0857 | 171.46
31.28078 | 321.023 | 171.48
31.29842 | 320.9633 | 171.5
31.31588 | 320.9177 | 171.52
31.33309 | 320.8541 | 171.54
31.35061 | 320.7939 | 171.56
31.36819 | 320.7404 | 171.58
31.38564 | 320.6698 | 171.6
31.40273 | 320.5998 | 171.62
31.42006 | 320.54 | 171.64
31.43764 | 320.4628 | 171.66
31.45534 | 320.3946 | 171.68
31.4728 | 320.3332 | 171.7
31.49026 | 320.2532 | 171.72
31.50765 | 320.174 | 171.74
31.52535 | 320.1009 | 171.76
31.54305 | 320.0132 | 171.78
31.56026 | 319.9299 | 171.8
31.57772 | 319.8579 | 171.82
31.59548 | 319.7725 | 171.84
31.61306 | 319.6988 | 171.86
31.63051 | 319.6227 | 171.88
31.64785 | 319.5307 | 171.9
31.66579 | 319.4495 | 171.92
31.68331 | 319.3708 | 171.94
31.7004 | 319.2773 | 171.96
31.71804 | 319.192 | 171.98
31.73556 | 319.1144 | 172
31.75307 | 319.0147 | 172.02
31.77065 | 318.9271 | 172.04
31.78823 | 318.8351 | 172.06
31.80587 | 318.7332 | 172.08
31.82351 | 318.6406 | 172.1
31.84078 | 318.5499 | 172.12
31.85848 | 318.4376 | 172.14
31.87636 | 318.3435 | 172.16
31.89382 | 318.2472 | 172.18
31.91115 | 318.1331 | 172.2
31.92855 | 318.0293 | 172.22
31.94655 | 317.9354 | 172.24
31.96432 | 317.8179 | 172.26
31.98159 | 317.7094 | 172.28
31.99935 | 317.5981 | 172.3
32.01705 | 317.484 | 172.32
32.03444 | 317.3731 | 172.34
32.0522 | 317.2636 | 172.36
32.06984 | 317.1399 | 172.38
32.08767 | 317.0355 | 172.4
32.10518 | 316.9151 | 172.42
32.12264 | 316.7814 | 172.44
32.1404 | 316.6601 | 172.46
32.15816 | 316.5392 | 172.48
32.17568 | 316.4001 | 172.5
32.19326 | 316.2776 | 172.52
32.21077 | 316.1532 | 172.54
32.22847 | 316.0195 | 172.56
32.24611 | 315.8945 | 172.58
32.26363 | 315.7629 | 172.6
32.28157 | 315.6227 | 172.62
32.29946 | 315.4902 | 172.64
32.31697 | 315.3468 | 172.66
32.33467 | 315.1925 | 172.68
32.35225 | 315.0506 | 172.7
32.3702 | 314.9013 | 172.72
32.38796 | 314.7486 | 172.74
32.40554 | 314.6076 | 172.76
32.42336 | 314.4621 | 172.78
32.44118 | 314.3059 | 172.8
32.4587 | 314.1603 | 172.82
32.47652 | 314.0051 | 172.84
32.49434 | 313.8448 | 172.86
32.51247 | 313.6887 | 172.88
32.5298 | 313.5309 | 172.9
32.54726 | 313.3657 | 172.92
32.56514 | 313.2129 | 172.94
32.58297 | 313.0446 | 172.96
32.60085 | 312.8719 | 172.98
32.61861 | 312.7092 | 173
32.63649 | 312.529 | 173.02
32.65438 | 312.3395 | 173.04
32.67208 | 312.1724 | 173.06
32.68972 | 311.9891 | 173.08
32.70772 | 311.802 | 173.1
32.72548 | 311.6337 | 173.12
32.74318 | 311.4541 | 173.14
32.76113 | 311.264 | 173.16
32.77883 | 311.1031 | 173.18
32.79696 | 310.9223 | 173.2
32.81459 | 310.7303 | 173.22
32.83223 | 310.5507 | 173.24
32.8503 | 310.3568 | 173.26
32.86788 | 310.1486 | 173.28
32.88594 | 309.9584 | 173.3
32.90377 | 309.762 | 173.32
32.92159 | 309.5563 | 173.34
32.93972 | 309.3711 | 173.36
32.9575 | 309.1683 | 173.38
32.97527 | 308.9632 | 173.4
32.99303 | 308.7736 | 173.42
33.01097 | 308.5698 | 173.44
33.02898 | 308.3572 | 173.46
33.04704 | 308.1633 | 173.48
33.0648 | 307.9482 | 173.5
33.08305 | 307.7256 | 173.52
33.10075 | 307.5211 | 173.54
33.11839 | 307.2941 | 173.56
33.13664 | 307.0628 | 173.58
33.15459 | 306.8484 | 173.6
33.17229 | 306.6189 | 173.62
33.19023 | 306.387 | 173.64
33.20811 | 306.1744 | 173.66
33.22606 | 305.9387 | 173.68
33.244 | 305.7055 | 173.7
33.26176 | 305.4823 | 173.72
33.27995 | 305.2423 | 173.74
33.29778 | 305.0035 | 173.76
33.31541 | 304.7859 | 173.78
33.3333 | 304.5409 | 173.8
33.351 | 304.3046 | 173.82
33.36919 | 304.0789 | 173.84
33.38707 | 303.837 | 173.86
33.40501 | 303.5963 | 173.88
33.4229 | 303.3713 | 173.9
33.4406 | 303.1237 | 173.92
33.45842 | 302.8824 | 173.94
33.4763 | 302.6468 | 173.96
33.49461 | 302.3905 | 173.98
33.51268 | 302.1362 | 174
33.53056 | 301.8974 | 174.02
33.54839 | 301.6374 | 174.04
33.56651 | 301.378 | 174.06
33.58458 | 301.1305 | 174.08
33.60258 | 300.863 | 174.1
33.62041 | 300.5968 | 174.12
33.63835 | 300.3362 | 174.14
33.65666 | 300.0644 | 174.16
33.67442 | 299.7906 | 174.18
33.69249 | 299.5294 | 174.2
33.71062 | 299.2432 | 174.22
33.72844 | 298.9645 | 174.24
33.74663 | 298.6915 | 174.26
33.76451 | 298.4072 | 174.28
33.78264 | 298.1191 | 174.3
33.80077 | 297.8379 | 174.32
33.81841 | 297.5349 | 174.34
33.83672 | 297.2382 | 174.36
33.8549 | 296.9439 | 174.38
33.87267 | 296.634 | 174.4
33.89079 | 296.3298 | 174.42
33.9088 | 296.028 | 174.44
33.92705 | 295.7075 | 174.46
33.94499 | 295.3939 | 174.48
33.96281 | 295.0822 | 174.5
33.98076 | 294.758 | 174.52
33.99919 | 294.4388 | 174.54
34.01714 | 294.1208 | 174.56
34.03526 | 293.7804 | 174.58
34.05351 | 293.4449 | 174.6
34.07146 | 293.0983 | 174.62
34.09007 | 292.7379 | 174.64
34.10796 | 292.3751 | 174.66
34.12614 | 292.001 | 174.68
34.14445 | 291.6069 | 174.7
34.16228 | 291.2142 | 174.72
34.18053 | 290.8052 | 174.74
34.19872 | 290.3737 | 174.76
34.21733 | 289.9448 | 174.78
34.2354 | 289.4884 | 174.8
34.25371 | 288.9821 | 174.82
34.27245 | 288.4285 | 174.84
34.29112 | 287.7738 | 174.86
34.31017 | 286.9209 | 174.88
34.32982 | 285.6466 | 174.9
34.34038 | 284.6191 | 174.91
34.35106 | 283.2025 | 174.92
34.3632 | 281.0079 | 174.93
34.37675 | 268.2392 | 174.94